## Parameters
Value
nH_id | H800-Nb
nL_id | H800-SiO2
nSub_id | SiO2
substrate_choice | SiO2
l0 | 550.0
stack_string | 1.556,1.211,1.445,0.94,1.495,2.691,1.293,1.27,0.987,1.231,1.214,1.026,1.146,1.253,1.048,1.081,1.263,1.094,1.053,1.21,1.18,1.05,1.12,1.274,1.067,1.056,1.412,1.105,1.883,1.701,1.097,1.235,1.279,1.048,1.28,1.495,1.906,1.386,1.397,0.956,1.436,1.319,1.855,1.674,1.213,1.444,1.185,0.728
wl_range | (400.0, 700.0)
wl_step | 1.0
scan_wl_min | 450.0
scan_wl_max | 700.0
scan_wl_step | 5.0
dynamics_threshold | 0.025
min_transmission_floor | 0.1
strict_min_transmission_floor | True
enforce_best_strategy_tmin_check | True
min_spectral_resolution | 1.0
mc_runs_block | 50
iter_divider_start | 18.0
iter_divider_end | 5.0
screening_mc_runs | 6
screening_keep_top_k | 5
strategy_phase_timeout | 120.0
reality_sim_params | {'trigger_tolerance': 0.5, 'noise_distribution': 'gaussian'}
thickness_tolerance_nm | 1.0
mse_tolerance_limit_pct | 30.0
sim_thickness_probe_offset_ratio | 80.0
non_monotonic_error_factor | 2.0
non_monotonic_mode | 0
wavelength_change_penalty | 1.0
robustness_noise_factors | [0.5, 1.0, 2.0]
robustness_num_runs | 40
nucleation_mc_runs | 50
mining_candidates_limit | 3000
n_screen_runs | 6
k_keep_survivors | 10
top_k_parents | 20
max_fusions_per_parent | 5
phase_a_scan_limit | 300
phase_a_keep_limit | 50
nucleation_max_rmse | 1.0
nucleation_degradation | 1.4
step0_sigma | 2.0
show_plots | True
export_excel | True
extrema_exclusion_ratio | 60.0
force_first_layer_same_wl | True
include_secondary_rmse_stats | False
keep_full_mc_top_k | 15
robustness_seed | 42
phase_a_seed | 42
sym_enable | True
sym_weight | 0.5
sym_same_wl_bonus | 0.2
sym_extrema_window | 5.0
sym_continuity_weight | 0.1
sym_adaptive_same_wl | True
sym_allow_hybrid | False
sym_prefer_on_tie | True
sym_tie_epsilon | 1e-12
sym_tie_epsilon_rel | 1e-06
sym_scoring_mode | post
enable_consensus_ranking | True
consensus_num_seeds | 2
consensus_seed_list | 41,42,43,44,45
consensus_seed_stride | 1
consensus_top_k | 12
consensus_num_runs | 40
consensus_std_weight | 0.35
consensus_score_mode | mean_std
execution_mode | fast
fast_auto_blocks | True
elite_rounds | 1
elite_max_candidates | 60
elite_max_full_evals | 16
stop_requested | False
p_thick_nominal | [90.7381363968711, 111.99267427845814, 84.26517165390665, 86.93072982803521, 87.18092153812488, 248.86233400770507, 75.40129200588325, 117.4489647676646, 57.556902714467725, 113.84226427479932, 70.79440718881844, 94.88396681230228, 66.82898734628166, 115.87681327077459, 61.11411757321395, 99.97033930224049, 73.6518420753523, 101.17257279986227, 61.405692561635774, 111.90019477864108, 68.81169726755006, 97.10347480791168, 65.3127974064882, 117.81888276693284, 62.22210252921688, 97.65835180681404, 82.3407767303226, 102.18984729784991, 109.80714063965829, 157.30762918881692, 63.97155245974781, 114.21218227406754, 74.58488203830214, 96.91851580827756, 74.6431970359865, 138.25685222650284, 111.14838558639866, 128.1765867464434, 81.46605176505714, 88.41040182510815, 83.74033667474735, 121.98046025870046, 108.17432070449607, 154.81068269375632, 70.7360921911341, 133.5403977358328, 69.10327225597189, 67.32507586681876]
prev_layer_wl | 545.0

## Best Strategy Blocks
Block | Start Layer | End Layer | Num Layers | Wavelength (nm)
1 | 1 | 12 | 12 | 550
2 | 13 | 29 | 17 | 530
3 | 30 | 35 | 6 | 535
4 | 36 | 37 | 2 | 455
5 | 38 | 41 | 4 | 535
6 | 42 | 43 | 2 | 465
7 | 44 | 46 | 3 | 540
8 | 47 | 48 | 2 | 545

## All Strategies Results
Rank | Strategy ID | Blocks | Wavelength Changes | Max Requested | Constraint Violated | Nominal RMSE | Robustness Score
1 | 8223 | 8 | 7 | 7 | NO | 14.59203 | 0.01670409
2 | 12239 | 12 | 11 | 11 | NO | 14.33056 | 0.01679053
3 | 9225 | 9 | 8 | 8 | NO | 14.49638 | 0.01684893
4 | 6163 | 6 | 5 | 5 | NO | 13.8247 | 0.01687517
5 | 19000 | 19 | 18 | 18 | NO | 14.11064 | 0.0169263
6 | 4000 | 4 | 3 | 3 | NO | 16.27982 | 0.01697937
7 | 2221 | 2 | 1 | 1 | NO | 27.28263 | 0.01715185
8 | 2279 | 2 | 1 | 1 | NO | 0.005317375 | 0.01718818
9 | 6269 | 6 | 5 | 5 | NO | 15.56043 | 0.01740894
10 | 12200 | 12 | 11 | 11 | NO | 14.29145 | 0.01742481
11 | 12311 | 12 | 11 | 11 | NO | 0.004626773 | 0.01742604
12 | 9063 | 9 | 8 | 8 | NO | 14.54307 | 0.01745304
13 | 2271 | 2 | 1 | 1 | NO | 0.005492064 | 0.01747054
14 | 19230 | 19 | 18 | 18 | NO | 14.11115 | 0.01750143
15 | 4059 | 4 | 3 | 3 | NO | 16.55415 | 0.01753979
16 | 900000066 | 8 | 7 | 7 | NO | 0 | 0.0177037
17 | 6239 | 6 | 5 | 5 | NO | 15.52216 | 0.01818512
18 | 6330 | 6 | 5 | 5 | NO | 0.005079389 | 0.01826472
19 | 6141 | 6 | 5 | 5 | NO | 13.79045 | 0.01829369
20 | 12161 | 12 | 11 | 11 | NO | 10.99735 | 0.01833471
21 | 9000 | 9 | 8 | 8 | NO | 14.44743 | 0.01834594
22 | 8063 | 8 | 7 | 7 | NO | 14.67361 | 0.01834652
23 | 900000116 | 8 | 7 | 7 | NO | 0 | 0.01835812
24 | 19063 | 19 | 18 | 18 | NO | 14.12081 | 0.01837592
25 | 9030 | 9 | 8 | 8 | NO | 14.5324 | 0.01840926
26 | 4282 | 4 | 3 | 3 | NO | 0.005081188 | 0.01843357
27 | 4225 | 4 | 3 | 3 | NO | 16.55415 | 0.01843719
28 | 12058 | 12 | 11 | 11 | NO | 14.33494 | 0.01850955
29 | 12079 | 12 | 11 | 11 | NO | 14.33721 | 0.01860695
30 | 19036 | 19 | 18 | 18 | NO | 14.11837 | 0.01869018
31 | 12330 | 12 | 11 | 11 | NO | 0.005090893 | 0.01872892
32 | 9036 | 9 | 8 | 8 | NO | 14.53661 | 0.0187337
33 | 8000 | 8 | 7 | 7 | NO | 14.54307 | 0.01878542
34 | 4046 | 4 | 3 | 3 | NO | 16.55415 | 0.01879599
35 | 2030 | 2 | 1 | 1 | NO | 28.35647 | 0.01884701
36 | 19178 | 19 | 18 | 18 | NO | 10.84761 | 0.01889491
37 | 2249 | 2 | 1 | 1 | NO | 30.20487 | 0.01918355
38 | 4212 | 4 | 3 | 3 | NO | 16.55415 | 0.01974073
39 | 2220 | 2 | 1 | 1 | NO | 27.12445 | 0.01999443
40 | 2254 | 2 | 1 | 1 | NO | 0.005044399 | 0.02007404
41 | 6063 | 6 | 5 | 5 | NO | 15.55468 | 0.02019786
42 | 900000059 | 8 | 7 | 7 | NO | 0 | 0.02043143
43 | 9233 | 9 | 8 | 8 | NO | 0.00439823 | 0.02043412
44 | 9212 | 9 | 8 | 8 | NO | 14.54307 | 0.02047909
45 | 19212 | 19 | 18 | 18 | NO | 14.11837 | 0.02048214
46 | 4228 | 4 | 3 | 3 | NO | 0.00439536 | 0.02049931
47 | 19279 | 19 | 18 | 18 | NO | 0.005105453 | 0.02050741
48 | 6079 | 6 | 5 | 5 | NO | 15.56828 | 0.020549
49 | 4053 | 4 | 3 | 3 | NO | 16.55415 | 0.02063621
50 | 12030 | 12 | 11 | 11 | NO | 14.32785 | 0.02069842
51 | 12313 | 12 | 11 | 11 | NO | 0.004947275 | 0.02079614
52 | 2129 | 2 | 1 | 1 | NO | 76.79365 | 0.02089926
53 | 19140 | 19 | 18 | 18 | NO | 10.84621 | 0.02108185
54 | 19287 | 19 | 18 | 18 | NO | 0.005082518 | 0.02108676
55 | 2289 | 2 | 1 | 1 | NO | 0.004981827 | 0.02110385
56 | 19260 | 19 | 18 | 18 | NO | 0.005136966 | 0.0211543
57 | 19268 | 19 | 18 | 18 | NO | 0.004625359 | 0.02123709
58 | 4019 | 4 | 3 | 3 | NO | 16.53578 | 0.02126155
59 | 2215 | 2 | 1 | 1 | NO | 25.69079 | 0.02127454
60 | 12169 | 12 | 11 | 11 | NO | 10.99843 | 0.02138773
61 | 6276 | 6 | 5 | 5 | NO | 0.004396021 | 0.02143454
62 | 19282 | 19 | 18 | 18 | NO | 0.005519802 | 0.02148629
63 | 2292 | 2 | 1 | 1 | NO | 0.005147796 | 0.02153322
64 | 8019 | 8 | 7 | 7 | NO | 14.63669 | 0.02156616
65 | 12280 | 12 | 11 | 11 | NO | 0.005773615 | 0.02172403
66 | 4140 | 4 | 3 | 3 | NO | 17.16136 | 0.02179819
67 | 2252 | 2 | 1 | 1 | NO | 0.004359143 | 0.02180585
68 | 9019 | 9 | 8 | 8 | NO | 14.51868 | 0.02189568
69 | 8036 | 8 | 7 | 7 | NO | 14.65739 | 0.02190065
70 | 2295 | 2 | 1 | 1 | NO | 0.005383046 | 0.02191937
71 | 19237 | 19 | 18 | 18 | NO | 0.005751798 | 0.02193201
72 | 19276 | 19 | 18 | 18 | NO | 0.005365058 | 0.02199532
73 | 19019 | 19 | 18 | 18 | NO | 14.11837 | 0.02203794
74 | 2135 | 2 | 1 | 1 | NO | 82.78114 | 0.02205112
75 | 2262 | 2 | 1 | 1 | NO | 0.00496808 | 0.02207439
76 | 19283 | 19 | 18 | 18 | NO | 0.004862739 | 0.02211094
77 | 12273 | 12 | 11 | 11 | NO | 14.33675 | 0.02212886
78 | 12326 | 12 | 11 | 11 | NO | 0.004862698 | 0.02214314
79 | 12319 | 12 | 11 | 11 | NO | 0.005370035 | 0.0222528
80 | 6273 | 6 | 5 | 5 | NO | 15.5642 | 0.0222768
81 | 19241 | 19 | 18 | 18 | NO | 0.005906526 | 0.02231655
82 | 4063 | 4 | 3 | 3 | NO | 16.55415 | 0.02233352
83 | 4232 | 4 | 3 | 3 | NO | 0.005772349 | 0.02237347
84 | 9230 | 9 | 8 | 8 | NO | 14.51311 | 0.02238292
85 | 6200 | 6 | 5 | 5 | NO | 15.22997 | 0.02239825
86 | 900000096 | 8 | 7 | 7 | NO | 0 | 0.02243135
87 | 9163 | 9 | 8 | 8 | NO | 11.29892 | 0.02244481
88 | 12276 | 12 | 11 | 11 | NO | 0.004394972 | 0.02254772
89 | 2109 | 2 | 1 | 1 | NO | 27.35934 | 0.02260117
90 | 2256 | 2 | 1 | 1 | NO | 0.005895199 | 0.02266137
91 | 12141 | 12 | 11 | 11 | NO | 10.99222 | 0.02280719
92 | 8225 | 8 | 7 | 7 | NO | 14.59364 | 0.02284085
93 | 19163 | 19 | 18 | 18 | NO | 10.84715 | 0.02294401
94 | 6226 | 6 | 5 | 5 | NO | 15.484 | 0.02309121
95 | 19270 | 19 | 18 | 18 | NO | 0.004938879 | 0.02313288
96 | 6280 | 6 | 5 | 5 | NO | 0.005831416 | 0.02316068
97 | 900000080 | 8 | 7 | 7 | NO | 0 | 0.02317604
98 | 19272 | 19 | 18 | 18 | NO | 0.00481631 | 0.02350265
99 | 900000046 | 8 | 7 | 7 | NO | 0 | 0.02368072
100 | 8140 | 8 | 7 | 7 | NO | 11.5073 | 0.02369861
101 | 19233 | 19 | 18 | 18 | NO | 0.004402736 | 0.02374325
102 | 19030 | 19 | 18 | 18 | NO | 14.11837 | 0.02376395
103 | 900000086 | 8 | 7 | 7 | NO | 0 | 0.02378904
104 | 9140 | 9 | 8 | 8 | NO | 11.2774 | 0.0238213
105 | 900000122 | 8 | 7 | 7 | NO | 0 | 0.02382246
106 | 8046 | 8 | 7 | 7 | NO | 14.66027 | 0.02399409
107 | 19252 | 19 | 18 | 18 | NO | 0.005502777 | 0.02402161
108 | 2278 | 2 | 1 | 1 | NO | 0.004873804 | 0.02409377
109 | 12105 | 12 | 11 | 11 | NO | 10.96812 | 0.02415495
110 | 4271 | 4 | 3 | 3 | NO | 0.005366791 | 0.02432026
111 | 8226 | 8 | 7 | 7 | NO | 14.6097 | 0.02432948
112 | 2287 | 2 | 1 | 1 | NO | 0.004686054 | 0.02453522
113 | 8230 | 8 | 7 | 7 | NO | 14.62435 | 0.02457186
114 | 6326 | 6 | 5 | 5 | NO | 0.00484653 | 0.02463058
115 | 900000031 | 8 | 7 | 7 | NO | 0 | 0.02470937
116 | 4278 | 4 | 3 | 3 | NO | 0.004849972 | 0.02473152
117 | 6208 | 6 | 5 | 5 | NO | 15.37294 | 0.02477412
118 | 4079 | 4 | 3 | 3 | NO | 16.56816 | 0.02481347
119 | 19288 | 19 | 18 | 18 | NO | 0.004759385 | 0.02500852
120 | 2291 | 2 | 1 | 1 | NO | 0.004922384 | 0.02559295
121 | 2108 | 2 | 1 | 1 | NO | 27.22142 | 0.02578115
122 | 2260 | 2 | 1 | 1 | NO | 0.005968532 | 0.02593722

## Robustness Best Strategy
Noise Level (%) | RMSE P95
0.5 | 0.006072689
1 | 0.008680421
2 | 0.01893632

## Manifest
Key | Value
run_id | run_20260521T111621Z
started_at_utc | 2026-05-21T11:16:21.295759+00:00
app_id | CERTUS_STRAT
app_version | 26_01
seed | 42
software_env | {'python': '3.14.5', 'numpy': '2.3.5', 'scipy': '1.17.0', 'numba': '0.63.1', 'pyqt': '6.10.0', 'openpyxl': '3.1.5', 'matplotlib': '3.10.8', 'os': 'Windows 11', 'certus_version': '26_01'}
numba_version | 0.63.1
numpy_version | 2.3.5
threading_layer | omp
env_locale | fr_FR.cp1252
cpu_brand | Intel64 Family 6 Model 183 Stepping 1, GenuineIntel
os_release | 11
input_fingerprints | [{'path': 'C:\\Users\\Lemarchand\\Mon Drive\\couches minces 2026\\CERTUS\\1705\\example\\example_strat\\JSON-strat-example.json', 'sha256': '0a2a4799f0d2e789ed9cd459063310c6b46ff82aa364e38be4651df13902a65c', 'size': 3073, 'mtime_utc': '2026-05-13T09:54:12+00:00'}, {'path': 'C:\\Users\\Lemarchand\\Mon Drive\\couches minces 2026\\CERTUS\\1705\\example\\database_index\\indices.xlsx', 'sha256': '5c85275bec23bf9cdda028df7c7da2bec60a533f71e8790db3c25c17f3bce8f3', 'size': 276486, 'mtime_utc': '2026-05-13T09:54:14+00:00'}]
params_hash | 6f554a3352caecdd162abc332cf16957dad08b43b984a33e81f76795dcfc1c4e
materials_db_hash | b72b847d82264169ca83fa43f459ecf4c6d72e292d900d32b8a1673d14a0c8ee
db_version | b72b847d8226
warnings | ['STRAT run uses stochastic stages without explicit seed in exported params.']
status | WARNING_UNSEEDED_STOCHASTIC