## Feuil1
Wavelength, nm | R 7157 sapphire 25x1mm vmtim | T 7157 sapphire 25x1mm vmtim
250 | 15.95 | 83.422
260 | 15.751 | 83.714
270 | 15.589 | 83.909
280 | 15.481 | 84.134
290 | 15.341 | 84.371
300 | 15.253 | 84.513
310 | 15.14 | 84.701
320 | 15.032 | 84.891
330 | 14.977 | 85.002
340 | 14.898 | 85.06
350 | 14.821 | 85.232
360 | 14.777 | 85.292
370 | 14.696 | 85.282
380 | 14.684 | 85.199
390 | 14.668 | 85.304
400 | 14.603 | 85.386
410 | 14.55 | 85.353
420 | 14.522 | 85.407
430 | 14.507 | 85.476
440 | 14.476 | 85.527
450 | 14.455 | 85.578
460 | 14.429 | 85.599
470 | 14.401 | 85.642
480 | 14.379 | 85.632
490 | 14.356 | 85.681
500 | 14.337 | 85.706
510 | 14.316 | 85.712
520 | 14.295 | 85.74
530 | 14.272 | 85.764
540 | 14.254 | 85.813
550 | 14.251 | 85.813
560 | 14.228 | 85.832
570 | 14.211 | 85.844
580 | 14.2 | 85.857
590 | 14.187 | 85.87
600 | 14.162 | 85.891
610 | 14.148 | 85.97
620 | 14.155 | 85.941
630 | 14.135 | 85.912
640 | 14.118 | 85.931
650 | 14.112 | 85.957
660 | 14.102 | 85.961
670 | 14.097 | 85.963
680 | 14.085 | 85.947
690 | 14.07 | 85.967
700 | 14.069 | 85.993
710 | 14.056 | 86.03
720 | 14.049 | 86.012
730 | 14.045 | 86
740 | 14.029 | 85.998
750 | 13.991 | 86.007
760 | 14.002 | 86.049
770 | 13.997 | 86.051
780 | 13.998 | 86.026
790 | 13.991 | 86
800 | 13.982 | 85.974
810 | 13.965 | 85.959
820 | 13.955 | 85.966
830 | 13.953 | 85.977
840 | 13.951 | 86.01
850 | 13.947 | 86.056
860 | 13.949 | 86.09
870 | 13.953 | 86.122
880 | 13.956 | 86.137
890 | 13.946 | 86.152
900 | 13.927 | 86.165
910 | 13.912 | 86.189
920 | 13.917 | 86.23
930 | 13.919 | 86.282
940 | 13.919 | 86.325
950 | 13.908 | 86.341
960 | 13.909 | 86.345
970 | 13.917 | 86.315
980 | 13.912 | 86.271
990 | 13.891 | 86.215
1000 | 13.897 | 86.338
1010 | 13.894 | 86.344
1020 | 13.893 | 86.358
1030 | 13.884 | 86.363
1040 | 13.875 | 86.365
1050 | 13.868 | 86.366
1060 | 13.863 | 86.358
1070 | 13.859 | 86.37
1080 | 13.851 | 86.363
1090 | 13.843 | 86.372
1100 | 13.844 | 86.388
1110 | 13.842 | 86.388
1120 | 13.835 | 86.396
1130 | 13.836 | 86.401
1140 | 13.828 | 86.413
1150 | 13.823 | 86.406
1160 | 13.819 | 86.423
1170 | 13.817 | 86.427
1180 | 13.809 | 86.428
1190 | 13.806 | 86.441
1200 | 13.803 | 86.45
1210 | 13.799 | 86.458
1220 | 13.796 | 86.46
1230 | 13.784 | 86.459
1240 | 13.784 | 86.475
1250 | 13.779 | 86.471
1260 | 13.777 | 86.472
1270 | 13.779 | 86.474
1280 | 13.775 | 86.474
1290 | 13.771 | 86.471
1300 | 13.767 | 86.483
1310 | 13.758 | 86.474
1320 | 13.751 | 86.472
1330 | 13.747 | 86.489
1340 | 13.736 | 86.482
1350 | 13.737 | 86.491
1360 | 13.722 | 86.433
1370 | 13.721 | 86.519
1380 | 13.714 | 86.432
1390 | 13.713 | 86.457
1400 | 13.718 | 86.483
1410 | 13.707 | 86.509
1420 | 13.705 | 86.529
1430 | 13.709 | 86.514
1440 | 13.701 | 86.539
1450 | 13.696 | 86.562
1460 | 13.694 | 86.55
1470 | 13.695 | 86.403
1480 | 13.686 | 86.434
1490 | 13.678 | 86.431
1500 | 13.668 | 86.445
1510 | 13.667 | 86.467
1520 | 13.664 | 86.501
1530 | 13.667 | 86.523
1540 | 13.676 | 86.535
1550 | 13.678 | 86.558
1560 | 13.68 | 86.566
1570 | 13.678 | 86.577
1580 | 13.681 | 86.582
1590 | 13.675 | 86.582
1600 | 13.676 | 86.58
1610 | 13.67 | 86.593
1620 | 13.66 | 86.593
1630 | 13.655 | 86.591
1640 | 13.646 | 86.592
1650 | 13.636 | 86.591
1660 | 13.628 | 86.594
1670 | 13.62 | 86.593
1680 | 13.609 | 86.585
1690 | 13.602 | 86.598
1700 | 13.598 | 86.596
1710 | 13.595 | 86.601
1720 | 13.586 | 86.602
1730 | 13.578 | 86.602
1740 | 13.577 | 86.614
1750 | 13.571 | 86.615
1760 | 13.568 | 86.625
1770 | 13.557 | 86.629
1780 | 13.551 | 86.631
1790 | 13.547 | 86.639
1800 | 13.54 | 86.613
1810 | 13.536 | 86.672
1820 | 13.532 | 86.555
1830 | 13.53 | 86.745
1840 | 13.514 | 86.608
1850 | 13.514 | 86.66
1860 | 13.521 | 86.745
1870 | 13.5 | 86.585
1880 | 13.502 | 86.657
1890 | 13.497 | 86.609
1900 | 13.489 | 86.644
1910 | 13.484 | 86.532
1920 | 13.485 | 86.546
1930 | 13.467 | 86.683
1940 | 13.468 | 86.688
1950 | 13.47 | 86.709
1960 | 13.449 | 86.706
1970 | 13.459 | 86.739
1980 | 13.439 | 86.707
1990 | 13.438 | 86.745
2000 | 13.434 | 86.734
2010 | 13.421 | 86.716
2020 | 13.412 | 86.727
2030 | 13.402 | 86.73
2040 | 13.41 | 86.739
2050 | 13.405 | 86.771
2060 | 13.391 | 86.782
2070 | 13.39 | 86.768
2080 | 13.384 | 86.787
2090 | 13.374 | 86.777
2100 | 13.369 | 86.788
2110 | 13.366 | 86.793
2120 | 13.362 | 86.8
2130 | 13.358 | 86.808
2140 | 13.356 | 86.805
2150 | 13.354 | 86.821
2160 | 13.35 | 86.815
2170 | 13.342 | 86.824
2180 | 13.335 | 86.826
2190 | 13.331 | 86.836
2200 | 13.331 | 86.842
2210 | 13.33 | 86.843
2220 | 13.322 | 86.846
2230 | 13.32 | 86.863
2240 | 13.31 | 86.863
2250 | 13.314 | 86.866
2260 | 13.308 | 86.872
2270 | 13.296 | 86.871
2280 | 13.285 | 86.868
2290 | 13.278 | 86.876
2300 | 13.279 | 86.872
2310 | 13.264 | 86.87
2320 | 13.273 | 86.885
2330 | 13.262 | 86.909
2340 | 13.261 | 86.939
2350 | 13.247 | 86.918
2360 | 13.238 | 86.883
2370 | 13.233 | 86.929
2380 | 13.222 | 86.921
2390 | 13.211 | 86.943
2400 | 13.199 | 86.921
2410 | 13.198 | 86.958
2420 | 13.194 | 86.933
2430 | 13.18 | 86.93
2440 | 13.175 | 86.979
2450 | 13.266 | 86.983
2460 | 13.261 | 87.002
2470 | 13.262 | 87.012
2480 | 13.252 | 87.009
2490 | 13.254 | 87.011
2500 | 13.241 | 86.987
2510 | 13.247 | 87.002
2520 | 13.23 | 87.129
2530 | 13.233 | 86.958
2540 | 13.249 | 87.064
2550 | 13.255 | 86.412
2560 | 13.128 | 86.938
2570 | 13.29 | 87.646
2580 | 13.214 | 86.202
2590 | 13.078 | 87.257
2600 | 13.083 | 87.405
2610 | 13.171 | 87.156
2620 | 13.253 | 87.328
2630 | 13.176 | 86.554
2640 | 13.222 | 86.901
2650 | 13.18 | 86.968
2660 | 13.002 | 87.383
2670 | 13.023 | 87.29
2680 | 13.248 | 86.699
2690 | 13.1 | 86.853
2700 | 13.145 | 86.231
2710 | 13.177 | 86.548
2720 | 13.066 | 87.06
2730 | 13.115 | 86.636
2740 | 12.989 | 87.28
2750 | 13.036 | 86.82
2760 | 13.026 | 86.828
2770 | 12.996 | 87.487
2780 | 13.039 | 87.005
2790 | 13.019 | 87.073
2800 | 13.032 | 86.984
2810 | 13.013 | 87.09
2820 | 13.061 | 87.158
2830 | 12.978 | 86.947
2840 | 13.035 | 87.197
2850 | 12.903 | 87.026
2860 | 12.987 | 87.103
2870 | 13.029 | 87.079
2880 | 12.987 | 87.058
2890 | 12.957 | 87.154
2900 | 12.921 | 86.958
2910 | 12.934 | 87.033
2920 | 12.911 | 86.981
2930 | 12.946 | 87.135
2940 | 12.982 | 87.069
2950 | 12.903 | 87.167
2960 | 12.923 | 87.058
2970 | 12.92 | 87.056
2980 | 12.899 | 86.936
2990 | 12.864 | 87.105
3000 | 12.877 | 87.158
3010 | 12.884 | 87.224
3020 | 12.829 | 87.168
3030 | 12.856 | 87.201
3040 | 12.839 | 87.051
3050 | 12.873 | 87.25
3060 | 12.815 | 87.185
3070 | 12.891 | 87.141
3080 | 12.828 | 87.173
3090 | 12.853 | 87.259
3100 | 12.774 | 87.317
3110 | 12.737 | 87.161
3120 | 12.77 | 87.195
3130 | 12.781 | 87.22
3140 | 12.734 | 87.335
3150 | 12.776 | 87.24
3160 | 12.774 | 87.369
3170 | 12.768 | 87.383
3180 | 12.716 | 87.309
3190 | 12.746 | 87.437
3200 | 12.712 | 87.281
3210 | 12.626 | 87.264
3220 | 12.656 | 87.414
3230 | 12.64 | 87.394
3240 | 12.698 | 87.445
3250 | 12.584 | 87.45
3260 | 12.689 | 87.299
3270 | 12.635 | 87.371
3280 | 12.617 | 87.39
3290 | 12.595 | 87.42
3300 | 12.579 | 87.487
3310 | 12.534 | 87.578
3320 | 12.604 | 87.443
3330 | 12.603 | 87.456
3340 | 12.58 | 87.388
3350 | 12.559 | 87.577
3360 | 12.493 | 87.492
3370 | 12.471 | 87.564
3380 | 12.496 | 87.36
3390 | 12.514 | 87.412
3400 | 12.523 | 87.431
3410 | 12.382 | 87.401
3420 | 12.458 | 87.494
3430 | 12.458 | 87.478
3440 | 12.448 | 87.614
3450 | 12.397 | 87.469
3460 | 12.498 | 87.612
3470 | 12.425 | 87.746
3480 | 12.345 | 87.407
3490 | 12.442 | 87.588
3500 | 12.423 | 87.703
3510 | 12.299 | 87.569
3520 | 12.357 | 87.573
3530 | 12.315 | 87.511
3540 | 12.359 | 87.628
3550 | 12.337 | 87.459
3560 | 12.331 | 87.576
3570 | 12.231 | 87.501
3580 | 12.265 | 87.364
3590 | 12.345 | 87.833
3600 | 12.31 | 87.591
3610 | 12.347 | 87.733
3620 | 12.359 | 88.001
3630 | 12.298 | 87.646
3640 | 12.234 | 87.657
3650 | 12.256 | 87.77
3660 | 12.177 | 87.408
3670 | 12.25 | 87.652
3680 | 12.229 | 87.816
3690 | 12.247 | 87.519
3700 | 12.28 | 87.636
3710 | 12.19 | 87.634
3720 | 12.193 | 87.74
3730 | 12.131 | 87.775
3740 | 12.132 | 87.835
3750 | 12.171 | 87.681
3760 | 12.114 | 87.639
3770 | 12.016 | 87.579
3780 | 12.179 | 87.786
3790 | 12.142 | 87.999
3800 | 12.102 | 87.628
3810 | 12.027 | 87.561
3820 | 12.037 | 87.887
3830 | 12.043 | 87.823
3840 | 12.004 | 87.9
3850 | 12.019 | 87.824
3860 | 11.963 | 87.664
3870 | 12.044 | 87.813
3880 | 12.054 | 88.067
3890 | 12.129 | 88.035
3900 | 12.074 | 87.648
3910 | 11.953 | 87.643
3920 | 12.074 | 87.938
3930 | 12.057 | 88.047
3940 | 12.09 | 87.983
3950 | 11.912 | 88.156
3960 | 11.99 | 88.054
3970 | 11.966 | 88.004
3980 | 11.979 | 87.684
3990 | 11.824 | 87.943
4000 | 11.927 | 87.855
4010 | 11.855 | 88.082
4020 | 11.883 | 87.98
4030 | 11.847 | 88.222
4040 | 11.883 | 88.123
4050 | 11.85 | 88.004
4060 | 11.802 | 87.972
4070 | 11.841 | 87.562
4080 | 11.785 | 87.583
4090 | 11.817 | 87.822
4100 | 11.7 | 87.802
4110 | 11.705 | 87.988
4120 | 11.812 | 87.842
4130 | 11.706 | 87.944
4140 | 11.732 | 87.894
4150 | 11.718 | 88.083
4160 | 11.774 | 88.095
4170 | 11.603 | 88.249
4180 | 11.576 | 88.113
4190 | 11.68 | 87.648
4200 | 11.592 | 86.683
4210 | 11.713 | 85.788
4220 | 12.057 | 83.869
4230 | 11.559 | 84.348
4240 | 11.279 | 82.993
4250 | 11.451 | 86.07
4260 | 11.69 | 85.312
4270 | 11.673 | 85.172
4280 | 11.957 | 85.22
4290 | 11.421 | 86.863
4300 | 11.542 | 86.644
4310 | 11.541 | 84.365
4320 | 11.46 | 87.227
4330 | 11.473 | 85.948
4340 | 11.46 | 87.515
4350 | 11.371 | 86.967
4360 | 11.33 | 87.309
4370 | 11.432 | 87.246
4380 | 11.383 | 87.335
4390 | 11.362 | 87.26
4400 | 11.377 | 87.267
4410 | 11.47 | 87.068
4420 | 11.34 | 87.131
4430 | 11.355 | 86.873
4440 | 11.265 | 87.109
4450 | 11.173 | 87.404
4460 | 11.22 | 87.33
4470 | 11.202 | 87.489
4480 | 11.172 | 87.132
4490 | 11.209 | 87.077
4500 | 11.294 | 87.216
4510 | 11.158 | 86.62
4520 | 11.029 | 87.029
4530 | 11.116 | 86.744
4540 | 11.031 | 86.869
4550 | 11.135 | 86.897
4560 | 11.497 | 86.795
4570 | 10.931 | 87.188
4580 | 10.851 | 86.501
4590 | 10.84 | 86.061
4600 | 10.827 | 85.88
4610 | 11.099 | 85.914
4620 | 10.836 | 86.402
4630 | 10.962 | 85.984
4640 | 10.84 | 86.239
4650 | 10.92 | 86.22
4660 | 10.656 | 85.888
4670 | 11.087 | 85.244
4680 | 11.196 | 85.579
4690 | 10.664 | 85.518
4700 | 10.671 | 86.025
4710 | 10.489 | 85.36
4720 | 10.402 | 85.344
4730 | 10.396 | 84.914
4740 | 11.15 | 85.772
4750 | 10.539 | 85.421
4760 | 10.784 | 85.307
4770 | 10.629 | 84.686
4780 | 10.606 | 84.355
4790 | 10.892 | 84.456
4800 | 10.591 | 85.075
4810 | 10.402 | 84.302
4820 | 10.343 | 83.961
4830 | 10.361 | 84.455
4840 | 10.822 | 83.93
4850 | 10.613 | 84.239
4860 | 10.732 | 85.513
4870 | 10.667 | 83.04
4880 | 10.812 | 83.055
4890 | 10.944 | 84.38
4900 | 10.398 | 83.781
4910 | 10.023 | 83.881
4920 | 10.825 | 82.676
4930 | 10.016 | 82.68
4940 | 9.485 | 82.879
4950 | 10.825 | 81.213
4960 | 9.686 | 83.176
4970 | 9.871 | 82.686
4980 | 10.322 | 84.521
4990 | 9.551 | 83.713
5000 | 10.837 | 83.03
5010 | 11.792 | 82.185
5020 | 11.238 | 83.851
5030 | 9.766 | 80.741
5040 | 11.104 | 85.467
5050 | 11.275 | 85.362
5060 | 9.143 | 83.641
5070 | 8.661 | 81.223
5080 | 9.471 | 82.969
5090 | 11.088 | 81.081
5100 | 11.793 | 82.563
5110 | 9.148 | 87.792
5120 | 9.989 | 84.322
5130 | 10.883 | 79.748
5140 | 10.165 | 81.376
5150 | 6.892 | 77.66
5160 | 10.345 | 86.862
5170 | 9.103 | 78.615
5180 | 10.318 | 79.506
5190 | 5.465 | 82.648
5200 | 13.277 | 85.353