## Feuil1
Wavelength, nm | nb sapph
399.98 | 83.21748
410 | 77.9537
420.01 | 85.16515
430 | 89.53461
440.01 | 89.09054
450.02 | 85.08804
459.98 | 80.10779
470 | 81.53271
480.01 | 94.41064
489.99 | 95.74893
499.99 | 80.92741
510.01 | 90.81167
520 | 94.01
530.02 | 81.75599
540 | 99.19148
549.98 | 81.31957
559.99 | 98.92504
570 | 81.647
580 | 99.38081
590.02 | 81.98565
600 | 97.11285
610.03 | 86.70035
619.99 | 87.91129
629.99 | 97.51381
639.98 | 82.36078
650 | 94.69438
660 | 93.73996
670 | 82.55829
680.03 | 95.27265
690.01 | 94.9716
699.98 | 82.89476
709.99 | 90.85209
719.99 | 99.06083
729.99 | 86.93108
740 | 84.14151
749.99 | 95.81433
759.99 | 97.43348
770.01 | 85.79495
779.99 | 84.29214
790 | 94.60416
800.01 | 99.0059
810 | 89.46171
819.99 | 83.30745
829.99 | 88.27449
840.02 | 97.8299
850.01 | 97.68627
860.02 | 88.57862
869.98 | 83.51423
879.98 | 87.13619
889.98 | 95.73052
900.01 | 99.47703
910.02 | 93.58763
920.01 | 85.97495
929.98 | 83.75725
940 | 88.02374
949.98 | 95.58681
960.02 | 99.53161
970.02 | 95.82123
980 | 88.8209
989.99 | 84.2863
1000.02 | 84.83603
1009.96 | 89.62635
1020 | 96.06184
1030.03 | 99.53692
1040.06 | 97.28814
1049.98 | 91.5321
1060.04 | 86.21631
1069.99 | 84.05569
1080.05 | 85.62058
1089.99 | 90.11095
1100.02 | 95.59549
1110.04 | 99.25208
1120.04 | 98.84547
1130.05 | 94.88661
1139.95 | 89.79526
1149.97 | 85.74857
1160.01 | 84.15085
1170.05 | 85.22754
1179.97 | 88.53855
1189.98 | 93.08576
1199.97 | 97.33292
1209.95 | 99.5529
1220.04 | 98.75289
1230.03 | 95.45746
1240.03 | 91.15418
1250.05 | 87.32564
1259.95 | 84.90575
1269.95 | 84.28794
1280.05 | 85.48839
1290.02 | 88.18797
1299.98 | 91.8772
1310.04 | 95.69282
1320.01 | 98.55891
1329.98 | 99.6591
1339.97 | 98.66162
1349.96 | 96.03839
1360.05 | 92.55843
1370.01 | 89.33048
1379.96 | 86.30045
1390 | 84.77287
1400.04 | 84.17885
1409.98 | 85.20256
1420.04 | 87.10724
1430 | 89.79795
1439.97 | 92.91579
1450.03 | 95.91078
1459.97 | 98.29324
1470.01 | 99.65528
1479.99 | 99.43201
1490.04 | 97.9371
1500.05 | 95.58435
1509.98 | 92.79682
1520 | 89.99033
1529.95 | 87.59612
1540.04 | 85.77954
1549.95 | 84.73376
1559.95 | 84.48463
1570 | 85.02648
1580.01 | 86.28826
1589.98 | 88.11715
1599.99 | 90.39504
1609.97 | 92.89195
1619.99 | 95.31945
1630.04 | 97.43128
1640.02 | 98.93158
1649.98 | 99.63502
1659.99 | 99.46982
1669.97 | 98.50202
1680.02 | 96.89758
1689.98 | 94.87356
1700.03 | 92.64539
1710.01 | 90.44192
1720.02 | 88.46538
1729.95 | 86.81972
1739.99 | 85.56466
1749.96 | 84.80923
1760.02 | 84.54272
1770.03 | 84.77237
1779.95 | 85.44303
1789.96 | 86.51153
1800.01 | 87.98554
1809.96 | 89.71831
1819.96 | 91.2343
1829.96 | 93.51127
1840.01 | 95.47479
1850.03 | 97.19371
1860 | 99.04339
1870 | 99.55281
1879.96 | 99.65206
1889.95 | 99.95187
1899.97 | 98.40202
1910.03 | 97.78843
1919.99 | 96.82611
1930.01 | 95.13627
1939.99 | 93.28858
1950.04 | 91.59337
1960 | 90.10291
1970.02 | 88.4883
1979.95 | 87.26659
1990.02 | 86.19381
2000.04 | 85.35845
2009.96 | 84.86455
2019.95 | 84.6354
2030.02 | 84.6801
2040.03 | 84.92377
2050.05 | 85.49546
2060.01 | 86.36531
2069.99 | 87.26418
2080 | 88.52882
2089.98 | 89.78685
2099.97 | 91.25455
2110.04 | 92.66665
2119.97 | 94.09216
2129.95 | 95.45485
2140.02 | 96.72606
2150.03 | 97.829
2159.95 | 98.67675
2170.01 | 99.31694
2180.05 | 99.66372
2190.01 | 99.73129
2199.95 | 99.52568
2209.96 | 99.05866
2220 | 98.34514
2230.02 | 97.45146
2239.96 | 96.40938
2250.03 | 95.23236
2260.03 | 93.99501
2270.02 | 92.73423
2279.96 | 91.48679
2289.98 | 90.27992
2299.96 | 89.15346
2309.96 | 88.12656
2320.02 | 87.25414
2330 | 86.55503
2339.99 | 85.818
2350.04 | 85.17531
2360 | 85.03886
2370.03 | 84.71802
2380.03 | 84.70446
2389.97 | 84.61157
2400.03 | 85.0947
2410.02 | 85.19225
2420.02 | 85.74199
2430.04 | 86.54172
2440.04 | 87.06438
2450.01 | 87.74329
2460 | 88.61815
2470.01 | 89.61331
2480.04 | 90.54807
2490.09 | 91.52252
2499.92 | 92.50096
2509.98 | 93.69335
2520.03 | 94.80919
2530.07 | 96.2907
2540.09 | 96.18411
2550.09 | 97.84142
2560.06 | 98.57432
2570.01 | 98.60871
2579.93 | 99.09094
2590.07 | 99.46718
2599.98 | 99.29492
2610.11 | 100.7242
2620.03 | 100.7268
2629.97 | 98.57233
2639.93 | 98.4427
2649.91 | 99.16265
2659.91 | 98.42508
2669.93 | 93.88321
2679.95 | 99.24376
2689.99 | 95.21346
2700.01 | 96.08835
2710.03 | 97.04167
2720.02 | 92.38522
2730 | 92.5645
2739.94 | 90.8932
2750.09 | 90.46357
2759.99 | 89.56515
2770.1 | 88.07172
2779.98 | 86.70062
2790.09 | 87.83084
2799.98 | 86.39638
2810.11 | 86.24035
2820.03 | 85.33977
2829.98 | 84.81202
2839.95 | 84.64164
2849.94 | 84.01495
2859.94 | 84.24828
2869.94 | 83.59814
2879.94 | 84.03832
2889.93 | 83.89608
2899.89 | 83.48805
2910.06 | 84.02747
2919.98 | 84.01191
2930.1 | 84.56054
2939.97 | 84.81042
2950.05 | 85.06786
2959.9 | 85.38796
2969.98 | 86.13881
2980.06 | 86.57031
2989.93 | 87.00696
3000.05 | 87.62987
3009.97 | 88.14675
3019.91 | 88.78391
3030.09 | 89.42625
3040.06 | 90.10779
3050.03 | 90.86314
3060 | 91.47575
3069.95 | 91.94262
3079.89 | 93.00525
3090.03 | 93.46489
3099.92 | 93.95816
3110 | 94.44138
3120.07 | 95.20297
3130.11 | 95.77189
3139.93 | 96.26232
3149.97 | 96.74924
3160.02 | 97.23413
3170.09 | 97.53211
3179.95 | 97.90885
3190.06 | 98.13734
3199.96 | 98.2369
3210.11 | 98.35443
3220.05 | 98.51501
3229.98 | 98.54163
3239.92 | 98.50813
3250.07 | 98.32346
3259.97 | 98.19102
3270.07 | 98.09943
3279.92 | 97.91796
3289.97 | 97.68488
3300 | 97.32589
3310.01 | 96.97591
3320.02 | 96.47951
3330.02 | 96.0218
3340.04 | 95.62811
3350.07 | 95.22071
3359.9 | 94.6222
3369.98 | 94.10765
3380.07 | 93.64021
3389.96 | 93.12103
3400.09 | 92.41641
3409.99 | 91.94227
3420.11 | 91.74432
3430 | 91.16598
3440.09 | 90.36516
3449.93 | 89.8178
3459.96 | 89.24341
3469.97 | 89.02437
3479.96 | 88.46773
3489.94 | 88.19421
3499.9 | 87.77916
3510.1 | 87.34593
3520.08 | 86.8378
3530.07 | 86.52744
3540.09 | 86.32412
3549.91 | 85.93939
3559.97 | 85.65314
3570.05 | 85.41113
3579.91 | 85.05754
3590 | 84.94767
3600.08 | 84.86099
3609.93 | 84.84793
3619.98 | 84.71342
3630 | 84.47264
3639.99 | 84.27628
3649.96 | 84.09881
3659.91 | 84.49804
3670.06 | 84.67232
3679.99 | 84.6613
3689.92 | 84.30588
3700.08 | 84.29882
3710.04 | 84.88056
3720.03 | 85.26019
3730.03 | 84.87665
3740.06 | 84.99631
3750.1 | 85.97136
3759.93 | 85.64982
3769.98 | 85.62275
3780.02 | 86.6757
3790.04 | 86.3598
3800.04 | 86.58686
3810.01 | 87.50301
3819.96 | 87.04586
3830.1 | 88.24624
3840 | 87.90841
3850.11 | 88.66056
3860 | 89.10323
3870.11 | 89.0552
3880.02 | 90.01847
3889.94 | 89.91907
3900.11 | 91.04936
3910.08 | 90.69929
3920.07 | 91.80941
3930.08 | 91.79013
3940.08 | 92.42035
3950.09 | 92.83534
3960.08 | 93.0563
3970.06 | 93.78599
3980.01 | 93.72481
3989.93 | 94.52806
4000.04 | 94.71813
4009.91 | 94.96141
4019.99 | 95.69548
4030.05 | 95.72208
4039.9 | 96.28324
4049.97 | 96.73665
4060.06 | 96.69054
4069.95 | 97.39174
4080.08 | 97.63083
4090.01 | 97.72784
4099.96 | 97.84229
4109.93 | 98.42462
4120.11 | 98.53883
4130.07 | 98.49038
4140.01 | 98.77924
4149.93 | 98.99181
4160.05 | 99.28745
4169.91 | 99.08809
4179.97 | 99.27797
4190.01 | 99.53056
4200.03 | 99.64776
4210.05 | 99.59866
4220.07 | 99.2693
4230.1 | 99.90471
4239.93 | 98.88166
4250.01 | 99.31857
4260.1 | 99.57698
4270 | 98.43156
4279.91 | 98.0231
4290.05 | 98.14358
4299.96 | 99.20791
4310.09 | 99.04588
4319.97 | 97.96477
4330.06 | 98.17457
4340.11 | 97.55732
4349.92 | 97.37081
4359.92 | 97.2771
4369.9 | 96.79553
4380.08 | 96.85386
4390.05 | 96.47342
4400.03 | 96.03895
4410.02 | 95.893
4420.04 | 95.69512
4430.07 | 95.5472
4439.91 | 95.36508
4449.99 | 94.87712
4460.07 | 94.45169
4469.94 | 93.97888
4480.03 | 93.60108
4490.09 | 93.28724
4499.92 | 93.1144
4509.93 | 92.87685
4519.92 | 92.22746
4530.1 | 91.89851
4540.04 | 91.77581
4549.96 | 91.54752
4560.09 | 91.03016
4570.02 | 90.63623
4579.95 | 90.58413
4589.9 | 89.94391
4600.1 | 89.86142
4610.1 | 89.59443
4619.9 | 89.6129
4629.93 | 88.90992
4639.97 | 88.71267
4650 | 88.4744
4660.02 | 88.18529
4670.02 | 87.75973
4680 | 87.6123
4689.94 | 87.77329
4700.08 | 87.52577
4709.97 | 86.65865
4720.06 | 86.56745
4729.93 | 86.50117
4740.01 | 86.70239
4750.1 | 86.38646
4760 | 86.28537
4769.91 | 85.30239
4780.07 | 85.75343
4790.03 | 86.02661
4800 | 85.47919
4809.99 | 85.50229
4819.97 | 84.93131
4829.94 | 85.62816
4839.9 | 85.52581
4850.04 | 85.56437
4859.94 | 85.90245
4870.03 | 83.50261
4880.08 | 84.32305
4889.91 | 84.21992
4899.94 | 84.34566
4909.96 | 85.73313
4919.99 | 84.48267
4930.04 | 85.04242
4939.9 | 85.60524
4949.99 | 84.0506
4959.9 | 85.50016
4970.03 | 84.76682
4979.96 | 85.84067
4990.1 | 86.14017
5000.02 | 84.11997
5009.92 | 85.74048
5020.02 | 87.03927
5030.08 | 86.48193
5039.9 | 83.6481
5049.9 | 84.07125
5060.1 | 85.74233
5070.07 | 84.4174
5080.04 | 85.50981
5090.01 | 86.92962
5100 | 91.14507
5110.01 | 83.62572
5120.04 | 91.07735
5130.1 | 84.03434
5139.96 | 87.2648
5150.04 | 86.25822
5159.91 | 90.4514
5169.99 | 84.25276
5180.05 | 90.03322
5190.09 | 89.15094
5199.88 | 82.17939