## Feuil1
Wavelength, nm | Trel
350 | 12.13694
350.25 | 13.14217
350.5 | 13.70541
350.75 | 14.17576
351 | 14.97585
351.25 | 13.75
351.5 | 15.625
351.75 | 16.98113
352 | 18.00264
352.25 | 18.18316
352.5 | 19.77806
352.75 | 20.51282
353 | 20.84367
353.25 | 22.07792
353.5 | 23.41629
353.75 | 23.75452
354 | 23.60846
354.25 | 24.34211
354.5 | 24.46202
354.75 | 25.82781
355 | 25.69995
355.25 | 27.11276
355.5 | 26.71208
355.75 | 27.7651
356 | 29.87988
356.25 | 28.57143
356.5 | 32.0292
356.75 | 31.66678
357 | 34.24658
357.25 | 36.36524
357.5 | 36.36364
357.75 | 38.46154
358 | 40.55898
358.25 | 40.13219
358.5 | 39.71631
358.75 | 39.85616
359 | 40.21164
359.25 | 38.1295
359.5 | 38.61008
359.75 | 37.88484
360 | 38.57143
360.25 | 39.41606
360.5 | 41.25604
360.75 | 42.41528
361 | 45.52239
361.25 | 47.01301
361.5 | 51.31012
361.75 | 53.08523
362 | 52.49865
362.25 | 53.73134
362.5 | 55.61199
362.75 | 57.13046
363 | 54.99234
363.25 | 55.38462
363.5 | 53.07692
363.75 | 53.13886
364 | 51.34441
364.25 | 51.67215
364.5 | 50.5848
364.75 | 51.66811
365 | 51.39884
365.25 | 55.08403
365.5 | 55.67251
365.75 | 59.90476
366 | 62.32471
366.25 | 65.33103
366.5 | 67.59529
366.75 | 72.42857
367 | 71.57396
367.25 | 72.22222
367.5 | 71.73175
367.75 | 71.07438
368 | 69.42149
368.25 | 66.38655
368.5 | 65.10778
368.75 | 64.64917
369 | 60.69845
369.25 | 61.66667
369.5 | 57.96646
369.75 | 60.48186
370 | 59.58577
370.25 | 63.74305
370.5 | 62.83981
370.75 | 68.7384
371 | 70.7057
371.25 | 75.76016
371.5 | 76.14342
371.75 | 80.17162
372 | 80.87488
372.25 | 82.30088
372.5 | 81.60244
372.75 | 81.06909
373 | 82.52896
373.25 | 78.56713
373.5 | 73.31812
373.75 | 72.1697
374 | 70.33374
374.25 | 70.33374
374.5 | 70.55322
374.75 | 66.95652
375 | 64.24072
375.25 | 67.85714
375.5 | 69.91342
375.75 | 72.41379
376 | 73.33333
376.25 | 75.86207
376.5 | 77.41935
376.75 | 76.31336
377 | 86.66667
377.25 | 84.67742
377.5 | 90.32258
377.75 | 90.625
378 | 90.625
378.25 | 85.62549
378.5 | 99.42434
378.75 | 91.34615
379 | 83.10709
379.25 | 87.48115
379.5 | 79.41176
379.75 | 79.07143
380 | 73.98374
380.25 | 75
380.5 | 72.22222
380.75 | 70.54264
381 | 66.66667
381.25 | 66.03194
381.5 | 68.42105
381.75 | 73.29545
382 | 72.04678
382.25 | 85.28708
382.5 | 79.22222
382.75 | 81.77778
383 | 87.17949
383.25 | 87.5
383.5 | 90.38462
383.75 | 90.47619
384 | 92.85714
384.25 | 95.56994
384.5 | 94.75219
384.75 | 97.22222
385 | 92.85714
385.25 | 86.36364
385.5 | 81.81818
385.75 | 84.09091
386 | 80.59034
386.25 | 77.77778
386.5 | 73.91304
386.75 | 73.91304
387 | 72.56917
387.25 | 76.95473
387.5 | 68.14869
387.75 | 68.08511
388 | 77.96353
388.25 | 77.96353
388.5 | 78.43567
388.75 | 76.21393
389 | 81.37931
389.25 | 86
389.5 | 87.48276
389.75 | 90
390 | 92.15686
390.25 | 97.67974
390.5 | 99.68474
390.75 | 97.77845
391 | 95.96774
391.25 | 96.2963
391.5 | 89.67033
391.75 | 94.79167
392 | 94.06232
392.25 | 89.09091
392.5 | 89.95804
392.75 | 83.92857
393 | 81.22545
393.25 | 80.12569
393.5 | 75.86207
393.75 | 76.97769
394 | 76.53191
394.25 | 73.93761
394.5 | 73.33333
394.75 | 72.73147
395 | 74.19355
395.25 | 76.66667
395.5 | 77.94962
395.75 | 81.76523
396 | 81.74989
396.25 | 81.43915
396.5 | 85.5152
396.75 | 92.06349
397 | 95.2381
397.25 | 95.3125
397.5 | 95.45455
397.75 | 94.02985
398 | 97.01493
398.25 | 95.65217
398.5 | 95.83023
398.75 | 95.58824
399 | 94.42253
399.25 | 93.89873
399.5 | 92.41782
399.75 | 84.50704
400 | 84.33735
400.25 | 80.96892
400.5 | 81.69014
400.75 | 79.3372
401 | 78.37614
401.25 | 76.71233
401.5 | 74.66667
401.75 | 73.33333
402 | 74.14773
402.25 | 73.68421
402.5 | 77.63158
402.75 | 75.94937
403 | 78.20513
403.25 | 81.81818
403.5 | 82.05128
403.75 | 83.89819
404 | 85.33245
404.25 | 90.95745
404.5 | 90.40638
404.75 | 97.26316
405 | 97.29938
405.25 | 97.75762
405.5 | 97.59036
405.75 | 97.49644
406 | 98.6051
406.25 | 98.6051
406.5 | 97.61905
406.75 | 96.47059
407 | 94.11765
407.25 | 91.69484
407.5 | 88.7931
407.75 | 87.19406
408 | 83.47467
408.25 | 83.14607
408.5 | 80.89888
408.75 | 79.62617
409 | 77.17391
409.25 | 77.62879
409.5 | 76.22378
409.75 | 75.6563
410 | 75.95308
410.25 | 74.59173
410.5 | 77.79998
410.75 | 76.16805
411 | 78.57143
411.25 | 80.54957
411.5 | 82.65306
411.75 | 83.53622
412 | 84.15842
412.25 | 87.37832
412.5 | 89.61235
412.75 | 93.06931
413 | 97.80833
413.25 | 95.00315
413.5 | 100
413.75 | 98.09524
414 | 98.11321
414.25 | 98.13084
414.5 | 97.96766
414.75 | 97.22222
415 | 94.67321
415.25 | 95.22794
415.5 | 93.44056
415.75 | 90.427
416 | 87.61062
416.25 | 87.5
416.5 | 84.21053
416.75 | 80.49408
417 | 79.41606
417.25 | 78.63248
417.5 | 76.27119
417.75 | 78.52701
418 | 74.46809
418.25 | 76.66667
418.5 | 78.51516
418.75 | 77.31092
419 | 77.23577
419.25 | 77.24138
419.5 | 78.32531
419.75 | 80.37816
420 | 83.75839
420.25 | 82.67717
420.5 | 85.82677
420.75 | 87.5
421 | 88.94969
421.25 | 90.83969
421.5 | 91.72932
421.75 | 93.38633
422 | 96.9697
422.25 | 96.18942
422.5 | 99.13426
422.75 | 99.88126
423 | 99.87745
423.25 | 98.56115
423.5 | 97.24875
423.75 | 95.84768
424 | 96.42857
424.25 | 94.46977
424.5 | 93.61702
424.75 | 91.44385
425 | 89.40871
425.25 | 85.80252
425.5 | 85.51724
425.75 | 84.15435
426 | 81.20805
426.25 | 80.95238
426.5 | 79.91666
426.75 | 78.50384
427 | 76.97368
427.25 | 77.12418
427.5 | 77.54794
427.75 | 76.20467
428 | 75.23216
428.25 | 77.07
428.5 | 77.8481
428.75 | 78.125
429 | 80.37975
429.25 | 81.05159
429.5 | 82.42137
429.75 | 84.375
430 | 87.5
430.25 | 87.19779
430.5 | 89.57055
430.75 | 92.68746
431 | 93.96011
431.25 | 94.54545
431.5 | 96.95122
431.75 | 98.18182
432 | 99.90215
432.25 | 97.81437
432.5 | 98.32249
432.75 | 98.91372
433 | 98.81657
433.25 | 97.17973
433.5 | 95.81854
433.75 | 97.51946
434 | 94.10065
434.25 | 90.85714
434.5 | 91.27907
434.75 | 88.93539
435 | 87.85093
435.25 | 84.65909
435.5 | 84.49519
435.75 | 82.46259
436 | 81.56408
436.25 | 79.77528
436.5 | 79.59069
436.75 | 79.09605
437 | 77.52809
437.25 | 78.01992
437.5 | 77.77778
437.75 | 77.77778
438 | 77.70951
438.25 | 77.95654
438.5 | 78.93519
438.75 | 78.73957
439 | 80.73733
439.25 | 81.69049
439.5 | 82.25806
439.75 | 83.71385
440 | 86.18536
440.25 | 86.02151
440.5 | 89.16992
440.75 | 90.02
441 | 92.51337
441.25 | 93.42302
441.5 | 95.74468
441.75 | 96.84211
442 | 97.89474
442.25 | 96.89119
442.5 | 100.4425
442.75 | 98.52431
443 | 99.91548
443.25 | 97.93814
443.5 | 99.39047
443.75 | 97.34448
444 | 96.29134
444.25 | 95.38462
444.5 | 92.3154
444.75 | 91.83673
445 | 90.61894
445.25 | 88.38384
445.5 | 87.88971
445.75 | 86.5893
446 | 84.49047
446.25 | 82.52496
446.5 | 81.93486
446.75 | 81.43384
447 | 80.13686
447.25 | 78.53659
447.5 | 78.54373
447.75 | 78.3713
448 | 78.43137
448.25 | 78.04878
448.5 | 77.46032
448.75 | 78.5803
449 | 78.0494
449.25 | 79.58211
449.5 | 80.76923
449.75 | 81.75559
450 | 83.12682
450.25 | 83.41232
450.5 | 84.43396
450.75 | 85.51402
451 | 86.23457
451.25 | 88.77134
451.5 | 91.2037
451.75 | 92.59259
452 | 93.11927
452.25 | 95.41284
452.5 | 95.47511
452.75 | 96.54806
453 | 98.1982
453.25 | 98.66071
453.5 | 99.92643
453.75 | 98.74521
454 | 99.11894
454.25 | 98.68421
454.5 | 97.90094
454.75 | 97.69326
455 | 96.9697
455.25 | 96.12069
455.5 | 94.91596
455.75 | 92.79661
456 | 91.56118
456.25 | 90.27603
456.5 | 88.91578
456.75 | 87.24681
457 | 87.08333
457.25 | 84.42623
457.5 | 83.04795
457.75 | 82.38108
458 | 82.24154
458.25 | 80.4
458.5 | 80
458.75 | 79.68127
459 | 79.39589
459.25 | 77.90698
459.5 | 78.85608
459.75 | 78.63285
460 | 77.7411
460.25 | 78.64407
460.5 | 78.64407
460.75 | 79.50322
461 | 80.63383
461.25 | 81.14478
461.5 | 82.04314
461.75 | 83.43296
462 | 84.43709
462.25 | 85.99982
462.5 | 87.37
462.75 | 88.85246
463 | 89.57655
463.25 | 91.48372
463.5 | 92.30512
463.75 | 93.92023
464 | 94.85531
464.25 | 96.21432
464.5 | 97.3358
464.75 | 98.35752
465 | 99.25813
465.25 | 98.79455
465.5 | 99.01124
465.75 | 100
466 | 99.32543
466.25 | 99.37888
466.5 | 98.40308
466.75 | 97.48332
467 | 96.33028
467.25 | 95.67214
467.5 | 94.75453
467.75 | 92.51324
468 | 92.0766
468.25 | 91.12287
468.5 | 89.22156
468.75 | 87.98225
469 | 86.30952
469.25 | 85.2071
469.5 | 84.0708
469.75 | 83.48083
470 | 82.85163
470.25 | 81.48627
470.5 | 80.09403
470.75 | 79.76879
471 | 79.82709
471.25 | 79.25072
471.5 | 79.11924
471.75 | 78.85714
472 | 79.04625
472.25 | 78.82513
472.5 | 79.1317
472.75 | 78.93258
473 | 80.05618
473.25 | 80.44693
473.5 | 80.74465
473.75 | 82.1359
474 | 83.33333
474.25 | 83.51648
474.5 | 84.8108
474.75 | 86.10298
475 | 86.72208
475.25 | 88.42365
475.5 | 89.47011
475.75 | 90.95209
476 | 92.41291
476.25 | 93.04813
476.5 | 94.44018
476.75 | 94.96021
477 | 97.02412
477.25 | 96.88233
477.5 | 98.11734
477.75 | 98.6466
478 | 99.51881
478.25 | 99.47781
478.5 | 99.26379
478.75 | 99.4385
479 | 99.0105
479.25 | 98.45758
479.5 | 97.90877
479.75 | 96.7312
480 | 96.38961
480.25 | 95.41985
480.5 | 94.26891
480.75 | 93.23639
481 | 92.2483
481.25 | 90.12055
481.5 | 89.5
481.75 | 88.93567
482 | 87.62801
482.25 | 86.81592
482.5 | 85.0456
482.75 | 84.13509
483 | 83.57843
483.25 | 82.27
483.5 | 81.47696
483.75 | 80.66096
484 | 80.55113
484.25 | 79.80769
484.5 | 79.77682
484.75 | 79.61631
485 | 79.39539
485.25 | 79.63389
485.5 | 79.25527
485.75 | 79.08836
486 | 79.45114
486.25 | 80.1581
486.5 | 80.25134
486.75 | 80.2926
487 | 81.68962
487.25 | 82.2369
487.5 | 83.26321
487.75 | 83.87097
488 | 84.82759
488.25 | 86.20665
488.5 | 86.33315
488.75 | 88.32345
489 | 89.37522
489.25 | 90.44311
489.5 | 91.2493
489.75 | 92.79279
490 | 93.72197
490.25 | 95.47026
490.5 | 95.44493
490.75 | 96.69426
491 | 97.70178
491.25 | 98.01325
491.5 | 98.27954
491.75 | 98.93607
492 | 99.34066
492.25 | 99.70878
492.5 | 99.34641
492.75 | 99.13043
493 | 99.1661
493.25 | 97.95057
493.5 | 97.87948
493.75 | 96.9555
494 | 96.31853
494.25 | 95.46993
494.5 | 93.84289
494.75 | 93.53882
495 | 92.16102
495.25 | 90.95952
495.5 | 89.75738
495.75 | 88.65546
496 | 87.99532
496.25 | 87.18197
496.5 | 85.95438
496.75 | 84.85477
497 | 84.05797
497.25 | 83.37406
497.5 | 82.33178
497.75 | 82.24032
498 | 80.96971
498.25 | 80.7377
498.5 | 79.97053
498.75 | 80.04073
499 | 80.05478
499.25 | 79.51318
499.5 | 79.59596
499.75 | 79.45125
500 | 79.58465
501 | 80.94975
502 | 83.21131
503 | 86.48569
504 | 90.56067
505 | 94.7118
506 | 97.71385
507 | 99.36267
508 | 99.15
509 | 96.96607
510 | 93.79353
511 | 90.12236
512 | 86.0582
513 | 82.88726
514 | 81.05021
515 | 80.05015
516 | 80.44806
517 | 81.90357
518 | 84.33735
519 | 87.70288
520 | 91.30756
521 | 94.87513
522 | 97.69409
523 | 99.18462
524 | 99.43991
525 | 97.78329
526 | 95.19928
527 | 91.48737
528 | 88.34409
529 | 85.10955
530 | 82.35381
531 | 81.12172
532 | 80.47338
533 | 80.73225
534 | 81.99512
535 | 84.49864
536 | 87.2306
537 | 90.78895
538 | 93.80753
539 | 96.9556
540 | 98.89177
541 | 99.47944
542 | 98.90139
543 | 97.0451
544 | 94.44435
545 | 91.12623
546 | 87.97753
547 | 85.0659
548 | 82.87061
549 | 81.45294
550 | 80.81892
551 | 80.88968
552 | 81.84539
553 | 83.77022
554 | 86.08092
555 | 88.98691
556 | 91.88908
557 | 94.84231
558 | 97.47014
559 | 99.14245
560 | 99.61782
561 | 98.94963
562 | 97.30694
563 | 95.05736
564 | 92.43159
565 | 89.24419
566 | 86.73585
567 | 84.35096
568 | 82.67422
569 | 81.51197
570 | 80.9907
571 | 81.11049
572 | 82.13453
573 | 83.51263
574 | 85.61742
575 | 88.12297
576 | 90.62948
577 | 93.47196
578 | 96.05993
579 | 98.12805
580 | 99.19673
581 | 99.6607
582 | 99.09092
583 | 97.41826
584 | 95.45284
585 | 92.91472
586 | 90.27618
587 | 87.73577
588 | 85.48798
589 | 83.53464
590 | 82.3735
591 | 81.58351
592 | 81.16152
593 | 81.70021
594 | 82.54746
595 | 83.94993
596 | 85.83338
597 | 88.19172
598 | 90.61361
599 | 93.0216
600 | 95.46649
601 | 97.35813
602 | 98.82787
603 | 99.59509
604 | 99.60514
605 | 98.73074
606 | 97.36108
607 | 95.31619
608 | 93.17244
609 | 90.67791
610 | 88.27801
611 | 86.30823
612 | 84.45335
613 | 83.09304
614 | 82.21216
615 | 81.66723
616 | 81.602
617 | 81.94736
618 | 82.86297
619 | 84.07989
620 | 85.65934
621 | 87.73679
622 | 89.78849
623 | 92.16831
624 | 94.25533
625 | 96.36656
626 | 97.89
627 | 99.11809
628 | 99.53548
629 | 99.64122
630 | 98.91277
631 | 97.73
632 | 95.90569
633 | 93.91757
634 | 91.85117
635 | 89.6629
636 | 87.74578
637 | 85.93293
638 | 84.45528
639 | 83.16078
640 | 82.49818
641 | 81.9567
642 | 81.93265
643 | 82.07968
644 | 82.85995
645 | 83.87601
646 | 85.25833
647 | 86.85
648 | 88.66398
649 | 90.59573
650 | 92.61845
651 | 94.63017
652 | 96.36491
653 | 97.85109
654 | 98.89812
655 | 99.41656
656 | 99.62324
657 | 99.27337
658 | 98.45711
659 | 97.05083
660 | 95.573
661 | 93.87874
662 | 91.96928
663 | 89.9399
664 | 88.34833
665 | 86.42
666 | 85.05129
667 | 83.90475
668 | 83.01449
669 | 82.36291
670 | 82.11527
671 | 81.97632
672 | 82.39777
673 | 83.09049
674 | 83.84074
675 | 85.01719
676 | 86.39597
677 | 88.04875
678 | 89.76231
679 | 91.63145
680 | 93.43047
681 | 95.03619
682 | 96.55683
683 | 97.85031
684 | 98.87471
685 | 99.5469
686 | 99.75762
687 | 99.49461
688 | 98.89972
689 | 97.88462
690 | 96.6018
691 | 95.21103
692 | 93.55615
693 | 91.91246
694 | 90.22197
695 | 88.51142
696 | 86.99664
697 | 85.76301
698 | 84.50578
699 | 83.61423
700 | 82.98984
701 | 82.43454
702 | 82.40253
703 | 82.33228
704 | 82.67047
705 | 83.12473
706 | 83.91754
707 | 84.90502
708 | 86.15967
709 | 87.39555
710 | 88.9072
711 | 90.31533
712 | 92.0575
713 | 93.55304
714 | 95.13909
715 | 96.42248
716 | 97.59212
717 | 98.49618
718 | 99.27293
719 | 99.62164
720 | 99.5831
721 | 99.40788
722 | 98.76909
723 | 97.90853
724 | 96.72064
725 | 95.36533
726 | 94.12836
727 | 92.53774
728 | 91.17324
729 | 89.58467
730 | 88.17209
731 | 86.8831
732 | 85.87204
733 | 84.68202
734 | 83.90152
735 | 83.25622
736 | 82.68469
737 | 82.59399
738 | 82.45493
739 | 82.56721
740 | 83.06229
741 | 83.66733
742 | 84.28755
743 | 85.17
744 | 86.27313
745 | 87.40804
746 | 88.77088
747 | 90.07
748 | 91.37247
749 | 92.94129
750 | 94.17557
751 | 95.45307
752 | 96.72039
753 | 97.80399
754 | 98.69381
755 | 99.20415
756 | 99.52509
757 | 99.78797
758 | 99.69593
759 | 99.24413
760 | 98.64217
761 | 97.82224
762 | 96.76055
763 | 95.77756
764 | 94.45284
765 | 93.15061
766 | 91.75377
767 | 90.58566
768 | 89.10137
769 | 87.82135
770 | 86.83808
771 | 85.77334
772 | 84.9405
773 | 84.23
774 | 83.51714
775 | 83.18912
776 | 82.67203
777 | 82.66394
778 | 82.64422
779 | 82.88068
780 | 83.17621
781 | 83.62594
782 | 84.40434
783 | 85.06098
784 | 86.004
785 | 86.90922
786 | 88.09087
787 | 89.28433
788 | 90.44982
789 | 91.67776
790 | 92.94976
791 | 94.12871
792 | 95.25091
793 | 96.36269
794 | 97.3614
795 | 98.05689
796 | 98.88809
797 | 99.34379
798 | 99.73672
799 | 99.72691
800 | 99.65838
801 | 99.23474
802 | 98.93998
803 | 98.24843
804 | 97.338
805 | 96.47429
806 | 95.39889
807 | 94.32204
808 | 93.09765
809 | 91.94543
810 | 90.90401
811 | 89.69613
812 | 88.61675
813 | 87.46603
814 | 86.66747
815 | 85.73448
816 | 85.03787
817 | 84.35554
818 | 83.80731
819 | 83.39393
820 | 83.0453
821 | 82.86664
822 | 82.76544
823 | 83.05234
824 | 83.21307
825 | 83.38518
826 | 83.99321
827 | 84.47467
828 | 85.11064
829 | 86.00515
830 | 86.73785
831 | 87.62439
832 | 88.67763
833 | 89.69018
834 | 90.66743
835 | 91.75259
836 | 92.80585
837 | 93.94029
838 | 94.94646
839 | 95.83742
840 | 96.68831
841 | 97.595
842 | 98.16528
843 | 98.8354
844 | 99.27628
845 | 99.50237
846 | 99.58306
847 | 99.76303
848 | 99.53817
849 | 99.20367
850 | 98.78414
851 | 98.15536
852 | 97.26706
853 | 96.61663
854 | 95.7863
855 | 94.6254
856 | 93.75168
857 | 92.74442
858 | 91.61512
859 | 90.71
860 | 89.69619
861 | 88.82461
862 | 87.90746
863 | 86.9823
864 | 86.22897
865 | 85.49491
866 | 84.8985
867 | 84.35559
868 | 83.99856
869 | 83.55482
870 | 83.33373
871 | 83.17433
872 | 83.12097
873 | 83.16213
874 | 83.14025
875 | 83.41967
876 | 83.53419
877 | 84.17504
878 | 84.54513
879 | 85.11142
880 | 85.63116
881 | 86.28806
882 | 87.17584
883 | 87.9485
884 | 88.75258
885 | 89.76039
886 | 90.64471
887 | 91.46446
888 | 92.48705
889 | 93.44176
890 | 94.27436
891 | 95.18909
892 | 96.10462
893 | 96.84333
894 | 97.51777
895 | 98.09305
896 | 98.68622
897 | 99.1442
898 | 99.47638
899 | 99.71125
900 | 99.76494
901 | 99.81281
902 | 99.48362
903 | 99.34525
904 | 98.88264
905 | 98.57109
906 | 97.9654
907 | 97.29664
908 | 96.43104
909 | 95.75661
910 | 94.92347
911 | 94.03076
912 | 93.17878
913 | 92.19523
914 | 91.48953
915 | 90.62396
916 | 89.67492
917 | 88.82776
918 | 88.10785
919 | 87.38199
920 | 86.52405
921 | 85.89524
922 | 85.52218
923 | 84.98724
924 | 84.50896
925 | 84.05594
926 | 83.76269
927 | 83.50097
928 | 83.40409
929 | 83.1632
930 | 83.21239
931 | 83.26569
932 | 83.33227
933 | 83.52861
934 | 83.77163
935 | 84.06882
936 | 84.54084
937 | 84.88167
938 | 85.34547
939 | 85.99424
940 | 86.57268
941 | 87.2885
942 | 87.9496
943 | 88.75448
944 | 89.48803
945 | 90.21655
946 | 91.05435
947 | 91.75349
948 | 92.60523
949 | 93.39703
950 | 94.15656
951 | 95.05924
952 | 95.84972
953 | 96.41057
954 | 97.03404
955 | 97.70686
956 | 98.30966
957 | 98.59027
958 | 99.03342
959 | 99.23017
960 | 99.65142
961 | 99.69211
962 | 99.69917
963 | 99.55804
964 | 99.42838
965 | 99.15966
966 | 98.87424
967 | 98.4385
968 | 98.0208
969 | 97.45588
970 | 96.98997
971 | 96.42507
972 | 95.60617
973 | 94.98869
974 | 94.1961
975 | 93.53742
976 | 92.81911
977 | 92.18425
978 | 91.24712
979 | 90.63523
980 | 89.85804
981 | 89.20666
982 | 88.46387
983 | 87.69287
984 | 87.18473
985 | 86.53902
986 | 86.04523
987 | 85.57417
988 | 85.073
989 | 84.76044
990 | 84.31232
991 | 84.17686
992 | 83.79947
993 | 83.66597
994 | 83.73794
995 | 83.46364
996 | 83.2353
997 | 83.43477
998 | 83.58142
999 | 83.71251
1000 | 83.81238
1001 | 83.97164
1002 | 84.27894
1003 | 84.72707
1004 | 85.05864
1005 | 85.51345
1006 | 85.77958
1007 | 86.60915
1008 | 86.86189
1009 | 87.50428
1010 | 88.21159
1011 | 88.76921
1012 | 89.3572
1013 | 89.97952
1014 | 90.55711
1015 | 91.35069
1016 | 92.05934
1017 | 92.83728
1018 | 93.24963
1019 | 93.94941
1020 | 94.82898
1021 | 95.30349
1022 | 96.07861
1023 | 96.57534
1024 | 97.11773
1025 | 97.71144
1026 | 98.14492
1027 | 98.5853
1028 | 99.02537
1029 | 99.23866
1030 | 99.42452
1031 | 99.57028
1032 | 99.74589
1033 | 99.67647
1034 | 99.66
1035 | 99.62098
1036 | 99.35182
1037 | 99.2007
1038 | 98.89254
1039 | 98.54723
1040 | 98.20247
1041 | 97.86856
1042 | 97.36
1043 | 96.71317
1044 | 96.27164
1045 | 95.88662
1046 | 95.17643
1047 | 94.60771
1048 | 93.92334
1049 | 93.24164
1050 | 92.62982
1051 | 92.04079
1052 | 91.41427
1053 | 90.94292
1054 | 90.09646
1055 | 89.48754
1056 | 89.06402
1057 | 88.38894
1058 | 87.93819
1059 | 87.26761
1060 | 86.88013
1061 | 86.31336
1062 | 85.83522
1063 | 85.4975
1064 | 85.25604
1065 | 84.99705
1066 | 84.64583
1067 | 84.29029
1068 | 84.22436
1069 | 83.89988
1070 | 83.83853
1071 | 83.7436
1072 | 83.73898
1073 | 83.5
1074 | 83.49996
1075 | 83.78331
1076 | 83.83556
1077 | 83.91101
1078 | 84.16612
1079 | 84.28974
1080 | 84.55843
1081 | 84.90737
1082 | 85.07047
1083 | 85.47975
1084 | 85.73851
1085 | 86.27156
1086 | 86.60223
1087 | 87.20701
1088 | 87.55865
1089 | 88.19
1090 | 88.63957
1091 | 89.05713
1092 | 89.82518
1093 | 90.3976
1094 | 90.89465
1095 | 91.51853
1096 | 92.06819
1097 | 92.69452
1098 | 93.1867
1099 | 93.74236
1100 | 94.4256
1101 | 94.95389
1102 | 95.50184
1103 | 96.01175
1104 | 96.59949
1105 | 96.98247
1106 | 97.36051
1107 | 97.7671
1108 | 98.11887
1109 | 98.52272
1110 | 98.81223
1111 | 99.00907
1112 | 99.26971
1113 | 99.44128
1114 | 99.62743
1115 | 99.50557
1116 | 99.78424
1117 | 99.53904
1118 | 99.62782
1119 | 99.41212
1120 | 99.40672
1121 | 99.25993
1122 | 99.06874
1123 | 98.78345
1124 | 98.39082
1125 | 98.15386
1126 | 97.86986
1127 | 97.34385
1128 | 96.94797
1129 | 96.44929
1130 | 95.94262
1131 | 95.50648
1132 | 95.00219
1133 | 94.4048
1134 | 93.9056
1135 | 93.39991
1136 | 92.79244
1137 | 92.28706
1138 | 91.77056
1139 | 91.18816
1140 | 90.71729
1141 | 90.23696
1142 | 89.68666
1143 | 89.22293
1144 | 88.59497
1145 | 88.28407
1146 | 87.79261
1147 | 87.3744
1148 | 87.05827
1149 | 86.58217
1150 | 86.23963
1151 | 85.83075
1152 | 85.43944
1153 | 85.28117
1154 | 85.02837
1155 | 84.59467
1156 | 84.46835
1157 | 84.35227
1158 | 84.13115
1159 | 83.91604
1160 | 83.69568
1161 | 83.78175
1162 | 84.02238
1163 | 83.68354
1164 | 83.65715
1165 | 83.81089
1166 | 83.78389
1167 | 83.93803
1168 | 84.0424
1169 | 84.12544
1170 | 84.36165
1171 | 84.51135
1172 | 84.75948
1173 | 84.99236
1174 | 85.18295
1175 | 85.42549
1176 | 86.04794
1177 | 86.04904
1178 | 86.54794
1179 | 87.08952
1180 | 87.31396
1181 | 87.61272
1182 | 88.1785
1183 | 88.5948
1184 | 88.97267
1185 | 89.42168
1186 | 89.8313
1187 | 90.23961
1188 | 90.94899
1189 | 91.2912
1190 | 91.80252
1191 | 92.27463
1192 | 92.68868
1193 | 93.12242
1194 | 93.68108
1195 | 94.07826
1196 | 94.66279
1197 | 95.06757
1198 | 95.51107
1199 | 95.99306
1200 | 96.21424
1201 | 96.85012
1202 | 97.27692
1203 | 97.71903
1204 | 97.85386
1205 | 98.19791
1206 | 98.44577
1207 | 98.66359
1208 | 99.00733
1209 | 99.23608
1210 | 99.40865
1211 | 99.51188
1212 | 99.51775
1213 | 99.73591
1214 | 99.66102
1215 | 99.7416
1216 | 99.61534
1217 | 99.72392
1218 | 99.67807
1219 | 99.31657
1220 | 99.25373
1221 | 99.05373
1222 | 98.92771
1223 | 98.69748
1224 | 98.52639
1225 | 98.12944
1226 | 97.81911
1227 | 97.48022
1228 | 97.18322
1229 | 96.80506
1230 | 96.38919
1231 | 95.91368
1232 | 95.46198
1233 | 95.26437
1234 | 94.79032
1235 | 94.4557
1236 | 93.86597
1237 | 93.38456
1238 | 92.87413
1239 | 92.5302
1240 | 92.14292
1241 | 91.5597
1242 | 91.20106
1243 | 90.75631
1244 | 90.24078
1245 | 89.8762
1246 | 89.30262
1247 | 88.94524
1248 | 88.67421
1249 | 88.11197
1250 | 87.80566
1251 | 87.4896
1252 | 87.0878
1253 | 86.85511
1254 | 86.39927
1255 | 86.14914
1256 | 86.04618
1257 | 85.67469
1258 | 85.33673
1259 | 85.2836
1260 | 85.00443
1261 | 84.77421
1262 | 84.55686
1263 | 84.49619
1264 | 84.2563
1265 | 84.20078
1266 | 84.12814
1267 | 84.06766
1268 | 83.8063
1269 | 83.92471
1270 | 83.92946
1271 | 83.6683
1272 | 83.76553
1273 | 83.95115
1274 | 83.85942
1275 | 84.02623
1276 | 84.06742
1277 | 84.07954
1278 | 84.26841
1279 | 84.38968
1280 | 84.58074
1281 | 84.74755
1282 | 84.94185
1283 | 85.14848
1284 | 85.37076
1285 | 85.68468
1286 | 85.9032
1287 | 86.11912
1288 | 86.52254
1289 | 86.80249
1290 | 86.94737
1291 | 87.23681
1292 | 87.73873
1293 | 87.97474
1294 | 88.35799
1295 | 88.6186
1296 | 89.09342
1297 | 89.40294
1298 | 89.82708
1299 | 90.18804
1300 | 90.50368
1301 | 91.16898
1302 | 91.26598
1303 | 91.79731
1304 | 92.19834
1305 | 92.61713
1306 | 93.07358
1307 | 93.52652
1308 | 93.89663
1309 | 94.19619
1310 | 94.64765
1311 | 95.03448
1312 | 95.37925
1313 | 95.66798
1314 | 96.09554
1315 | 96.4799
1316 | 96.77104
1317 | 96.90737
1318 | 97.3064
1319 | 97.64763
1320 | 98.09951
1321 | 98.30784
1322 | 98.43392
1323 | 98.7184
1324 | 98.81929
1325 | 99.06427
1326 | 99.12287
1327 | 99.25443
1328 | 99.61532
1329 | 99.5927
1330 | 99.65511
1331 | 99.65517
1332 | 99.83923
1333 | 99.70709
1334 | 99.72376
1335 | 99.71149
1336 | 99.55723
1337 | 99.58506
1338 | 99.41334
1339 | 99.38509
1340 | 99.06133
1341 | 98.97532
1342 | 98.90414
1343 | 98.65989
1344 | 98.44558
1345 | 98.19695
1346 | 97.84229
1347 | 97.62377
1348 | 97.40431
1349 | 97.09592
1350 | 96.93392
1351 | 96.55561
1352 | 96.17648
1353 | 95.87673
1354 | 95.45428
1355 | 95.35827
1356 | 94.9891
1357 | 94.34787
1358 | 94.23665
1359 | 93.64159
1360 | 93.31148
1361 | 93.06158
1362 | 92.97745
1363 | 92.12483
1364 | 91.49818
1365 | 91.60136
1366 | 91.20751
1367 | 90.82592
1368 | 90.72077
1369 | 90.18369
1370 | 89.79791
1371 | 89.26166
1372 | 89.16506
1373 | 88.87447
1374 | 88.52775
1375 | 88.08505
1376 | 87.8022
1377 | 87.57023
1378 | 87.24206
1379 | 87.04384
1380 | 86.53357
1381 | 86.4846
1382 | 86.36729
1383 | 86.00881
1384 | 85.85144
1385 | 85.53977
1386 | 85.52817
1387 | 85.34407
1388 | 85.07079
1389 | 84.86291
1390 | 84.63098
1391 | 84.58543
1392 | 84.68138
1393 | 84.41564
1394 | 83.94489
1395 | 83.95243
1396 | 84.15704
1397 | 84.12796
1398 | 84.02554
1399 | 84.00366
1400 | 84.08198
1401 | 84.00345
1402 | 84.00257
1403 | 83.95826
1404 | 84.02946
1405 | 84.37075
1406 | 83.97982
1407 | 84.16158
1408 | 84.28202
1409 | 84.25745
1410 | 84.49466
1411 | 84.55631
1412 | 84.73998
1413 | 84.89322
1414 | 84.95376
1415 | 85.23163
1416 | 85.1462
1417 | 85.50052
1418 | 85.62058
1419 | 85.69723
1420 | 86.01897
1421 | 86.30147
1422 | 86.47164
1423 | 86.81271
1424 | 86.98188
1425 | 87.35334
1426 | 87.41505
1427 | 87.75722
1428 | 88.09023
1429 | 88.31562
1430 | 88.6509
1431 | 88.9265
1432 | 89.27188
1433 | 89.61538
1434 | 89.84035
1435 | 90.24134
1436 | 90.48933
1437 | 90.72814
1438 | 91.15381
1439 | 91.31704
1440 | 91.9326
1441 | 92.05
1442 | 92.61812
1443 | 92.75655
1444 | 93.23416
1445 | 93.47813
1446 | 93.73613
1447 | 93.9205
1448 | 94.44135
1449 | 94.96984
1450 | 94.93424
1451 | 95.32292
1452 | 95.63603
1453 | 95.87546
1454 | 96.25183
1455 | 96.57174
1456 | 96.70339
1457 | 97.04886
1458 | 97.31437
1459 | 97.45798
1460 | 97.6545
1461 | 98.14246
1462 | 98.23032
1463 | 98.69763
1464 | 98.77205
1465 | 98.86463
1466 | 98.85424
1467 | 99.24388
1468 | 99.37479
1469 | 99.58053
1470 | 99.51028
1471 | 99.59726
1472 | 99.62049
1473 | 99.7818
1474 | 99.66313
1475 | 99.93169
1476 | 99.81607
1477 | 99.72722
1478 | 99.83727
1479 | 99.76172
1480 | 99.63931
1481 | 99.739
1482 | 99.6622
1483 | 99.60911
1484 | 99.50781
1485 | 99.39394
1486 | 99.27096
1487 | 99.1648
1488 | 99.06732
1489 | 98.76944
1490 | 98.49302
1491 | 98.42113
1492 | 98.17676
1493 | 98.03538
1494 | 97.79969
1495 | 97.54195
1496 | 97.4647
1497 | 97.12219
1498 | 96.85176
1499 | 96.76207
1500 | 96.46677
1501 | 96.12492
1502 | 95.8209
1503 | 95.65941
1504 | 95.26976
1505 | 94.9414
1506 | 94.81754
1507 | 94.40965
1508 | 94.04678
1509 | 93.92708
1510 | 93.61123
1511 | 93.24393
1512 | 92.89358
1513 | 92.67721
1514 | 92.38313
1515 | 92.23872
1516 | 91.72966
1517 | 91.56189
1518 | 91.3056
1519 | 90.9661
1520 | 90.6
1521 | 90.3627
1522 | 90.14129
1523 | 89.89354
1524 | 89.58544
1525 | 89.27414
1526 | 89.06055
1527 | 88.65667
1528 | 88.49105
1529 | 88.27016
1530 | 87.93904
1531 | 87.7465
1532 | 87.51942
1533 | 87.34052
1534 | 87.13684
1535 | 86.97128
1536 | 86.61443
1537 | 86.46532
1538 | 86.23408
1539 | 86.09585
1540 | 85.93789
1541 | 85.74752
1542 | 85.48838
1543 | 85.49749
1544 | 85.2435
1545 | 85.16597
1546 | 85.00237
1547 | 84.88712
1548 | 84.83957
1549 | 84.66146
1550 | 84.58407
1551 | 84.46055
1552 | 84.35758
1553 | 84.24707
1554 | 84.26181
1555 | 84.14826
1556 | 84.22965
1557 | 84.0337
1558 | 84.02982
1559 | 84.02281
1560 | 84.10807
1561 | 84.00128
1562 | 84.0379
1563 | 83.91373
1564 | 84.12
1565 | 84.07536
1566 | 84.21927
1567 | 84.18271
1568 | 84.29704
1569 | 84.21621
1570 | 84.39822
1571 | 84.40705
1572 | 84.55745
1573 | 84.55476
1574 | 84.76957
1575 | 84.74936
1576 | 84.87883
1577 | 84.95869
1578 | 85.12573
1579 | 85.23305
1580 | 85.37736
1581 | 85.61315
1582 | 85.67988
1583 | 85.90541
1584 | 85.89986
1585 | 86.16385
1586 | 86.34849
1587 | 86.5474
1588 | 86.73339
1589 | 86.8368
1590 | 87.08867
1591 | 87.23114
1592 | 87.6015
1593 | 87.65365
1594 | 87.85987
1595 | 88.23708
1596 | 88.25932
1597 | 88.62224
1598 | 88.76826
1599 | 89.01126
1600 | 89.27947
1601 | 89.4372
1602 | 89.80345
1603 | 90.02805
1604 | 90.20988
1605 | 90.4617
1606 | 90.70721
1607 | 91.12941
1608 | 91.20157
1609 | 91.55336
1610 | 91.85996
1611 | 92.06243
1612 | 92.29089
1613 | 92.57128
1614 | 92.93306
1615 | 93.07836
1616 | 93.29876
1617 | 93.67425
1618 | 93.81387
1619 | 94.10937
1620 | 94.37567
1621 | 94.52217
1622 | 94.88359
1623 | 95.07933
1624 | 95.41527
1625 | 95.55088
1626 | 95.81732
1627 | 96.08897
1628 | 96.25388
1629 | 96.48896
1630 | 96.71465
1631 | 96.8685
1632 | 97.1143
1633 | 97.22283
1634 | 97.50108
1635 | 97.82239
1636 | 97.9404
1637 | 98.02474
1638 | 98.28805
1639 | 98.41532
1640 | 98.41209
1641 | 98.70565
1642 | 98.66455
1643 | 98.86711
1644 | 99.04712
1645 | 99.11575
1646 | 99.15858
1647 | 99.28679
1648 | 99.35648
1649 | 99.45624
1650 | 99.5174
1651 | 99.54081
1652 | 99.59776
1653 | 99.70035
1654 | 99.80947
1655 | 99.75105
1656 | 99.72384
1657 | 99.75152
1658 | 99.69304
1659 | 99.63939
1660 | 99.75802
1661 | 99.57723
1662 | 99.6129
1663 | 99.53211
1664 | 99.50329
1665 | 99.48268
1666 | 99.33782
1667 | 99.37947
1668 | 99.18375
1669 | 99.12408
1670 | 98.90311
1671 | 98.79307
1672 | 98.67265
1673 | 98.63709
1674 | 98.51391
1675 | 98.30705
1676 | 98.12752
1677 | 98.03435
1678 | 97.92708
1679 | 97.69754
1680 | 97.49677
1681 | 97.39481
1682 | 97.19776
1683 | 97.05944
1684 | 96.877
1685 | 96.55405
1686 | 96.41948
1687 | 96.16224
1688 | 96
1689 | 95.79109
1690 | 95.52876
1691 | 95.39383
1692 | 95.2277
1693 | 94.88923
1694 | 94.62093
1695 | 94.53538
1696 | 94.28464
1697 | 93.92148
1698 | 93.72893
1699 | 93.59345
1700 | 93.19779
1701 | 93.11565
1702 | 92.79823
1703 | 92.53186
1704 | 92.37384
1705 | 92.10013
1706 | 91.90834
1707 | 91.70141
1708 | 91.43674
1709 | 91.22927
1710 | 91.07873
1711 | 90.85097
1712 | 90.60327
1713 | 90.2962
1714 | 90.11432
1715 | 89.92574
1716 | 89.61691
1717 | 89.50271
1718 | 89.35116
1719 | 89.12546
1720 | 88.90707
1721 | 88.65228
1722 | 88.53017
1723 | 88.23846
1724 | 88.0788
1725 | 87.87683
1726 | 87.77417
1727 | 87.50234
1728 | 87.31854
1729 | 87.20569
1730 | 87.00336
1731 | 86.78563
1732 | 86.7184
1733 | 86.55434
1734 | 86.40132
1735 | 86.2915
1736 | 86.05101
1737 | 86.03984
1738 | 85.84763
1739 | 85.69426
1740 | 85.64894
1741 | 85.51187
1742 | 85.39118
1743 | 85.36906
1744 | 85.25028
1745 | 85.10044
1746 | 85.05439
1747 | 84.8693
1748 | 84.84504
1749 | 84.78346
1750 | 84.71065
1751 | 84.58619
1752 | 84.51491
1753 | 84.44068
1754 | 84.44321
1755 | 84.35817
1756 | 84.2913
1757 | 84.23751
1758 | 84.27394
1759 | 84.15874
1760 | 84.18664
1761 | 84.16246
1762 | 84.21501
1763 | 84.07206
1764 | 84.11224
1765 | 84.13967
1766 | 84.12474
1767 | 84.19978
1768 | 84.25562
1769 | 84.17703
1770 | 84.24659
1771 | 84.24667
1772 | 84.32673
1773 | 84.33477
1774 | 84.37506
1775 | 84.42328
1776 | 84.52251
1777 | 84.50771
1778 | 84.63509
1779 | 84.62606
1780 | 84.71895
1781 | 84.78754
1782 | 84.88151
1783 | 84.95391
1784 | 84.9277
1785 | 85.08841
1786 | 85.331
1787 | 85.34929
1788 | 85.40699
1789 | 85.61718
1790 | 85.61194
1791 | 85.76706
1792 | 85.91726
1793 | 86.02377
1794 | 86.19259
1795 | 86.29671
1796 | 86.53017
1797 | 86.59896
1798 | 86.72329
1799 | 86.84076
1800 | 87.17657
1820 | 90.41302
1840 | 94.50993
1860 | 97.84037
1880 | 99.69357
1900 | 99.58122
1920 | 97.53167
1940 | 93.96032
1960 | 90.51168
1980 | 87.57798
2000 | 85.42374
2020 | 84.42096
2040 | 84.4714
2060 | 85.67132
2080 | 87.74791
2100 | 90.41881
2120 | 93.38317
2140 | 96.14345
2160 | 98.34262
2180 | 99.60231
2200 | 99.71232
2220 | 98.73618
2240 | 96.89114
2260 | 94.54998
2280 | 92.00989
2300 | 89.6233
2320 | 87.45418
2340 | 85.95
2360 | 84.70719
2380 | 84.24955
2400 | 84.52747
2420 | 85.38146
2440 | 86.36352
2460 | 88.08383
2480 | 90.00424
2500 | 92.10115
2520 | 93.98591
2540 | 96.1187
2560 | 95.36149
2580 | 97.49358
2600 | 100.9985
2620 | 101.2742
2640 | 98.52125
2660 | 99.01887
2680 | 98.10291
2700 | 96.5
2720 | 92.7728
2740 | 91.4436
2760 | 90.48332
2780 | 88.67124
2800 | 86.71012
2820 | 86.22759
2840 | 85.02961
2860 | 84.4605
2880 | 84.07411
2900 | 84.36801
2920 | 84.33498
2940 | 84.77842
2960 | 85.50663
2980 | 86.61481
3000 | 87.6056
3020 | 88.71607
3040 | 90.04208
3060 | 91.39036
3080 | 92.78848
3100 | 93.96924
3105 | 94.30899
3110 | 94.62215
3115 | 95.00815
3120 | 95.26897
3125 | 95.52677
3130 | 95.74771
3135 | 96.06222
3140 | 96.28137
3145 | 96.5764
3150 | 96.89292
3155 | 97.12488
3160 | 97.32792
3165 | 97.51351
3170 | 97.58904
3175 | 97.74473
3180 | 98.04328
3185 | 98.20737
3190 | 98.19752
3195 | 98.51892
3200 | 98.49171
3205 | 98.56618
3210 | 98.63064
3215 | 98.6191
3220 | 98.71103
3225 | 98.67763
3230 | 98.71174
3235 | 98.79365
3240 | 98.84317
3245 | 98.77226
3250 | 98.71434
3255 | 98.69551
3260 | 98.67485
3265 | 98.61015
3270 | 98.48657
3275 | 98.30182
3280 | 98.29319
3285 | 98.04108
3290 | 97.94712
3295 | 97.82531
3300 | 97.62302
3305 | 97.49203
3310 | 97.19434
3315 | 97.12292
3320 | 96.92868
3325 | 96.63825
3330 | 96.45464
3335 | 96.23602
3340 | 96.05561
3345 | 95.78185
3350 | 95.58524
3355 | 95.27651
3360 | 95.1322
3365 | 94.66529
3370 | 94.47182
3375 | 94.30192
3380 | 93.91444
3385 | 93.6432
3390 | 93.50173
3395 | 93.11657
3400 | 92.8829
3405 | 92.66891
3410 | 92.34917
3415 | 92.15913
3420 | 91.80069
3425 | 91.45243
3430 | 91.1583
3435 | 90.99407
3440 | 90.76114
3445 | 90.47873
3450 | 90.24512
3455 | 89.94465
3460 | 89.66114
3465 | 89.39372
3470 | 89.30997
3475 | 88.92163
3480 | 88.82374
3485 | 88.49357
3490 | 88.17595
3495 | 88.01975
3500 | 87.76055
3505 | 87.61936
3510 | 87.336
3515 | 87.2802
3520 | 86.96885
3525 | 86.88536
3530 | 86.58738
3535 | 86.44898
3540 | 86.19521
3545 | 86.18562
3550 | 85.85801
3555 | 85.786
3560 | 85.51507
3565 | 85.59121
3570 | 85.23784
3575 | 85.25129
3580 | 85.07569
3585 | 84.98097
3590 | 84.94324
3595 | 84.84861
3600 | 84.74364
3605 | 84.59644
3610 | 84.58379
3615 | 84.44522
3620 | 84.53802
3625 | 84.32202
3630 | 84.36622
3635 | 84.27265
3640 | 84.15793
3645 | 84.38713
3650 | 84.12347
3655 | 84.26182
3660 | 84.2131
3665 | 84.03587
3670 | 84.33569
3675 | 84.00478
3680 | 84.30664
3685 | 84.22756
3690 | 84.1402
3695 | 84.46791
3700 | 84.20264
3705 | 84.40869
3710 | 84.60802
3715 | 84.34359
3720 | 84.77373
3725 | 84.63375
3730 | 84.59361
3735 | 84.87288
3740 | 84.95865
3745 | 84.8695
3750 | 85.22031
3755 | 85.21504
3760 | 85.15317
3765 | 85.5972
3770 | 85.54426
3775 | 85.53601
3780 | 85.98376
3785 | 86.10038
3790 | 85.87561
3795 | 86.31599
3800 | 86.54014
3805 | 86.46483
3810 | 86.76453
3815 | 87.05144
3820 | 87.01886
3825 | 87.14026
3830 | 87.58925
3835 | 87.70357
3840 | 87.46163
3845 | 87.75464
3850 | 88.42518
3855 | 88.29876
3860 | 88.29415
3865 | 88.7008
3870 | 89.11606
3875 | 88.95628
3880 | 89.09982
3885 | 89.64889
3890 | 90.00473
3895 | 89.86752
3900 | 89.94969
3905 | 90.47284
3910 | 90.74803
3915 | 90.82555
3920 | 90.73266
3925 | 91.04431
3930 | 91.59946
3935 | 91.6566
3940 | 91.63842
3945 | 91.81184
3950 | 92.44872
3955 | 92.64259
3960 | 92.69835
3965 | 92.49837
3970 | 92.97554
3975 | 93.38952
3980 | 93.86447
3985 | 93.59492
3990 | 93.69149
3995 | 93.87627
4000 | 94.44895
4005 | 94.71917
4010 | 94.86201
4015 | 94.78441
4020 | 94.81347
4025 | 95.22806
4030 | 95.4852
4035 | 95.84881
4040 | 95.92682
4045 | 95.76978
4050 | 95.8417
4055 | 96.37432
4060 | 96.6249
4065 | 97.12269
4070 | 96.85949
4075 | 96.84211
4080 | 96.73517
4085 | 97.07309
4090 | 97.23645
4095 | 97.5929
4100 | 97.87286
4105 | 97.89366
4110 | 97.80013
4115 | 97.92089
4120 | 97.74049
4125 | 98.09822
4130 | 98.23074
4135 | 98.29087
4140 | 98.47261
4145 | 98.76856
4150 | 98.98804
4155 | 98.76564
4160 | 98.53086
4165 | 98.52111
4170 | 98.67271
4175 | 98.90178
4180 | 98.94884
4185 | 99.17177
4190 | 99.24485
4195 | 99.24269
4200 | 99.46901
4205 | 99.61876
4210 | 99.72937
4215 | 99.2974
4220 | 100.6337
4225 | 100.4614
4230 | 100.7565
4235 | 100.157
4240 | 100.1299
4245 | 99.29388
4250 | 98.78325
4255 | 100.7631
4260 | 99.38799
4265 | 100.2852
4270 | 99.73419
4275 | 99.95718
4280 | 99.52941
4285 | 99.34867
4290 | 98.83285
4295 | 101.1933
4300 | 97.20637
4305 | 99.80472
4310 | 98.86939
4315 | 96.97751
4320 | 99.33353
4325 | 99.17058
4330 | 97.32494
4335 | 97.02359
4340 | 97.8561
4345 | 98.21206
4350 | 97.51504
4355 | 96.96946
4360 | 96.81366
4365 | 96.85491
4370 | 96.77577
4375 | 96.64075
4380 | 96.57499
4385 | 96.2406
4390 | 96.29969
4395 | 96.07919
4400 | 95.82783
4420 | 95.27897
4440 | 94.59329
4460 | 93.94121
4480 | 93.52629
4500 | 92.74292
4520 | 92.04622
4540 | 91.41439
4560 | 90.74781
4580 | 89.99806
4600 | 89.349
4620 | 88.72757
4640 | 88.26467
4660 | 87.30213
4680 | 87.04343
4700 | 86.65387
4720 | 86.05716
4740 | 85.67488
4760 | 85.46437
4780 | 84.81539
4800 | 84.5167
4820 | 83.79521
4840 | 83.79285
4860 | 84.21513
4880 | 83.70011
4900 | 83.17762
4920 | 84.13938
4940 | 84.33415
4960 | 83.76613
4980 | 82.00815
5000 | 84.14963
5020 | 82.93869
5040 | 83.80338
5060 | 84.77175
5080 | 83.07391
5100 | 83.74197
5120 | 83.83214
5140 | 86.83258
5160 | 84.94598
5180 | 84.02306
5200 | 82.89866