## IR-H400-SiO2
1150 | 1.477258 | 1.003e-06
1160 | 1.477071 | 1.003e-06
1170 | 1.476886 | 1.003e-06
1180 | 1.476706 | 1.003e-06
1190 | 1.476526 | 1.003e-06
1200 | 1.476349 | 1.003e-06
1210 | 1.476174 | 1.003e-06
1220 | 1.475999 | 1.003e-06
1230 | 1.475828 | 1.003e-06
1240 | 1.475659 | 1.004e-06
1250 | 1.475491 | 1.004e-06
1260 | 1.475327 | 1.004e-06
1270 | 1.475162 | 1.004e-06
1280 | 1.474998 | 1.004e-06
1290 | 1.474837 | 1.004e-06
1300 | 1.474677 | 1.004e-06
1310 | 1.474517 | 1.005e-06
1320 | 1.47436 | 1.005e-06
1330 | 1.474205 | 1.005e-06
1340 | 1.47405 | 1.005e-06
1350 | 1.473896 | 1.005e-06
1360 | 1.473742 | 1.006e-06
1370 | 1.47359 | 1.006e-06
1380 | 1.47344 | 1.006e-06
1390 | 1.473289 | 1.006e-06
1400 | 1.473139 | 1.007e-06
1410 | 1.472992 | 1.007e-06
1420 | 1.472843 | 1.007e-06
1430 | 1.472697 | 1.007e-06
1440 | 1.472551 | 1.008e-06
1450 | 1.472405 | 1.008e-06
1460 | 1.472261 | 1.008e-06
1470 | 1.472116 | 1.008e-06
1480 | 1.471973 | 1.009e-06
1490 | 1.471829 | 1.009e-06
1500 | 1.471686 | 1.009e-06
1510 | 1.471545 | 1.01e-06
1520 | 1.471403 | 1.01e-06
1530 | 1.471262 | 1.011e-06
1540 | 1.47112 | 1.011e-06
1550 | 1.47098 | 1.011e-06
1560 | 1.47084 | 1.012e-06
1570 | 1.470699 | 1.012e-06
1580 | 1.47056 | 1.013e-06
1590 | 1.470421 | 1.013e-06
1600 | 1.470281 | 1.014e-06
1610 | 1.470143 | 1.014e-06
1620 | 1.470003 | 1.015e-06
1630 | 1.469864 | 1.015e-06
1640 | 1.469726 | 1.016e-06
1650 | 1.469588 | 1.017e-06
1660 | 1.46945 | 1.017e-06
1670 | 1.469312 | 1.018e-06
1680 | 1.469173 | 1.019e-06
1690 | 1.469036 | 1.019e-06
1700 | 1.468897 | 1.02e-06
1710 | 1.46876 | 1.021e-06
1720 | 1.468622 | 1.022e-06
1730 | 1.468485 | 1.022e-06
1740 | 1.468346 | 1.023e-06
1750 | 1.468209 | 1.024e-06
1760 | 1.46807 | 1.025e-06
1770 | 1.467932 | 1.026e-06
1780 | 1.467795 | 1.027e-06
1790 | 1.467656 | 1.028e-06
1800 | 1.467517 | 1.029e-06
1810 | 1.46738 | 1.03e-06
1820 | 1.467241 | 1.031e-06
1830 | 1.467103 | 1.033e-06
1840 | 1.466963 | 1.034e-06
1850 | 1.466824 | 1.035e-06
1860 | 1.466685 | 1.036e-06
1870 | 1.466546 | 1.038e-06
1880 | 1.466407 | 1.039e-06
1890 | 1.466268 | 1.041e-06
1900 | 1.466127 | 1.042e-06
1910 | 1.465987 | 1.044e-06
1920 | 1.465847 | 1.046e-06
1930 | 1.465706 | 1.047e-06
1940 | 1.465565 | 1.049e-06
1950 | 1.465424 | 1.051e-06
1960 | 1.465283 | 1.053e-06
1970 | 1.465141 | 1.055e-06
1980 | 1.465 | 1.057e-06
1990 | 1.464857 | 1.059e-06
2000 | 1.464715 | 1.062e-06
2010 | 1.464573 | 1.064e-06
2020 | 1.46443 | 1.067e-06
2030 | 1.464286 | 1.069e-06
2040 | 1.464142 | 1.072e-06
2050 | 1.463998 | 1.074e-06
2060 | 1.463854 | 1.077e-06
2070 | 1.46371 | 1.08e-06
2080 | 1.463565 | 1.083e-06
2090 | 1.46342 | 1.087e-06
2100 | 1.463274 | 1.09e-06
2110 | 1.463127 | 1.093e-06
2120 | 1.462982 | 1.097e-06
2130 | 1.462835 | 1.101e-06
2140 | 1.462687 | 1.104e-06
2150 | 1.462539 | 1.108e-06
2160 | 1.462393 | 1.113e-06
2170 | 1.462243 | 1.117e-06
2180 | 1.462094 | 1.121e-06
2190 | 1.461945 | 1.126e-06
2200 | 1.461797 | 1.131e-06
2210 | 1.461647 | 1.136e-06
2220 | 1.461496 | 1.141e-06
2230 | 1.461345 | 1.146e-06
2240 | 1.461194 | 1.152e-06
2250 | 1.461041 | 1.158e-06
2260 | 1.460889 | 1.164e-06
2270 | 1.460737 | 1.17e-06
2280 | 1.460585 | 1.177e-06
2290 | 1.460431 | 1.183e-06
2300 | 1.460277 | 1.19e-06
2310 | 1.460123 | 1.198e-06
2320 | 1.459967 | 1.205e-06
2330 | 1.459812 | 1.213e-06
2340 | 1.459657 | 1.221e-06
2350 | 1.4595 | 1.23e-06
2360 | 1.459344 | 1.239e-06
2370 | 1.459186 | 1.248e-06
2380 | 1.459028 | 1.257e-06
2390 | 1.458871 | 1.267e-06
2400 | 1.458711 | 1.277e-06
2410 | 1.458552 | 1.288e-06
2420 | 1.458393 | 1.299e-06
2430 | 1.458232 | 1.31e-06
2440 | 1.458071 | 1.322e-06
2450 | 1.457911 | 1.334e-06
2460 | 1.457749 | 1.347e-06
2470 | 1.457587 | 1.361e-06
2480 | 1.457423 | 1.374e-06
2490 | 1.457259 | 1.389e-06
2500 | 1.457098 | 1.403e-06
2510 | 1.456933 | 1.419e-06
2520 | 1.456767 | 1.435e-06
2530 | 1.456601 | 1.452e-06
2540 | 1.456435 | 1.469e-06
2550 | 1.456269 | 1.487e-06
2560 | 1.456102 | 1.506e-06
2570 | 1.455935 | 1.525e-06
2580 | 1.455769 | 1.545e-06
2590 | 1.455598 | 1.566e-06
2600 | 1.45543 | 1.587e-06
2610 | 1.455258 | 1.61e-06
2620 | 1.455089 | 1.633e-06
2630 | 1.454919 | 1.657e-06
2640 | 1.454748 | 1.683e-06
2650 | 1.454577 | 1.709e-06
2660 | 1.454404 | 1.736e-06
2670 | 1.454231 | 1.764e-06
2680 | 1.454057 | 1.793e-06
2690 | 1.453882 | 1.824e-06
2700 | 1.453706 | 1.855e-06
2710 | 1.453531 | 1.888e-06
2720 | 1.453355 | 1.922e-06
2730 | 1.453178 | 1.957e-06
2740 | 1.453002 | 1.994e-06
2750 | 1.452822 | 2.032e-06
2760 | 1.452645 | 2.071e-06
2770 | 1.452464 | 2.113e-06
2780 | 1.452287 | 2.155e-06
2790 | 1.452105 | 2.2e-06
2800 | 1.451926 | 2.245e-06
2810 | 1.451742 | 2.293e-06
2820 | 1.451562 | 2.343e-06
2830 | 1.45138 | 2.394e-06
2840 | 1.451198 | 2.447e-06
2850 | 1.451014 | 2.502e-06
2860 | 1.45083 | 2.56e-06
2870 | 1.450645 | 2.619e-06
2880 | 1.450459 | 2.681e-06
2890 | 1.450273 | 2.746e-06
2900 | 1.450087 | 2.812e-06
2910 | 1.449896 | 2.883e-06
2920 | 1.44971 | 2.954e-06
2930 | 1.449519 | 3.03e-06
2940 | 1.449332 | 3.107e-06
2950 | 1.44914 | 3.188e-06
2960 | 1.448953 | 3.27e-06
2970 | 1.44876 | 3.358e-06
2980 | 1.448566 | 3.449e-06
2990 | 1.448377 | 3.541e-06
3000 | 1.448181 | 3.64e-06
3010 | 1.447989 | 3.74e-06
3020 | 1.447796 | 3.844e-06
3030 | 1.447597 | 3.955e-06
3040 | 1.447402 | 4.068e-06
3050 | 1.447206 | 4.185e-06
3060 | 1.44701 | 4.307e-06
3070 | 1.446813 | 4.432e-06
3080 | 1.446616 | 4.563e-06
3090 | 1.446414 | 4.701e-06
3100 | 1.446217 | 4.841e-06
3110 | 1.446015 | 4.99e-06
3120 | 1.445813 | 5.143e-06
3130 | 1.44561 | 5.303e-06
3140 | 1.445412 | 5.464e-06
3150 | 1.445208 | 5.636e-06
3160 | 1.445004 | 5.814e-06
3170 | 1.444798 | 6e-06
3180 | 1.444596 | 6.189e-06
3190 | 1.444388 | 6.389e-06
3200 | 1.444184 | 6.594e-06
3210 | 1.443974 | 6.811e-06
3220 | 1.443768 | 7.032e-06
3230 | 1.443561 | 7.261e-06
3240 | 1.443353 | 7.499e-06
3250 | 1.443141 | 7.752e-06
3260 | 1.442932 | 8.008e-06
3270 | 1.442719 | 8.279e-06
3280 | 1.442511 | 8.553e-06
3290 | 1.442298 | 8.844e-06
3300 | 1.442084 | 9.145e-06
3310 | 1.44187 | 9.457e-06
3320 | 1.441655 | 9.781e-06
3330 | 1.44144 | 1.0117e-05
3340 | 1.441224 | 1.0467e-05
3350 | 1.441007 | 1.083e-05
3360 | 1.440794 | 1.12e-05
3370 | 1.440574 | 1.1593e-05
3380 | 1.440353 | 1.2002e-05
3390 | 1.440137 | 1.2419e-05
3400 | 1.439914 | 1.2862e-05
3410 | 1.439695 | 1.3311e-05
3420 | 1.439471 | 1.3788e-05
3430 | 1.439252 | 1.4272e-05
3440 | 1.439027 | 1.4785e-05
3450 | 1.438807 | 1.5304e-05
3460 | 1.438582 | 1.5853e-05
3470 | 1.438357 | 1.6422e-05
3480 | 1.438132 | 1.7012e-05
3490 | 1.437906 | 1.7623e-05
3500 | 1.43768 | 1.8257e-05
3510 | 1.437448 | 1.8931e-05
3520 | 1.43722 | 1.9616e-05
3530 | 1.436991 | 2.0328e-05
3540 | 1.43676 | 2.1069e-05
3550 | 1.436534 | 2.1823e-05
3560 | 1.436301 | 2.2625e-05
3570 | 1.436067 | 2.3459e-05
3580 | 1.435837 | 2.4307e-05
3590 | 1.435602 | 2.5207e-05
3600 | 1.435366 | 2.6141e-05
3610 | 1.435134 | 2.7089e-05
3620 | 1.434897 | 2.8092e-05
3630 | 1.43466 | 2.9132e-05
3640 | 1.434423 | 3.0207e-05
3650 | 1.434186 | 3.1322e-05
3660 | 1.433949 | 3.2476e-05
3670 | 1.433706 | 3.37e-05
3680 | 1.433467 | 3.4942e-05
3690 | 1.433228 | 3.6232e-05
3700 | 1.432982 | 3.7603e-05
3710 | 1.432741 | 3.8998e-05
3720 | 1.432498 | 4.0451e-05
3730 | 1.432254 | 4.1961e-05
3740 | 1.432009 | 4.3533e-05
3750 | 1.431762 | 4.5168e-05
3760 | 1.43152 | 4.6829e-05
3770 | 1.431272 | 4.8592e-05
3780 | 1.431023 | 5.0422e-05
3790 | 1.430774 | 5.2317e-05
3800 | 1.430525 | 5.4281e-05
3810 | 1.430276 | 5.6314e-05
3820 | 1.430027 | 5.8421e-05
3830 | 1.429772 | 6.065e-05
3840 | 1.429522 | 6.291e-05
3850 | 1.429266 | 6.5306e-05
3860 | 1.429015 | 6.774e-05
3870 | 1.428758 | 7.0323e-05
3880 | 1.428505 | 7.2952e-05
3890 | 1.42825 | 7.5684e-05
3900 | 1.427989 | 7.8592e-05
3910 | 1.427732 | 8.1553e-05
3920 | 1.427474 | 8.4633e-05
3930 | 1.427215 | 8.7837e-05
3940 | 1.426955 | 9.1161e-05
3950 | 1.426694 | 9.4615e-05
3960 | 1.426432 | 9.8195e-05
3970 | 1.42617 | 0.000101907
3980 | 1.425908 | 0.00010575
3990 | 1.425647 | 0.000109727
4000 | 1.425379 | 0.000113935
4010 | 1.425117 | 0.0001182
4020 | 1.424848 | 0.000122723
4030 | 1.42458 | 0.00012741
4040 | 1.424316 | 0.000132175
4050 | 1.424045 | 0.000137231
4060 | 1.423773 | 0.000142494
4070 | 1.423506 | 0.000147849
4080 | 1.423231 | 0.000153544
4090 | 1.422961 | 0.000159341
4100 | 1.42269 | 0.000165371
4110 | 1.422417 | 0.000171643
4120 | 1.422138 | 0.000178294
4130 | 1.421864 | 0.000185053
4140 | 1.42159 | 0.000192054
4150 | 1.421315 | 0.000199307
4160 | 1.421034 | 0.000206991
4170 | 1.420759 | 0.000214763
4180 | 1.420479 | 0.000222995
4190 | 1.420197 | 0.000231526
4200 | 1.419916 | 0.000240368
4210 | 1.419634 | 0.000249548
4220 | 1.419351 | 0.000259081
4230 | 1.419066 | 0.00026899
4240 | 1.418787 | 0.000279069
4250 | 1.4185 | 0.000289799
4260 | 1.418211 | 0.000300955
4270 | 1.417927 | 0.000312319
4280 | 1.417642 | 0.000324126
4290 | 1.41735 | 0.00033667
4300 | 1.417063 | 0.0003494
4310 | 1.41677 | 0.000362912
4320 | 1.416482 | 0.000376595
4330 | 1.416188 | 0.000391103
4340 | 1.415894 | 0.000406111
4350 | 1.415606 | 0.000421317
4360 | 1.415312 | 0.000437404
4370 | 1.415017 | 0.000454074
4380 | 1.414716 | 0.000471734
4390 | 1.41442 | 0.000489697
4400 | 1.414123 | 0.000508364
4410 | 1.413825 | 0.000527764
4420 | 1.413525 | 0.000547967
4430 | 1.413223 | 0.000568966
4440 | 1.412927 | 0.000590351
4450 | 1.412623 | 0.000613093
4460 | 1.412317 | 0.000636713
4470 | 1.412018 | 0.000660723
4480 | 1.41171 | 0.000686206
4490 | 1.411403 | 0.000712593
4500 | 1.411102 | 0.000739358
4510 | 1.410794 | 0.000767648
4520 | 1.410487 | 0.000796962
4530 | 1.410172 | 0.000827987
4540 | 1.409864 | 0.000859447
4550 | 1.409556 | 0.000892037
4560 | 1.40924 | 0.000926593
4570 | 1.40893 | 0.000961769
4580 | 1.408619 | 0.00099828
4590 | 1.408306 | 0.001036258
4600 | 1.407985 | 0.001076691
4610 | 1.407668 | 0.001117863
4620 | 1.407358 | 0.001159741
4630 | 1.407039 | 0.001204229
4640 | 1.406719 | 0.001250471
4650 | 1.406398 | 0.001298441
4660 | 1.406077 | 0.001348203
4670 | 1.405756 | 0.001399768
4680 | 1.405434 | 0.001453198
4690 | 1.405113 | 0.001508442
4700 | 1.404784 | 0.001566964
4710 | 1.404463 | 0.00162623
4720 | 1.404134 | 0.001689008
4730 | 1.403811 | 0.001752762
4740 | 1.40348 | 0.001820358
4750 | 1.403149 | 0.001890634
4760 | 1.402822 | 0.001962224
4770 | 1.402495 | 0.002036603
4780 | 1.402158 | 0.002115788
4790 | 1.401827 | 0.002196403
4800 | 1.401494 | 0.002280177
4810 | 1.401161 | 0.002367325
4820 | 1.400826 | 0.002457714
4830 | 1.400491 | 0.002551459
4840 | 1.400155 | 0.002648681
4850 | 1.399812 | 0.002751469
4860 | 1.399477 | 0.002855673
4870 | 1.399134 | 0.00296594
4880 | 1.398791 | 0.003080003
4890 | 1.398455 | 0.003195813
4900 | 1.398111 | 0.003318471
4910 | 1.397767 | 0.003445708
4920 | 1.397421 | 0.00357796
4930 | 1.397074 | 0.003715568
4940 | 1.396732 | 0.003855718
4950 | 1.396382 | 0.004004613
4960 | 1.396036 | 0.00415645
4970 | 1.395682 | 0.00431761
4980 | 1.395334 | 0.004481653
4990 | 1.394978 | 0.0046556
5000 | 1.394628 | 0.004832306
5010 | 1.394279 | 0.005015344
5020 | 1.393921 | 0.005209227
5030 | 1.393563 | 0.005409794
5040 | 1.393214 | 0.005613024
5050 | 1.392856 | 0.005827828
5060 | 1.392491 | 0.006055401
5070 | 1.392133 | 0.006286429
5080 | 1.391774 | 0.006526273
5090 | 1.391414 | 0.006775269
5100 | 1.391052 | 0.007034295
5110 | 1.390688 | 0.007303773
5120 | 1.390323 | 0.007584147
5130 | 1.389956 | 0.007876172
5140 | 1.389595 | 0.008173301
5150 | 1.389225 | 0.008488651
5160 | 1.388862 | 0.00880922
5170 | 1.388489 | 0.009149109
5180 | 1.388117 | 0.009501401
5190 | 1.387744 | 0.009866517
5200 | 1.38738 | 0.01023605

## IR-H400-Nb2O5
1150 | 2.24047 | 2.8297e-05
1160 | 2.239804 | 2.8772e-05
1170 | 2.239151 | 2.9255e-05
1180 | 2.238519 | 2.9739e-05
1190 | 2.237894 | 3.0236e-05
1200 | 2.237282 | 3.0738e-05
1210 | 2.236682 | 3.1248e-05
1220 | 2.236087 | 3.1771e-05
1230 | 2.235508 | 3.2296e-05
1240 | 2.23494 | 3.283e-05
1250 | 2.23438 | 3.3373e-05
1260 | 2.233836 | 3.3918e-05
1270 | 2.233297 | 3.4476e-05
1280 | 2.23276 | 3.5048e-05
1290 | 2.23224 | 3.5621e-05
1300 | 2.231728 | 3.6202e-05
1310 | 2.231219 | 3.6797e-05
1320 | 2.230723 | 3.7396e-05
1330 | 2.230233 | 3.8003e-05
1340 | 2.229751 | 3.862e-05
1350 | 2.229275 | 3.9247e-05
1360 | 2.228801 | 3.9889e-05
1370 | 2.228339 | 4.0531e-05
1380 | 2.227885 | 4.1182e-05
1390 | 2.227432 | 4.1849e-05
1400 | 2.226985 | 4.2525e-05
1410 | 2.226548 | 4.3204e-05
1420 | 2.226112 | 4.3901e-05
1430 | 2.225684 | 4.4601e-05
1440 | 2.225262 | 4.5311e-05
1450 | 2.224841 | 4.6038e-05
1460 | 2.224429 | 4.6767e-05
1470 | 2.224018 | 4.7513e-05
1480 | 2.223614 | 4.8265e-05
1490 | 2.223211 | 4.9033e-05
1500 | 2.222814 | 4.9809e-05
1510 | 2.222424 | 5.0589e-05
1520 | 2.222034 | 5.1387e-05
1530 | 2.221651 | 5.219e-05
1540 | 2.221266 | 5.3016e-05
1550 | 2.220891 | 5.3838e-05
1560 | 2.220517 | 5.4679e-05
1570 | 2.220143 | 5.5536e-05
1580 | 2.219774 | 5.6402e-05
1590 | 2.21941 | 5.7275e-05
1600 | 2.219047 | 5.8164e-05
1610 | 2.218688 | 5.9062e-05
1620 | 2.218331 | 5.9976e-05
1630 | 2.217975 | 6.0905e-05
1640 | 2.217624 | 6.184e-05
1650 | 2.217276 | 6.2786e-05
1660 | 2.216928 | 6.3749e-05
1670 | 2.216584 | 6.4721e-05
1680 | 2.21624 | 6.5714e-05
1690 | 2.215901 | 6.6711e-05
1700 | 2.215561 | 6.773e-05
1710 | 2.215225 | 6.8755e-05
1720 | 2.21489 | 6.9797e-05
1730 | 2.214559 | 7.0844e-05
1740 | 2.214227 | 7.1917e-05
1750 | 2.213899 | 7.2995e-05
1760 | 2.213569 | 7.4098e-05
1770 | 2.213242 | 7.5209e-05
1780 | 2.21292 | 7.6325e-05
1790 | 2.212597 | 7.7465e-05
1800 | 2.212273 | 7.8624e-05
1810 | 2.211954 | 7.9787e-05
1820 | 2.211635 | 8.097e-05
1830 | 2.211317 | 8.2168e-05
1840 | 2.210999 | 8.3388e-05
1850 | 2.210682 | 8.4619e-05
1860 | 2.210368 | 8.586e-05
1870 | 2.210055 | 8.712e-05
1880 | 2.209743 | 8.839e-05
1890 | 2.209432 | 8.968e-05
1900 | 2.20912 | 9.0991e-05
1910 | 2.208808 | 9.2323e-05
1920 | 2.2085 | 9.3658e-05
1930 | 2.208191 | 9.5017e-05
1940 | 2.207884 | 9.6388e-05
1950 | 2.207576 | 9.7785e-05
1960 | 2.20727 | 9.9187e-05
1970 | 2.206964 | 0.000100614
1980 | 2.206661 | 0.000102046
1990 | 2.206354 | 0.000103516
2000 | 2.206049 | 0.000104996
2010 | 2.205748 | 0.000106478
2020 | 2.205445 | 0.00010799
2030 | 2.20514 | 0.000109531
2040 | 2.204838 | 0.000111082
2050 | 2.204535 | 0.000112652
2060 | 2.204234 | 0.000114232
2070 | 2.203934 | 0.000115834
2080 | 2.203632 | 0.000117459
2090 | 2.203332 | 0.000119099
2100 | 2.203031 | 0.000120759
2110 | 2.202729 | 0.000122453
2120 | 2.202431 | 0.000124142
2130 | 2.202131 | 0.000125859
2140 | 2.201829 | 0.000127612
2150 | 2.201528 | 0.000129375
2160 | 2.201231 | 0.000131142
2170 | 2.200929 | 0.000132954
2180 | 2.200628 | 0.000134784
2190 | 2.20033 | 0.000136619
2200 | 2.200031 | 0.000138472
2210 | 2.199731 | 0.000140359
2220 | 2.19943 | 0.000142272
2230 | 2.199129 | 0.000144204
2240 | 2.198831 | 0.000146141
2250 | 2.198529 | 0.000148126
2260 | 2.198228 | 0.000150119
2270 | 2.197928 | 0.000152133
2280 | 2.197629 | 0.000154158
2290 | 2.197328 | 0.000156222
2300 | 2.197027 | 0.0001583
2310 | 2.196726 | 0.000160406
2320 | 2.196423 | 0.000162547
2330 | 2.196121 | 0.000164694
2340 | 2.19582 | 0.000166867
2350 | 2.195516 | 0.000169077
2360 | 2.195214 | 0.00017129
2370 | 2.19491 | 0.000173543
2380 | 2.194607 | 0.000175813
2390 | 2.194305 | 0.000178094
2400 | 2.193999 | 0.000180427
2410 | 2.193695 | 0.000182768
2420 | 2.193391 | 0.000185137
2430 | 2.193085 | 0.000187535
2440 | 2.192779 | 0.000189953
2450 | 2.192474 | 0.00019239
2460 | 2.192168 | 0.000194856
2470 | 2.191861 | 0.000197354
2480 | 2.191553 | 0.000199882
2490 | 2.191243 | 0.000202442
2500 | 2.19094 | 0.000204971
2510 | 2.19063 | 0.000207586
2520 | 2.190319 | 0.000210225
2530 | 2.190008 | 0.000212889
2540 | 2.189697 | 0.000215574
2550 | 2.189386 | 0.000218281
2560 | 2.189075 | 0.000221007
2570 | 2.188765 | 0.000223755
2580 | 2.188455 | 0.000226521
2590 | 2.188137 | 0.000229378
2600 | 2.187826 | 0.000232197
2610 | 2.187508 | 0.000235108
2620 | 2.187196 | 0.000237987
2630 | 2.186882 | 0.000240899
2640 | 2.186567 | 0.000243846
2650 | 2.186251 | 0.000246828
2660 | 2.185933 | 0.000249844
2670 | 2.185615 | 0.000252896
2680 | 2.185295 | 0.000255978
2690 | 2.184975 | 0.000259095
2700 | 2.184654 | 0.000262236
2710 | 2.184332 | 0.000265408
2720 | 2.184011 | 0.0002686
2730 | 2.18369 | 0.000271819
2740 | 2.183369 | 0.000275055
2750 | 2.18304 | 0.000278391
2760 | 2.182719 | 0.000281676
2770 | 2.18239 | 0.000285061
2780 | 2.182068 | 0.0002884
2790 | 2.181738 | 0.000291849
2800 | 2.181414 | 0.000295254
2810 | 2.181082 | 0.000298774
2820 | 2.180756 | 0.000302252
2830 | 2.180428 | 0.000305773
2840 | 2.180098 | 0.000309333
2850 | 2.179767 | 0.000312932
2860 | 2.179435 | 0.000316568
2870 | 2.179103 | 0.000320236
2880 | 2.178769 | 0.000323937
2890 | 2.178435 | 0.000327668
2900 | 2.178101 | 0.00033142
2910 | 2.177759 | 0.000335286
2920 | 2.177425 | 0.000339091
2930 | 2.177083 | 0.000343006
2940 | 2.176749 | 0.000346858
2950 | 2.176406 | 0.000350826
2960 | 2.176071 | 0.000354737
2970 | 2.175727 | 0.000358775
2980 | 2.175382 | 0.000362847
2990 | 2.175044 | 0.000366869
3000 | 2.174696 | 0.000371028
3010 | 2.174354 | 0.00037514
3020 | 2.17401 | 0.000379294
3030 | 2.173657 | 0.000383586
3040 | 2.173311 | 0.000387824
3050 | 2.172963 | 0.000392098
3060 | 2.172615 | 0.000396408
3070 | 2.172267 | 0.000400745
3080 | 2.171918 | 0.000405113
3090 | 2.171561 | 0.000409606
3100 | 2.171212 | 0.000414025
3110 | 2.170855 | 0.000418565
3120 | 2.170497 | 0.000423138
3130 | 2.17014 | 0.000427735
3140 | 2.16979 | 0.000432267
3150 | 2.169431 | 0.000436938
3160 | 2.16907 | 0.000441651
3170 | 2.168708 | 0.000446412
3180 | 2.168352 | 0.00045111
3190 | 2.167986 | 0.000455966
3200 | 2.167627 | 0.000460758
3210 | 2.167258 | 0.000465711
3220 | 2.166896 | 0.000470598
3230 | 2.166533 | 0.000475519
3240 | 2.166168 | 0.000480483
3250 | 2.165795 | 0.000485591
3260 | 2.16543 | 0.000490612
3270 | 2.165057 | 0.000495773
3280 | 2.164692 | 0.000500845
3290 | 2.164318 | 0.00050606
3300 | 2.163944 | 0.000511303
3310 | 2.16357 | 0.000516575
3320 | 2.163195 | 0.000521887
3330 | 2.162819 | 0.000527234
3340 | 2.162441 | 0.000532631
3350 | 2.162062 | 0.000538073
3360 | 2.16169 | 0.000543446
3370 | 2.161306 | 0.000548996
3380 | 2.160922 | 0.000554592
3390 | 2.160544 | 0.000560117
3400 | 2.160156 | 0.000565818
3410 | 2.159775 | 0.000571429
3420 | 2.159385 | 0.000577206
3430 | 2.159003 | 0.000582892
3440 | 2.158612 | 0.000588734
3450 | 2.158229 | 0.000594472
3460 | 2.157838 | 0.000600361
3470 | 2.157447 | 0.00060628
3480 | 2.157055 | 0.000612229
3490 | 2.156663 | 0.000618213
3500 | 2.15627 | 0.000624225
3510 | 2.155867 | 0.000630426
3520 | 2.155471 | 0.000636534
3530 | 2.155074 | 0.000642691
3540 | 2.154675 | 0.000648908
3550 | 2.154282 | 0.000655041
3560 | 2.153879 | 0.000661367
3570 | 2.153473 | 0.000667747
3580 | 2.153076 | 0.00067403
3590 | 2.152668 | 0.000680502
3600 | 2.152259 | 0.00068701
3610 | 2.151858 | 0.000693412
3620 | 2.151449 | 0.000699985
3630 | 2.151039 | 0.000706582
3640 | 2.150629 | 0.000713202
3650 | 2.150219 | 0.000719851
3660 | 2.149808 | 0.000726528
3670 | 2.149389 | 0.000733384
3680 | 2.148977 | 0.000740134
3690 | 2.148564 | 0.000746925
3700 | 2.14814 | 0.000753918
3710 | 2.147723 | 0.000760816
3720 | 2.147304 | 0.000767778
3730 | 2.146883 | 0.00077479
3740 | 2.14646 | 0.000781866
3750 | 2.146035 | 0.000788993
3760 | 2.145618 | 0.000796012
3770 | 2.14519 | 0.000803232
3780 | 2.144762 | 0.000810488
3790 | 2.144333 | 0.000817773
3800 | 2.143904 | 0.000825087
3810 | 2.143474 | 0.000832422
3820 | 2.143045 | 0.000839785
3830 | 2.142606 | 0.000847333
3840 | 2.142176 | 0.000854746
3850 | 2.141736 | 0.000862359
3860 | 2.141304 | 0.000869849
3870 | 2.140862 | 0.00087755
3880 | 2.140427 | 0.000885142
3890 | 2.13999 | 0.000892784
3900 | 2.139541 | 0.000900663
3910 | 2.139099 | 0.00090843
3920 | 2.138655 | 0.000916257
3930 | 2.13821 | 0.000924142
3940 | 2.137763 | 0.000932063
3950 | 2.137315 | 0.000940035
3960 | 2.136866 | 0.000948035
3970 | 2.136417 | 0.000956069
3980 | 2.135967 | 0.000964123
3990 | 2.135518 | 0.000972195
4000 | 2.135058 | 0.000980465
4010 | 2.134609 | 0.000988581
4020 | 2.134148 | 0.000996914
4030 | 2.133687 | 0.001005274
4040 | 2.133235 | 0.001013501
4050 | 2.132771 | 0.001021956
4060 | 2.132305 | 0.001030471
4070 | 2.131847 | 0.00103886
4080 | 2.131376 | 0.001047495
4090 | 2.130913 | 0.001056004
4100 | 2.130448 | 0.001064571
4110 | 2.129981 | 0.001073198
4120 | 2.129503 | 0.001082051
4130 | 2.129033 | 0.001090756
4140 | 2.128564 | 0.001099485
4150 | 2.128093 | 0.001108238
4160 | 2.127612 | 0.001117211
4170 | 2.127143 | 0.001125995
4180 | 2.126662 | 0.001134999
4190 | 2.126181 | 0.001144029
4200 | 2.125699 | 0.001153083
4210 | 2.125216 | 0.001162179
4220 | 2.124732 | 0.001171317
4230 | 2.124246 | 0.001180506
4240 | 2.123768 | 0.001189553
4250 | 2.123276 | 0.001198872
4260 | 2.122783 | 0.001208243
4270 | 2.122298 | 0.001217478
4280 | 2.121811 | 0.001226763
4290 | 2.121311 | 0.001236306
4300 | 2.120821 | 0.001245673
4310 | 2.120319 | 0.00125529
4320 | 2.119828 | 0.00126471
4330 | 2.119325 | 0.001274371
4340 | 2.118822 | 0.001284035
4350 | 2.118331 | 0.001293508
4360 | 2.117828 | 0.001303205
4370 | 2.117325 | 0.001312922
4380 | 2.11681 | 0.001322875
4390 | 2.116305 | 0.001332664
4400 | 2.115798 | 0.001342502
4410 | 2.115288 | 0.001352389
4420 | 2.114776 | 0.001362346
4430 | 2.114262 | 0.001372353
4440 | 2.113756 | 0.001382208
4450 | 2.113237 | 0.001392344
4460 | 2.112716 | 0.001402519
4470 | 2.112204 | 0.00141252
4480 | 2.11168 | 0.001422783
4490 | 2.111155 | 0.001433055
4500 | 2.110641 | 0.00144313
4510 | 2.110117 | 0.001453427
4520 | 2.109592 | 0.001463741
4530 | 2.109055 | 0.001474291
4540 | 2.10853 | 0.001484629
4550 | 2.108004 | 0.001494984
4560 | 2.107466 | 0.001505596
4570 | 2.106936 | 0.001516035
4580 | 2.106406 | 0.001526511
4590 | 2.105873 | 0.001537044
4600 | 2.105324 | 0.001547879
4610 | 2.104786 | 0.001558539
4620 | 2.104256 | 0.001569021
4630 | 2.103712 | 0.001579784
4640 | 2.103167 | 0.001590595
4650 | 2.10262 | 0.00160143
4660 | 2.102073 | 0.00161229
4670 | 2.101525 | 0.001623163
4680 | 2.100977 | 0.00163405
4690 | 2.100429 | 0.001644927
4700 | 2.099869 | 0.001656059
4710 | 2.099321 | 0.001666949
4720 | 2.098761 | 0.001678095
4730 | 2.098211 | 0.00168903
4740 | 2.097648 | 0.001700232
4750 | 2.097083 | 0.00171148
4760 | 2.096527 | 0.001722548
4770 | 2.095969 | 0.001733659
4780 | 2.095395 | 0.001745084
4790 | 2.094831 | 0.001756317
4800 | 2.094265 | 0.001767593
4810 | 2.093696 | 0.001778923
4820 | 2.093126 | 0.001790273
4830 | 2.092555 | 0.001801643
4840 | 2.091984 | 0.001813033
4850 | 2.0914 | 0.00182466
4860 | 2.090828 | 0.001836042
4870 | 2.090244 | 0.001847673
4880 | 2.089661 | 0.001859288
4890 | 2.089089 | 0.001870678
4900 | 2.088504 | 0.00188233
4910 | 2.087917 | 0.001893999
4920 | 2.087329 | 0.001905708
4930 | 2.086737 | 0.001917471
4940 | 2.086156 | 0.001929038
4950 | 2.085559 | 0.001940904
4960 | 2.084971 | 0.001952585
4970 | 2.084368 | 0.001964554
4980 | 2.083776 | 0.001976314
4990 | 2.083169 | 0.00198835
5000 | 2.082574 | 0.002000151
5010 | 2.081979 | 0.002011954
5020 | 2.08137 | 0.002024022
5030 | 2.080762 | 0.002036068
5040 | 2.080166 | 0.002047852
5050 | 2.079558 | 0.002059877
5060 | 2.078936 | 0.002072167
5070 | 2.078327 | 0.002084205
5080 | 2.077716 | 0.002096268
5090 | 2.077103 | 0.002108354
5100 | 2.076487 | 0.002120487
5110 | 2.075869 | 0.002132669
5120 | 2.075247 | 0.002144897
5130 | 2.074622 | 0.002157185
5140 | 2.074008 | 0.002169251
5150 | 2.073378 | 0.002181608
5160 | 2.07276 | 0.002193729
5170 | 2.072127 | 0.002206129
5180 | 2.071493 | 0.002218525
5190 | 2.070859 | 0.002230918
5200 | 2.070239 | 0.002243022

## IR-Syrus-SiO2
1000 | 1.462147 | 1e-06
1010 | 1.461937 | 1e-06
1020 | 1.461729 | 1e-06
1030 | 1.461525 | 1e-06
1040 | 1.461326 | 1e-06
1050 | 1.461132 | 1e-06
1060 | 1.460939 | 1e-06
1070 | 1.460751 | 1e-06
1080 | 1.460565 | 1e-06
1090 | 1.460384 | 1e-06
1100 | 1.460204 | 1e-06
1110 | 1.460028 | 1e-06
1120 | 1.459854 | 1e-06
1130 | 1.459683 | 1e-06
1140 | 1.459516 | 1e-06
1150 | 1.45935 | 1e-06
1160 | 1.459185 | 1e-06
1170 | 1.459023 | 1e-06
1180 | 1.458865 | 1e-06
1190 | 1.458707 | 1e-06
1200 | 1.458552 | 1e-06
1210 | 1.458399 | 1e-06
1220 | 1.458245 | 1e-06
1230 | 1.458095 | 1e-06
1240 | 1.457947 | 1e-06
1250 | 1.457799 | 1e-06
1260 | 1.457655 | 1e-06
1270 | 1.457511 | 1e-06
1280 | 1.457367 | 1e-06
1290 | 1.457225 | 1e-06
1300 | 1.457086 | 1e-06
1310 | 1.456946 | 1e-06
1320 | 1.456808 | 1e-06
1330 | 1.456672 | 1e-06
1340 | 1.456536 | 1e-06
1350 | 1.456401 | 1e-06
1360 | 1.456266 | 1e-06
1370 | 1.456133 | 1e-06
1380 | 1.456001 | 1e-06
1390 | 1.45587 | 1e-06
1400 | 1.455738 | 1e-06
1410 | 1.455609 | 1e-06
1420 | 1.455479 | 1e-06
1430 | 1.455351 | 1e-06
1440 | 1.455223 | 1e-06
1450 | 1.455095 | 1e-06
1460 | 1.454969 | 1e-06
1470 | 1.454842 | 1e-06
1480 | 1.454717 | 1e-06
1490 | 1.454591 | 1e-06
1500 | 1.454466 | 1e-06
1510 | 1.454342 | 1e-06
1520 | 1.454218 | 1e-06
1530 | 1.454095 | 1e-06
1540 | 1.453971 | 1e-06
1550 | 1.453849 | 1e-06
1560 | 1.453726 | 1e-06
1570 | 1.453603 | 1e-06
1580 | 1.453481 | 1e-06
1590 | 1.453359 | 1e-06
1600 | 1.453237 | 1e-06
1610 | 1.453116 | 1e-06
1620 | 1.452994 | 1e-06
1630 | 1.452873 | 1e-06
1640 | 1.452752 | 1e-06
1650 | 1.452631 | 1e-06
1660 | 1.45251 | 1e-06
1670 | 1.45239 | 1e-06
1680 | 1.452269 | 1e-06
1690 | 1.452149 | 1e-06
1700 | 1.452028 | 1e-06
1710 | 1.451907 | 1e-06
1720 | 1.451787 | 1e-06
1730 | 1.451667 | 1e-06
1740 | 1.451546 | 1e-06
1750 | 1.451426 | 1e-06
1760 | 1.451305 | 1e-06
1770 | 1.451184 | 1e-06
1780 | 1.451065 | 1e-06
1790 | 1.450944 | 1e-06
1800 | 1.450822 | 1e-06
1810 | 1.450702 | 1e-06
1820 | 1.450581 | 1e-06
1830 | 1.45046 | 1e-06
1840 | 1.450339 | 1e-06
1850 | 1.450217 | 1e-06
1860 | 1.450096 | 1e-06
1870 | 1.449974 | 1e-06
1880 | 1.449853 | 1e-06
1890 | 1.449731 | 1e-06
1900 | 1.449609 | 1e-06
1910 | 1.449486 | 1e-06
1920 | 1.449364 | 1e-06
1930 | 1.449241 | 1e-06
1940 | 1.449119 | 1e-06
1950 | 1.448995 | 1e-06
1960 | 1.448872 | 1e-06
1970 | 1.448749 | 1e-06
1980 | 1.448626 | 1e-06
1990 | 1.448501 | 1e-06
2000 | 1.448376 | 1e-06
2010 | 1.448253 | 1e-06
2020 | 1.448128 | 1e-06
2030 | 1.448003 | 1e-06
2040 | 1.447877 | 1e-06
2050 | 1.447751 | 1e-06
2060 | 1.447626 | 1e-06
2070 | 1.4475 | 1e-06
2080 | 1.447374 | 1e-06
2090 | 1.447247 | 1e-06
2100 | 1.44712 | 1e-06
2110 | 1.446992 | 1e-06
2120 | 1.446865 | 1e-06
2130 | 1.446738 | 1e-06
2140 | 1.446609 | 1e-06
2150 | 1.44648 | 1e-06
2160 | 1.446352 | 1e-06
2170 | 1.446222 | 1e-06
2180 | 1.446092 | 1e-06
2190 | 1.445962 | 1e-06
2200 | 1.445833 | 1e-06
2210 | 1.445702 | 1e-06
2220 | 1.44557 | 1e-06
2230 | 1.445439 | 1e-06
2240 | 1.445308 | 1e-06
2250 | 1.445174 | 1e-06
2260 | 1.445042 | 1e-06
2270 | 1.444909 | 1e-06
2280 | 1.444777 | 1e-06
2290 | 1.444643 | 1e-06
2300 | 1.444509 | 1e-06
2310 | 1.444374 | 1e-06
2320 | 1.444239 | 1e-06
2330 | 1.444104 | 1e-06
2340 | 1.443968 | 1e-06
2350 | 1.443831 | 1e-06
2360 | 1.443695 | 1e-06
2370 | 1.443558 | 1e-06
2380 | 1.443421 | 1e-06
2390 | 1.443284 | 1e-06
2400 | 1.443145 | 1e-06
2410 | 1.443006 | 1e-06
2420 | 1.442867 | 1e-06
2430 | 1.442727 | 1e-06
2440 | 1.442587 | 1e-06
2450 | 1.442447 | 1.001e-06
2460 | 1.442307 | 1.001e-06
2470 | 1.442165 | 1.004e-06
2480 | 1.442023 | 1.012e-06
2490 | 1.44188 | 1.031e-06
2500 | 1.44174 | 1.078e-06
2510 | 1.441596 | 1.191e-06
2520 | 1.441452 | 1.448e-06
2530 | 1.441307 | 2.008e-06
2540 | 1.441163 | 3.175e-06
2550 | 1.441018 | 5.504e-06
2560 | 1.440873 | 9.948e-06
2570 | 1.440728 | 1.8084e-05
2580 | 1.440582 | 3.2346e-05
2590 | 1.440434 | 5.7091e-05
2600 | 1.440288 | 9.6447e-05
2610 | 1.440138 | 0.000159315
2620 | 1.439991 | 0.000251649
2630 | 1.439843 | 0.000384462
2640 | 1.439694 | 0.000568097
2650 | 1.439545 | 0.000812066
2660 | 1.43952 | 0.001123338
2670 | 1.439486 | 0.001504434
2680 | 1.439453 | 0.001950733
2690 | 1.43942 | 0.002451971
2700 | 1.439387 | 0.002987513
2710 | 1.439355 | 0.003533522
2720 | 1.439323 | 0.004059812
2730 | 1.439291 | 0.004538453
2740 | 1.439261 | 0.004942329
2750 | 1.439229 | 0.005259167
2760 | 1.439199 | 0.005464292
2770 | 1.439169 | 0.005568612
2780 | 1.439139 | 0.005586132
2790 | 1.439109 | 0.005533795
2800 | 1.439081 | 0.005386651
2810 | 1.439051 | 0.005128515
2820 | 1.439023 | 0.004775176
2830 | 1.438995 | 0.004335978
2840 | 1.438967 | 0.003833713
2850 | 1.43894 | 0.003295891
2860 | 1.438912 | 0.00275216
2870 | 1.438885 | 0.002230207
2880 | 1.438859 | 0.001752227
2890 | 1.438832 | 0.001334052
2900 | 1.435639 | 0.000984201
2910 | 1.435473 | 0.000697348
2920 | 1.435311 | 0.000481794
2930 | 1.435144 | 0.000319099
2940 | 1.434982 | 0.000206332
2950 | 1.434815 | 0.000127652
2960 | 1.434652 | 7.7207e-05
2970 | 1.434485 | 4.4658e-05
2980 | 1.434316 | 2.5074e-05
2990 | 1.434151 | 1.3946e-05
3000 | 1.433981 | 7.591e-06
3010 | 1.433814 | 4.271e-06
3020 | 1.433646 | 2.559e-06
3030 | 1.433473 | 1.701e-06
3040 | 1.433304 | 1.307e-06
3050 | 1.433133 | 1.13e-06
3060 | 1.432963 | 1.052e-06
3070 | 1.432792 | 1.02e-06
3080 | 1.43262 | 1.008e-06
3090 | 1.432445 | 1.003e-06
3100 | 1.432273 | 1.001e-06
3110 | 1.432098 | 1e-06
3120 | 1.431922 | 1e-06
3130 | 1.431746 | 1e-06
3140 | 1.431573 | 1e-06
3150 | 1.431396 | 1e-06
3160 | 1.431219 | 1e-06
3170 | 1.43104 | 1e-06
3180 | 1.430864 | 1e-06
3190 | 1.430684 | 1e-06
3200 | 1.430506 | 1e-06
3210 | 1.430324 | 1e-06
3220 | 1.430144 | 1e-06
3230 | 1.429965 | 1e-06
3240 | 1.429784 | 1e-06
3250 | 1.429599 | 1e-06
3260 | 1.429418 | 1e-06
3270 | 1.429233 | 1e-06
3280 | 1.429052 | 1e-06
3290 | 1.428867 | 1e-06
3300 | 1.428681 | 1e-06
3310 | 1.428495 | 1e-06
3320 | 1.428309 | 1e-06
3330 | 1.428122 | 1e-06
3340 | 1.427934 | 1e-06
3350 | 1.427745 | 1e-06
3360 | 1.42756 | 1e-06
3370 | 1.427369 | 1e-06
3380 | 1.427177 | 1e-06
3390 | 1.426989 | 1e-06
3400 | 1.426795 | 1e-06
3410 | 1.426606 | 1e-06
3420 | 1.426411 | 1e-06
3430 | 1.42622 | 1e-06
3440 | 1.426025 | 1e-06
3450 | 1.425834 | 1e-06
3460 | 1.425638 | 1e-06
3470 | 1.425443 | 1e-06
3480 | 1.425247 | 1e-06
3490 | 1.425051 | 1e-06
3500 | 1.424855 | 1e-06
3510 | 1.424653 | 1e-06
3520 | 1.424455 | 1e-06
3530 | 1.424256 | 1e-06
3540 | 1.424056 | 1e-06
3550 | 1.423859 | 1e-06
3560 | 1.423657 | 1e-06
3570 | 1.423454 | 1e-06
3580 | 1.423254 | 1e-06
3590 | 1.42305 | 1e-06
3600 | 1.422845 | 1e-06
3610 | 1.422644 | 1e-06
3620 | 1.422438 | 1e-06
3630 | 1.422232 | 1e-06
3640 | 1.422026 | 1e-06
3650 | 1.42182 | 1e-06
3660 | 1.421614 | 1e-06
3670 | 1.421403 | 1e-06
3680 | 1.421196 | 1e-06
3690 | 1.420988 | 1e-06
3700 | 1.420775 | 1e-06
3710 | 1.420565 | 1e-06
3720 | 1.420355 | 1e-06
3730 | 1.420143 | 1e-06
3740 | 1.41993 | 1e-06
3750 | 1.419716 | 1e-06
3760 | 1.419506 | 1e-06
3770 | 1.41929 | 1e-06
3780 | 1.419074 | 1e-06
3790 | 1.418858 | 1e-06
3800 | 1.418642 | 1e-06
3810 | 1.418426 | 1e-06
3820 | 1.418209 | 1e-06
3830 | 1.417988 | 1e-06
3840 | 1.417771 | 1e-06
3850 | 1.417549 | 1e-06
3860 | 1.417331 | 1e-06
3870 | 1.417108 | 1e-06
3880 | 1.416888 | 1e-06
3890 | 1.416668 | 1e-06
3900 | 1.416441 | 1e-06
3910 | 1.416218 | 1e-06
3920 | 1.415994 | 1e-06
3930 | 1.415769 | 1e-06
3940 | 1.415543 | 1e-06
3950 | 1.415317 | 1e-06
3960 | 1.41509 | 1e-06
3970 | 1.414863 | 1e-06
3980 | 1.414635 | 1e-06
3990 | 1.414408 | 1e-06
4000 | 1.414176 | 1e-06
4010 | 1.413949 | 1e-06
4020 | 1.413716 | 1e-06
4030 | 1.413483 | 1e-06
4040 | 1.413254 | 1e-06
4050 | 1.413019 | 1e-06
4060 | 1.412783 | 1e-06
4070 | 1.412551 | 1e-06
4080 | 1.412313 | 1e-06
4090 | 1.412079 | 1e-06
4100 | 1.411843 | 1e-06
4110 | 1.411607 | 1e-06
4120 | 1.411364 | 1e-06
4130 | 1.411127 | 1e-06
4140 | 1.410889 | 1e-06
4150 | 1.410651 | 1e-06
4160 | 1.410407 | 1e-06
4170 | 1.410169 | 1e-06
4180 | 1.409925 | 1e-06
4190 | 1.409681 | 1e-06
4200 | 1.409437 | 1e-06
4210 | 1.409193 | 1e-06
4220 | 1.408947 | 1e-06
4230 | 1.408701 | 1e-06
4240 | 1.408458 | 1e-06
4250 | 1.408209 | 1e-06
4260 | 1.407959 | 1e-06
4270 | 1.407713 | 1e-06
4280 | 1.407466 | 1e-06
4290 | 1.407213 | 1e-06
4300 | 1.406964 | 1e-06
4310 | 1.406709 | 1e-06
4320 | 1.40646 | 1e-06
4330 | 1.406205 | 1e-06
4340 | 1.40595 | 1e-06
4350 | 1.405701 | 1e-06
4360 | 1.405446 | 1e-06
4370 | 1.40519 | 1e-06
4380 | 1.404929 | 1e-06
4390 | 1.404673 | 1e-06
4400 | 1.404415 | 1e-06
4410 | 1.404157 | 1e-06
4420 | 1.403897 | 1e-06
4430 | 1.403636 | 1e-06
4440 | 1.403379 | 1e-06
4450 | 1.403115 | 1e-06
4460 | 1.402851 | 1e-06
4470 | 1.402591 | 1e-06
4480 | 1.402324 | 1e-06
4490 | 1.402058 | 1e-06
4500 | 1.401797 | 1e-06
4510 | 1.401531 | 1e-06
4520 | 1.401264 | 1e-06
4530 | 1.400992 | 1e-06
4540 | 1.400725 | 1e-06
4550 | 1.400458 | 1e-06
4560 | 1.400184 | 1e-06
4570 | 1.399916 | 1e-06
4580 | 1.399646 | 1e-06
4590 | 1.399375 | 1e-06
4600 | 1.399097 | 1e-06
4610 | 1.398823 | 1e-06
4620 | 1.398554 | 1e-06
4630 | 1.398278 | 1e-06
4640 | 1.398001 | 1e-06
4650 | 1.397723 | 1e-06
4660 | 1.397445 | 1e-06
4670 | 1.397166 | 1e-06
4680 | 1.396888 | 1e-06
4690 | 1.396609 | 1e-06
4700 | 1.396325 | 1e-06
4710 | 1.396046 | 1e-06
4720 | 1.395762 | 1e-06
4730 | 1.395482 | 1e-06
4740 | 1.395196 | 1.002e-06
4750 | 1.394909 | 1.01e-06
4760 | 1.394626 | 1.04e-06
4770 | 1.394343 | 1.147e-06
4780 | 1.394051 | 1.48e-06
4790 | 1.393764 | 2.346e-06
4800 | 1.393477 | 4.368e-06
4810 | 1.393188 | 8.606e-06
4820 | 1.392898 | 1.6619e-05
4830 | 1.392608 | 3.0449e-05
4840 | 1.392317 | 5.2434e-05
4850 | 1.392021 | 8.5622e-05
4860 | 1.39173 | 0.000130476
4870 | 1.391433 | 0.000190012
4880 | 1.391137 | 0.00026327
4890 | 1.390846 | 0.000347383
4900 | 1.390548 | 0.000443853
4910 | 1.39025 | 0.000548137
4920 | 1.389951 | 0.000657173
4930 | 1.389651 | 0.000767731
4940 | 1.389355 | 0.000874445
4950 | 1.389052 | 0.00097919
4960 | 1.388753 | 0.001075637
4970 | 1.388447 | 0.001166154
4980 | 1.388145 | 0.001246099
4990 | 1.387837 | 0.001318397
5000 | 1.387535 | 0.001380065
5010 | 1.387232 | 0.001433053
5020 | 1.386923 | 0.001478917
5030 | 1.386614 | 0.001517131
5040 | 1.386311 | 0.001548038
5050 | 1.386002 | 0.001573835
5060 | 1.385686 | 0.001595074
5070 | 1.385376 | 0.001611643
5080 | 1.385066 | 0.001624752
5090 | 1.384754 | 0.001635004
5100 | 1.384441 | 0.00164294
5110 | 1.384127 | 0.001649004
5120 | 1.383811 | 0.001653574
5130 | 1.383493 | 0.001656969
5140 | 1.383181 | 0.001659403
5150 | 1.382861 | 0.001661193
5160 | 1.382547 | 0.00166243
5170 | 1.382225 | 0.001663305
5180 | 1.381904 | 0.001663893
5190 | 1.381581 | 0.001664279
5200 | 1.381266 | 0.001664521

## IR-Syrus-Nb2O5
1000 | 2.200221 | 1e-06
1010 | 2.199412 | 1e-06
1020 | 2.198616 | 1e-06
1030 | 2.197842 | 1e-06
1040 | 2.197087 | 1e-06
1050 | 2.196359 | 1e-06
1060 | 2.195638 | 1e-06
1070 | 2.194941 | 1e-06
1080 | 2.194254 | 1e-06
1090 | 2.19359 | 1e-06
1100 | 2.192935 | 1e-06
1110 | 2.192294 | 1e-06
1120 | 2.191669 | 1e-06
1130 | 2.191056 | 1e-06
1140 | 2.190463 | 1e-06
1150 | 2.189874 | 1e-06
1160 | 2.189295 | 1e-06
1170 | 2.188728 | 1e-06
1180 | 2.188178 | 1e-06
1190 | 2.187634 | 1e-06
1200 | 2.1871 | 1e-06
1210 | 2.186576 | 1e-06
1220 | 2.186056 | 1e-06
1230 | 2.185549 | 1e-06
1240 | 2.185051 | 1e-06
1250 | 2.184559 | 1e-06
1260 | 2.184082 | 1e-06
1270 | 2.183606 | 1e-06
1280 | 2.183134 | 1e-06
1290 | 2.182674 | 1e-06
1300 | 2.182221 | 1e-06
1310 | 2.18177 | 1e-06
1320 | 2.18133 | 1e-06
1330 | 2.180895 | 1e-06
1340 | 2.180465 | 1e-06
1350 | 2.180041 | 1e-06
1360 | 2.179617 | 1e-06
1370 | 2.179205 | 1e-06
1380 | 2.178797 | 1e-06
1390 | 2.178391 | 1e-06
1400 | 2.177989 | 1e-06
1410 | 2.177595 | 1e-06
1420 | 2.177201 | 1e-06
1430 | 2.176815 | 1e-06
1440 | 2.176433 | 1e-06
1450 | 2.176051 | 1.001e-06
1460 | 2.175677 | 1.001e-06
1470 | 2.175302 | 1.001e-06
1480 | 2.174933 | 1.001e-06
1490 | 2.174565 | 1.001e-06
1500 | 2.174202 | 1.002e-06
1510 | 2.173844 | 1.002e-06
1520 | 2.173486 | 1.002e-06
1530 | 2.173133 | 1.003e-06
1540 | 2.172778 | 1.004e-06
1550 | 2.172432 | 1.005e-06
1560 | 2.172085 | 1.006e-06
1570 | 2.171739 | 1.007e-06
1580 | 2.171396 | 1.008e-06
1590 | 2.171057 | 1.01e-06
1600 | 2.170719 | 1.013e-06
1610 | 2.170384 | 1.015e-06
1620 | 2.170049 | 1.019e-06
1630 | 2.169715 | 1.023e-06
1640 | 2.169385 | 1.027e-06
1650 | 2.169058 | 1.033e-06
1660 | 2.16873 | 1.04e-06
1670 | 2.168405 | 1.047e-06
1680 | 2.16808 | 1.057e-06
1690 | 2.167758 | 1.068e-06
1700 | 2.167435 | 1.081e-06
1710 | 2.167116 | 1.096e-06
1720 | 2.166796 | 1.114e-06
1730 | 2.166481 | 1.134e-06
1740 | 2.166163 | 1.159e-06
1750 | 2.165849 | 1.187e-06
1760 | 2.165532 | 1.22e-06
1770 | 2.165218 | 1.257e-06
1780 | 2.164908 | 1.301e-06
1790 | 2.164596 | 1.351e-06
1800 | 2.164283 | 1.409e-06
1810 | 2.163975 | 1.475e-06
1820 | 2.163665 | 1.551e-06
1830 | 2.163356 | 1.638e-06
1840 | 2.163046 | 1.737e-06
1850 | 2.162738 | 1.849e-06
1860 | 2.162432 | 1.976e-06
1870 | 2.162125 | 2.121e-06
1880 | 2.16182 | 2.283e-06
1890 | 2.161515 | 2.466e-06
1900 | 2.161209 | 2.673e-06
1910 | 2.160902 | 2.907e-06
1920 | 2.160598 | 3.167e-06
1930 | 2.160293 | 3.458e-06
1940 | 2.15999 | 3.783e-06
1950 | 2.159684 | 4.147e-06
1960 | 2.159382 | 4.549e-06
1970 | 2.159078 | 4.997e-06
1980 | 2.158776 | 5.489e-06
1990 | 2.158471 | 6.041e-06
2000 | 2.158167 | 6.648e-06
2010 | 2.157866 | 7.309e-06
2020 | 2.157563 | 8.042e-06
2030 | 2.157257 | 8.853e-06
2040 | 2.156954 | 9.736e-06
2050 | 2.15665 | 1.0704e-05
2060 | 2.156348 | 1.1755e-05
2070 | 2.156045 | 1.2902e-05
2080 | 2.155741 | 1.4155e-05
2090 | 2.155437 | 1.5512e-05
2100 | 2.155134 | 1.6986e-05
2110 | 2.154827 | 1.8595e-05
2120 | 2.154525 | 2.0311e-05
2130 | 2.154221 | 2.2171e-05
2140 | 2.153913 | 2.4195e-05
2150 | 2.153608 | 2.636e-05
2160 | 2.153305 | 2.8665e-05
2170 | 2.152997 | 3.1172e-05
2180 | 2.152689 | 3.3853e-05
2190 | 2.152384 | 3.6698e-05
2200 | 2.152079 | 3.9728e-05
2210 | 2.151771 | 4.2981e-05
2220 | 2.151462 | 4.6455e-05
2230 | 2.151153 | 5.0142e-05
2240 | 2.150846 | 5.4025e-05
2250 | 2.150535 | 5.8194e-05
2260 | 2.150225 | 6.2578e-05
2270 | 2.149915 | 6.7208e-05
2280 | 2.149606 | 7.2069e-05
2290 | 2.149294 | 7.7235e-05
2300 | 2.148983 | 8.2652e-05
2310 | 2.14867 | 8.8358e-05
2320 | 2.148355 | 9.4386e-05
2330 | 2.148042 | 0.000100657
2340 | 2.147729 | 0.00010723
2350 | 2.147412 | 0.000114147
2360 | 2.147098 | 0.000121308
2370 | 2.146781 | 0.000128831
2380 | 2.146464 | 0.000136646
2390 | 2.146149 | 0.000144729
2400 | 2.145828 | 0.000153233
2410 | 2.14551 | 0.000162
2420 | 2.14519 | 0.0001711
2430 | 2.144869 | 0.000180544
2440 | 2.144548 | 0.000190295
2450 | 2.144228 | 0.00020034
2460 | 2.143905 | 0.000210727
2470 | 2.143582 | 0.000221458
2480 | 2.143257 | 0.000232532
2490 | 2.14293 | 0.000243948
2500 | 2.14261 | 0.000255419
2510 | 2.142281 | 0.000267468
2520 | 2.141952 | 0.000279812
2530 | 2.141623 | 0.000292445
2540 | 2.141293 | 0.000305346
2550 | 2.140963 | 0.000318507
2560 | 2.140633 | 0.000331906
2570 | 2.140303 | 0.000345545
2580 | 2.139973 | 0.0003594
2590 | 2.139635 | 0.00037382
2600 | 2.139304 | 0.000388153
2610 | 2.138964 | 0.000403041
2620 | 2.138631 | 0.000417842
2630 | 2.138296 | 0.00043288
2640 | 2.137959 | 0.000448147
2650 | 2.137621 | 0.000463632
2660 | 2.137281 | 0.000479324
2670 | 2.136939 | 0.000495211
2680 | 2.136596 | 0.00051125
2690 | 2.136252 | 0.00052746
2700 | 2.135907 | 0.000543763
2710 | 2.135562 | 0.000560179
2720 | 2.135216 | 0.000576643
2730 | 2.13487 | 0.000593175
2740 | 2.134524 | 0.000609711
2750 | 2.13417 | 0.000626655
2760 | 2.133823 | 0.000643225
2770 | 2.133468 | 0.000660177
2780 | 2.13312 | 0.000676759
2790 | 2.132763 | 0.00069373
2800 | 2.132412 | 0.000710322
2810 | 2.132052 | 0.000727292
2820 | 2.131699 | 0.000743874
2830 | 2.131343 | 0.000760457
2840 | 2.130985 | 0.000777012
2850 | 2.130626 | 0.000793526
2860 | 2.130265 | 0.00080997
2870 | 2.129902 | 0.000826316
2880 | 2.129539 | 0.000842552
2890 | 2.129175 | 0.000858652
2900 | 2.128811 | 0.000874572
2910 | 2.128438 | 0.000890683
2920 | 2.128073 | 0.000906246
2930 | 2.1277 | 0.000921959
2940 | 2.127334 | 0.000937115
2950 | 2.12696 | 0.000952414
2960 | 2.126593 | 0.000967178
2970 | 2.126216 | 0.000982091
2980 | 2.125838 | 0.000996796
2990 | 2.125467 | 0.001010988
3000 | 2.125085 | 0.00102532
3010 | 2.124709 | 0.001039147
3020 | 2.124332 | 0.001052775
3030 | 2.123944 | 0.001066493
3040 | 2.123563 | 0.001079687
3050 | 2.12318 | 0.001092639
3060 | 2.122796 | 0.001105345
3070 | 2.122412 | 0.001117777
3080 | 2.122027 | 0.001129945
3090 | 2.121633 | 0.001142096
3100 | 2.121247 | 0.00115369
3110 | 2.120853 | 0.001165245
3120 | 2.120458 | 0.001176521
3130 | 2.120062 | 0.001187498
3140 | 2.119674 | 0.001197976
3150 | 2.119276 | 0.001208424
3160 | 2.118876 | 0.001218616
3170 | 2.118474 | 0.001228559
3180 | 2.11808 | 0.001238036
3190 | 2.117673 | 0.001247487
3200 | 2.117274 | 0.001256482
3210 | 2.116864 | 0.001265439
3220 | 2.11646 | 0.001273953
3230 | 2.116056 | 0.001282205
3240 | 2.11565 | 0.001290213
3250 | 2.115234 | 0.001298135
3260 | 2.114827 | 0.001305613
3270 | 2.11441 | 0.001312995
3280 | 2.114002 | 0.001319954
3290 | 2.113585 | 0.001326816
3300 | 2.113167 | 0.001333426
3310 | 2.112748 | 0.001339789
3320 | 2.112328 | 0.001345924
3330 | 2.111907 | 0.001351827
3340 | 2.111483 | 0.001357521
3350 | 2.111058 | 0.001363003
3360 | 2.11064 | 0.001368169
3370 | 2.11021 | 0.001373257
3380 | 2.109778 | 0.001378144
3390 | 2.109353 | 0.001382738
3400 | 2.108916 | 0.001387246
3410 | 2.108487 | 0.001391464
3420 | 2.108048 | 0.001395589
3430 | 2.107617 | 0.001399442
3440 | 2.107176 | 0.001403196
3450 | 2.106745 | 0.00140669
3460 | 2.106303 | 0.001410086
3470 | 2.105861 | 0.001413315
3480 | 2.105419 | 0.00141638
3490 | 2.104975 | 0.001419292
3500 | 2.104531 | 0.001422053
3510 | 2.104074 | 0.001424734
3520 | 2.103626 | 0.001427219
3530 | 2.103176 | 0.001429575
3540 | 2.102723 | 0.001431809
3550 | 2.102277 | 0.001433879
3560 | 2.101819 | 0.00143588
3570 | 2.101358 | 0.00143777
3580 | 2.100906 | 0.00143951
3590 | 2.100442 | 0.001441184
3600 | 2.099977 | 0.001442754
3610 | 2.099521 | 0.001444192
3620 | 2.099054 | 0.001445567
3630 | 2.098586 | 0.001446848
3640 | 2.098119 | 0.00144804
3650 | 2.097651 | 0.001449149
3660 | 2.097182 | 0.00145018
3670 | 2.096702 | 0.001451156
3680 | 2.096231 | 0.001452041
3690 | 2.095759 | 0.00145286
3700 | 2.095273 | 0.001453635
3710 | 2.094796 | 0.001454334
3720 | 2.094315 | 0.001454979
3730 | 2.093833 | 0.001455572
3740 | 2.093347 | 0.001456116
3750 | 2.092859 | 0.001456613
3760 | 2.09238 | 0.001457057
3770 | 2.091888 | 0.001457469
3780 | 2.091396 | 0.001457842
3790 | 2.090902 | 0.001458177
3800 | 2.090408 | 0.001458478
3810 | 2.089913 | 0.001458748
3820 | 2.089418 | 0.001458988
3830 | 2.088912 | 0.001459205
3840 | 2.088416 | 0.001459393
3850 | 2.087907 | 0.001459562
3860 | 2.087408 | 0.001459707
3870 | 2.086896 | 0.001459836
3880 | 2.086393 | 0.001459945
3890 | 2.085887 | 0.00146004
3900 | 2.085367 | 0.001460123
3910 | 2.084855 | 0.001460191
3920 | 2.084341 | 0.001460249
3930 | 2.083824 | 0.001460297
3940 | 2.083305 | 0.001460337
3950 | 2.082784 | 0.001460369
3960 | 2.082262 | 0.001460395
3970 | 2.08174 | 0.001460415
3980 | 2.081216 | 0.00146043
3990 | 2.080693 | 0.001460442
4000 | 2.080158 | 0.001460451
4010 | 2.079634 | 0.001460457
4020 | 2.079096 | 0.001460461
4030 | 2.078558 | 0.001460464
4040 | 2.07803 | 0.001460466
4050 | 2.077488 | 0.001460467
4060 | 2.076942 | 0.001460467
4070 | 2.076406 | 0.001460467
4080 | 2.075855 | 0.001460468
4090 | 2.075313 | 0.001460468
4100 | 2.074768 | 0.001460468
4110 | 2.07422 | 0.001460468
4120 | 2.073658 | 0.001460467
4130 | 2.073107 | 0.001460467
4140 | 2.072555 | 0.001460467
4150 | 2.072002 | 0.001460466
4160 | 2.071436 | 0.001460465
4170 | 2.070883 | 0.001460462
4180 | 2.070316 | 0.001460458
4190 | 2.069749 | 0.001460452
4200 | 2.069181 | 0.001460444
4210 | 2.068611 | 0.001460433
4220 | 2.068039 | 0.001460418
4230 | 2.067464 | 0.001460398
4240 | 2.066899 | 0.001460374
4250 | 2.066318 | 0.001460343
4260 | 2.065734 | 0.001460304
4270 | 2.065159 | 0.001460258
4280 | 2.064582 | 0.001460202
4290 | 2.063989 | 0.001460135
4300 | 2.063407 | 0.001460056
4310 | 2.062811 | 0.001459962
4320 | 2.062227 | 0.001459856
4330 | 2.061629 | 0.00145973
4340 | 2.061031 | 0.001459586
4350 | 2.060446 | 0.001459426
4360 | 2.059847 | 0.00145924
4370 | 2.059247 | 0.001459031
4380 | 2.058633 | 0.001458791
4390 | 2.05803 | 0.001458527
4400 | 2.057424 | 0.001458231
4410 | 2.056815 | 0.001457903
4420 | 2.056202 | 0.001457537
4430 | 2.055587 | 0.001457133
4440 | 2.054981 | 0.001456697
4450 | 2.054359 | 0.001456205
4460 | 2.053734 | 0.001455667
4470 | 2.05312 | 0.001455091
4480 | 2.05249 | 0.001454449
4490 | 2.05186 | 0.001453752
4500 | 2.051242 | 0.001453014
4510 | 2.050611 | 0.0014522
4520 | 2.049979 | 0.001451322
4530 | 2.049332 | 0.001450356
4540 | 2.048699 | 0.00144934
4550 | 2.048065 | 0.001448251
4560 | 2.047415 | 0.001447057
4570 | 2.046775 | 0.001445802
4580 | 2.046134 | 0.001444461
4590 | 2.045489 | 0.001443025
4600 | 2.044826 | 0.001441455
4610 | 2.044173 | 0.001439813
4620 | 2.043531 | 0.001438103
4630 | 2.042872 | 0.001436244
4640 | 2.04221 | 0.001434268
4650 | 2.041546 | 0.001432176
4660 | 2.040881 | 0.001429963
4670 | 2.040214 | 0.001427627
4680 | 2.039547 | 0.001425165
4690 | 2.03888 | 0.001422577
4700 | 2.038197 | 0.001419794
4710 | 2.037529 | 0.001416935
4720 | 2.036845 | 0.001413866
4730 | 2.036174 | 0.001410712
4740 | 2.035486 | 0.001407329
4750 | 2.034794 | 0.001403776
4760 | 2.034114 | 0.001400121
4770 | 2.03343 | 0.001396292
4780 | 2.032727 | 0.001392183
4790 | 2.032035 | 0.001387971
4800 | 2.031341 | 0.001383567
4810 | 2.030642 | 0.001378962
4820 | 2.029942 | 0.001374164
4830 | 2.02924 | 0.00136917
4840 | 2.028536 | 0.001363975
4850 | 2.027817 | 0.001358472
4860 | 2.027112 | 0.001352884
4870 | 2.026392 | 0.001346968
4880 | 2.025672 | 0.001340848
4890 | 2.024965 | 0.001334639
4900 | 2.024242 | 0.001328074
4910 | 2.023516 | 0.001321278
4920 | 2.022788 | 0.001314235
4930 | 2.022055 | 0.001306933
4940 | 2.021334 | 0.001299529
4950 | 2.020593 | 0.001291701
4960 | 2.019863 | 0.001283764
4970 | 2.019114 | 0.001275393
4980 | 2.018378 | 0.001266932
4990 | 2.017623 | 0.001258029
5000 | 2.016882 | 0.00124906
5010 | 2.01614 | 0.001239853
5020 | 2.01538 | 0.001230193
5030 | 2.014621 | 0.001220305
5040 | 2.013877 | 0.001210394
5050 | 2.013117 | 0.001200038
5060 | 2.012339 | 0.001189202
5070 | 2.011576 | 0.001178345
5080 | 2.01081 | 0.001167225
5090 | 2.010042 | 0.001155844
5100 | 2.009269 | 0.001144179
5110 | 2.008492 | 0.001132231
5120 | 2.007711 | 0.001120001
5130 | 2.006925 | 0.001107476
5140 | 2.006152 | 0.001094953
5150 | 2.005358 | 0.001081902
5160 | 2.004579 | 0.001068881
5170 | 2.00378 | 0.001055343
5180 | 2.00298 | 0.001041592
5190 | 2.002178 | 0.001027637
5200 | 2.001394 | 0.001013812

## IR-H800-Ta2O5
1000 | 2.12435 | 1e-06
1010 | 2.123725 | 1e-06
1020 | 2.123109 | 1e-06
1030 | 2.12251 | 1e-06
1040 | 2.121925 | 1e-06
1050 | 2.121361 | 1e-06
1060 | 2.120802 | 1e-06
1070 | 2.120263 | 1e-06
1080 | 2.119729 | 1e-06
1090 | 2.119214 | 1e-06
1100 | 2.118705 | 1e-06
1110 | 2.118208 | 1e-06
1120 | 2.117723 | 1e-06
1130 | 2.117247 | 1e-06
1140 | 2.116786 | 1e-06
1150 | 2.116328 | 1e-06
1160 | 2.115878 | 1e-06
1170 | 2.115437 | 1e-06
1180 | 2.11501 | 1e-06
1190 | 2.114586 | 1e-06
1200 | 2.114171 | 1e-06
1210 | 2.113764 | 1e-06
1220 | 2.113359 | 1e-06
1230 | 2.112965 | 1e-06
1240 | 2.112578 | 1e-06
1250 | 2.112195 | 1e-06
1260 | 2.111823 | 1e-06
1270 | 2.111454 | 1e-06
1280 | 2.111086 | 1e-06
1290 | 2.110728 | 1e-06
1300 | 2.110376 | 1e-06
1310 | 2.110025 | 1e-06
1320 | 2.109682 | 1e-06
1330 | 2.109344 | 1e-06
1340 | 2.10901 | 1e-06
1350 | 2.10868 | 1e-06
1360 | 2.108351 | 1e-06
1370 | 2.10803 | 1e-06
1380 | 2.107713 | 1e-06
1390 | 2.107397 | 1e-06
1400 | 2.107084 | 1e-06
1410 | 2.106778 | 1e-06
1420 | 2.106472 | 1e-06
1430 | 2.106172 | 1e-06
1440 | 2.105874 | 1e-06
1450 | 2.105577 | 1e-06
1460 | 2.105286 | 1e-06
1470 | 2.104995 | 1e-06
1480 | 2.104709 | 1e-06
1490 | 2.104423 | 1e-06
1500 | 2.10414 | 1e-06
1510 | 2.103862 | 1e-06
1520 | 2.103584 | 1e-06
1530 | 2.10331 | 1e-06
1540 | 2.103034 | 1e-06
1550 | 2.102765 | 1e-06
1560 | 2.102495 | 1e-06
1570 | 2.102226 | 1e-06
1580 | 2.10196 | 1e-06
1590 | 2.101697 | 1e-06
1600 | 2.101434 | 1e-06
1610 | 2.101174 | 1e-06
1620 | 2.100914 | 1e-06
1630 | 2.100654 | 1e-06
1640 | 2.100398 | 1e-06
1650 | 2.100143 | 1e-06
1660 | 2.099889 | 1e-06
1670 | 2.099637 | 1e-06
1680 | 2.099383 | 1e-06
1690 | 2.099134 | 1e-06
1700 | 2.098883 | 1e-06
1710 | 2.098634 | 1e-06
1720 | 2.098386 | 1e-06
1730 | 2.098141 | 1e-06
1740 | 2.097894 | 1e-06
1750 | 2.09765 | 1e-06
1760 | 2.097404 | 1e-06
1770 | 2.09716 | 1e-06
1780 | 2.096918 | 1e-06
1790 | 2.096676 | 1e-06
1800 | 2.096432 | 1e-06
1810 | 2.096192 | 1e-06
1820 | 2.095951 | 1e-06
1830 | 2.095711 | 1e-06
1840 | 2.09547 | 1e-06
1850 | 2.09523 | 1e-06
1860 | 2.094991 | 1e-06
1870 | 2.094752 | 1e-06
1880 | 2.094515 | 1e-06
1890 | 2.094277 | 1e-06
1900 | 2.094038 | 1e-06
1910 | 2.093799 | 1e-06
1920 | 2.093562 | 1e-06
1930 | 2.093324 | 1e-06
1940 | 2.093088 | 1e-06
1950 | 2.092849 | 1e-06
1960 | 2.092613 | 1e-06
1970 | 2.092375 | 1e-06
1980 | 2.09214 | 1e-06
1990 | 2.091901 | 1e-06
2000 | 2.091664 | 1e-06
2010 | 2.091428 | 1e-06
2020 | 2.091191 | 1e-06
2030 | 2.090952 | 1e-06
2040 | 2.090715 | 1e-06
2050 | 2.090476 | 1e-06
2060 | 2.09024 | 1e-06
2070 | 2.090002 | 1e-06
2080 | 2.089764 | 1e-06
2090 | 2.089526 | 1e-06
2100 | 2.089287 | 1e-06
2110 | 2.089047 | 1e-06
2120 | 2.088809 | 1e-06
2130 | 2.08857 | 1e-06
2140 | 2.088329 | 1e-06
2150 | 2.088088 | 1e-06
2160 | 2.08785 | 1e-06
2170 | 2.087607 | 1e-06
2180 | 2.087365 | 1e-06
2190 | 2.087124 | 1e-06
2200 | 2.086884 | 1e-06
2210 | 2.086641 | 1e-06
2220 | 2.086397 | 1e-06
2230 | 2.086153 | 1e-06
2240 | 2.08591 | 1e-06
2250 | 2.085664 | 1e-06
2260 | 2.085419 | 1e-06
2270 | 2.085173 | 1e-06
2280 | 2.084928 | 1e-06
2290 | 2.084681 | 1e-06
2300 | 2.084434 | 1e-06
2310 | 2.084186 | 1e-06
2320 | 2.083936 | 1e-06
2330 | 2.083687 | 1e-06
2340 | 2.083438 | 1e-06
2350 | 2.083186 | 1e-06
2360 | 2.082936 | 1e-06
2370 | 2.082683 | 1e-06
2380 | 2.082431 | 1e-06
2390 | 2.082179 | 1e-06
2400 | 2.081923 | 1e-06
2410 | 2.081669 | 1e-06
2420 | 2.081413 | 1e-06
2430 | 2.081156 | 1e-06
2440 | 2.080899 | 1e-06
2450 | 2.080642 | 1e-06
2460 | 2.080384 | 1e-06
2470 | 2.080124 | 1e-06
2480 | 2.079863 | 1e-06
2490 | 2.079601 | 1e-06
2500 | 2.079343 | 1e-06
2510 | 2.079079 | 1e-06
2520 | 2.078814 | 1e-06
2530 | 2.078548 | 1e-06
2540 | 2.078282 | 1e-06
2550 | 2.078015 | 1e-06
2560 | 2.077749 | 1e-06
2570 | 2.077482 | 1e-06
2580 | 2.077215 | 1e-06
2590 | 2.076941 | 1e-06
2600 | 2.076672 | 1e-06
2610 | 2.076397 | 1e-06
2620 | 2.076126 | 1e-06
2630 | 2.075853 | 1e-06
2640 | 2.075579 | 1e-06
2650 | 2.075304 | 1e-06
2660 | 2.075027 | 1e-06
2670 | 2.074748 | 1e-06
2680 | 2.074468 | 1e-06
2690 | 2.074187 | 1e-06
2700 | 2.073905 | 1e-06
2710 | 2.073622 | 1e-06
2720 | 2.073339 | 1e-06
2730 | 2.073055 | 1e-06
2740 | 2.072771 | 1e-06
2750 | 2.072479 | 1e-06
2760 | 2.072194 | 1e-06
2770 | 2.071902 | 1e-06
2780 | 2.071615 | 1e-06
2790 | 2.07132 | 1e-06
2800 | 2.071031 | 1e-06
2810 | 2.070733 | 1e-06
2820 | 2.070441 | 1e-06
2830 | 2.070146 | 1e-06
2840 | 2.06985 | 1e-06
2850 | 2.069551 | 1e-06
2860 | 2.069251 | 1e-06
2870 | 2.06895 | 1e-06
2880 | 2.068648 | 1e-06
2890 | 2.068344 | 1e-06
2900 | 2.068041 | 1e-06
2910 | 2.067729 | 1e-06
2920 | 2.067424 | 1e-06
2930 | 2.067112 | 1e-06
2940 | 2.066806 | 1e-06
2950 | 2.066492 | 1e-06
2960 | 2.066184 | 1e-06
2970 | 2.065867 | 1e-06
2980 | 2.065549 | 1e-06
2990 | 2.065236 | 1e-06
3000 | 2.064914 | 1e-06
3010 | 2.064597 | 1e-06
3020 | 2.064278 | 1e-06
3030 | 2.06395 | 1e-06
3040 | 2.063627 | 1e-06
3050 | 2.063303 | 1e-06
3060 | 2.062977 | 1e-06
3070 | 2.062651 | 1e-06
3080 | 2.062323 | 1e-06
3090 | 2.061987 | 1e-06
3100 | 2.061658 | 1e-06
3110 | 2.061322 | 1e-06
3120 | 2.060984 | 1e-06
3130 | 2.060645 | 1e-06
3140 | 2.060313 | 1e-06
3150 | 2.059971 | 1e-06
3160 | 2.059628 | 1e-06
3170 | 2.059282 | 1e-06
3180 | 2.058942 | 1e-06
3190 | 2.058592 | 1e-06
3200 | 2.058248 | 1e-06
3210 | 2.057893 | 1e-06
3220 | 2.057544 | 1e-06
3230 | 2.057194 | 1e-06
3240 | 2.056842 | 1e-06
3250 | 2.05648 | 1e-06
3260 | 2.056126 | 1e-06
3270 | 2.055763 | 1e-06
3280 | 2.055408 | 1e-06
3290 | 2.055043 | 1e-06
3300 | 2.054678 | 1e-06
3310 | 2.054311 | 1e-06
3320 | 2.053943 | 1e-06
3330 | 2.053574 | 1e-06
3340 | 2.053202 | 1e-06
3350 | 2.052828 | 1e-06
3360 | 2.052459 | 1e-06
3370 | 2.05208 | 1e-06
3380 | 2.051698 | 1e-06
3390 | 2.051322 | 1e-06
3400 | 2.050935 | 1e-06
3410 | 2.050555 | 1e-06
3420 | 2.050165 | 1e-06
3430 | 2.049782 | 1e-06
3440 | 2.049389 | 1e-06
3450 | 2.049004 | 1e-06
3460 | 2.04861 | 1e-06
3470 | 2.048214 | 1e-06
3480 | 2.047818 | 1e-06
3490 | 2.04742 | 1e-06
3500 | 2.047021 | 1e-06
3510 | 2.04661 | 1.001e-06
3520 | 2.046206 | 1.001e-06
3530 | 2.0458 | 1.001e-06
3540 | 2.045391 | 1.001e-06
3550 | 2.044988 | 1.002e-06
3560 | 2.044573 | 1.002e-06
3570 | 2.044155 | 1.003e-06
3580 | 2.043744 | 1.003e-06
3590 | 2.043322 | 1.004e-06
3600 | 2.042898 | 1.006e-06
3610 | 2.042481 | 1.007e-06
3620 | 2.042054 | 1.009e-06
3630 | 2.041626 | 1.011e-06
3640 | 2.041198 | 1.014e-06
3650 | 2.040768 | 1.017e-06
3660 | 2.040337 | 1.022e-06
3670 | 2.039894 | 1.027e-06
3680 | 2.03946 | 1.033e-06
3690 | 2.039023 | 1.041e-06
3700 | 2.038574 | 1.051e-06
3710 | 2.038131 | 1.062e-06
3720 | 2.037685 | 1.076e-06
3730 | 2.037236 | 1.093e-06
3740 | 2.036784 | 1.114e-06
3750 | 2.036329 | 1.139e-06
3760 | 2.035881 | 1.168e-06
3770 | 2.035421 | 1.204e-06
3780 | 2.034959 | 1.247e-06
3790 | 2.034495 | 1.298e-06
3800 | 2.03403 | 1.358e-06
3810 | 2.033565 | 1.43e-06
3820 | 2.033097 | 1.514e-06
3830 | 2.032619 | 1.616e-06
3840 | 2.032149 | 1.733e-06
3850 | 2.031667 | 1.873e-06
3860 | 2.031193 | 2.033e-06
3870 | 2.030706 | 2.225e-06
3880 | 2.030226 | 2.444e-06
3890 | 2.029743 | 2.699e-06
3900 | 2.029245 | 3.002e-06
3910 | 2.028755 | 3.347e-06
3920 | 2.028261 | 3.746e-06
3930 | 2.027764 | 4.206e-06
3940 | 2.027264 | 4.735e-06
3950 | 2.026761 | 5.342e-06
3960 | 2.026257 | 6.036e-06
3970 | 2.025751 | 6.827e-06
3980 | 2.025243 | 7.724e-06
3990 | 2.024735 | 8.74e-06
4000 | 2.024214 | 9.915e-06
4010 | 2.023702 | 1.1213e-05
4020 | 2.023178 | 1.2708e-05
4030 | 2.022651 | 1.4391e-05
4040 | 2.022132 | 1.6242e-05
4050 | 2.0216 | 1.8364e-05
4060 | 2.021063 | 2.0745e-05
4070 | 2.020534 | 2.335e-05
4080 | 2.01999 | 2.6325e-05
4090 | 2.019453 | 2.9567e-05
4100 | 2.018913 | 3.317e-05
4110 | 2.018368 | 3.7166e-05
4120 | 2.017809 | 4.1677e-05
4130 | 2.017259 | 4.6546e-05
4140 | 2.016708 | 5.1891e-05
4150 | 2.016154 | 5.7743e-05
4160 | 2.015586 | 6.4286e-05
4170 | 2.01503 | 7.1256e-05
4180 | 2.01446 | 7.9014e-05
4190 | 2.013887 | 8.745e-05
4200 | 2.013313 | 9.6603e-05
4210 | 2.012736 | 0.000106533
4220 | 2.012155 | 0.000117284
4230 | 2.011571 | 0.000128913
4240 | 2.010995 | 0.000141196
4250 | 2.010401 | 0.000154746
4260 | 2.009804 | 0.000169324
4270 | 2.009214 | 0.000184656
4280 | 2.008621 | 0.000201066
4290 | 2.00801 | 0.000219001
4300 | 2.00741 | 0.000237687
4310 | 2.006794 | 0.000258009
4320 | 2.006189 | 0.000279056
4330 | 2.005568 | 0.000301836
4340 | 2.004946 | 0.000325847
4350 | 2.004336 | 0.000350587
4360 | 2.00371 | 0.000377154
4370 | 2.003082 | 0.000405047
4380 | 2.002438 | 0.000434937
4390 | 2.001803 | 0.000465633
4400 | 2.001165 | 0.00049778
4410 | 2.000522 | 0.000531386
4420 | 1.999874 | 0.000566529
4430 | 1.999221 | 0.000603143
4440 | 1.998577 | 0.000640451
4450 | 1.997913 | 0.000680078
4460 | 1.997246 | 0.000721112
4470 | 1.996589 | 0.000762629
4480 | 1.995914 | 0.00080641
4490 | 1.995236 | 0.000851371
4500 | 1.994571 | 0.000896527
4510 | 1.993889 | 0.000943707
4520 | 1.993205 | 0.000991945
4530 | 1.992504 | 0.001042226
4540 | 1.991815 | 0.001092356
4550 | 1.991124 | 0.001143338
4560 | 1.990414 | 0.001196311
4570 | 1.989714 | 0.001249056
4580 | 1.98901 | 0.001302533
4590 | 1.9883 | 0.001356772
4600 | 1.987569 | 0.001412964
4610 | 1.986847 | 0.001468545
4620 | 1.986136 | 0.001523397
4630 | 1.985404 | 0.001579836
4640 | 1.984666 | 0.00163654
4650 | 1.983926 | 0.001693299
4660 | 1.983181 | 0.001750014
4670 | 1.982434 | 0.001806532
4680 | 1.981684 | 0.001862756
4690 | 1.980932 | 0.001918478
4700 | 1.98016 | 0.00197494
4710 | 1.979403 | 0.002029546
4720 | 1.978627 | 0.002084689
4730 | 1.977862 | 0.002137986
4740 | 1.977077 | 0.002191672
4750 | 1.976286 | 0.002244569
4760 | 1.975505 | 0.002295571
4770 | 1.974719 | 0.002345655
4780 | 1.973908 | 0.002395919
4790 | 1.973108 | 0.002444059
4800 | 1.972303 | 0.002491055
4810 | 1.971491 | 0.002536888
4820 | 1.970674 | 0.002581361
4830 | 1.969854 | 0.002624428
4840 | 1.96903 | 0.002666045
4850 | 1.968185 | 0.002706928
4860 | 1.967355 | 0.00274536
4870 | 1.966504 | 0.002782991
4880 | 1.965652 | 0.002818901
4890 | 1.964812 | 0.00285249
4900 | 1.963951 | 0.002885181
4910 | 1.963085 | 0.002916235
4920 | 1.962212 | 0.002945711
4930 | 1.961332 | 0.00297363
4940 | 1.960464 | 0.002999457
4950 | 1.95957 | 0.003024292
4960 | 1.958686 | 0.00304713
4970 | 1.957776 | 0.003068904
4980 | 1.956879 | 0.003088732
4990 | 1.955957 | 0.003107459
5000 | 1.95505 | 0.003124328
5010 | 1.954138 | 0.003139767
5020 | 1.953202 | 0.003154123
5030 | 1.952264 | 0.003167067
5040 | 1.951342 | 0.003178446
5050 | 1.950398 | 0.003188808
5060 | 1.949428 | 0.003198161
5070 | 1.948474 | 0.003206173
5080 | 1.947514 | 0.00321313
5090 | 1.946547 | 0.003219095
5100 | 1.945572 | 0.003224142
5110 | 1.944589 | 0.003228335
5120 | 1.943597 | 0.003231739
5130 | 1.942596 | 0.003234429
5140 | 1.941608 | 0.003236434
5150 | 1.940592 | 0.00323792
5160 | 1.93959 | 0.003238902
5170 | 1.93856 | 0.003239509
5180 | 1.937525 | 0.003239809
5190 | 1.936485 | 0.003239905
5200 | 1.935465 | 0.003239909

## Al2O3-Syrus
1600 | 1.619225 | 0
1595 | 1.619244 | 0
1590 | 1.619264 | 0
1585 | 1.619283 | 0
1580 | 1.619303 | 0
1575 | 1.619323 | 0
1570 | 1.619343 | 0
1565 | 1.619364 | 0
1560 | 1.619385 | 0
1555 | 1.619405 | 0
1550 | 1.619427 | 0
1545 | 1.619448 | 0
1540 | 1.619469 | 0
1535 | 1.619491 | 0
1530 | 1.619513 | 0
1525 | 1.619535 | 0
1520 | 1.619557 | 0
1515 | 1.61958 | 0
1510 | 1.619603 | 0
1505 | 1.619626 | 0
1500 | 1.619649 | 0
1495 | 1.619672 | 0
1490 | 1.619696 | 0
1485 | 1.61972 | 0
1480 | 1.619744 | 0
1475 | 1.619769 | 0
1470 | 1.619794 | 0
1465 | 1.619819 | 0
1460 | 1.619844 | 0
1455 | 1.619869 | 0
1450 | 1.619895 | 0
1445 | 1.619921 | 0
1440 | 1.619947 | 0
1435 | 1.619974 | 0
1430 | 1.620001 | 0
1425 | 1.620028 | 0
1420 | 1.620055 | 0
1415 | 1.620083 | 0
1410 | 1.620111 | 0
1405 | 1.620139 | 0
1400 | 1.620168 | 0
1395 | 1.620197 | 0
1390 | 1.620226 | 0
1385 | 1.620256 | 0
1380 | 1.620286 | 0
1375 | 1.620316 | 0
1370 | 1.620346 | 0
1365 | 1.620377 | 0
1360 | 1.620408 | 0
1355 | 1.62044 | 0
1350 | 1.620472 | 0
1345 | 1.620504 | 0
1340 | 1.620537 | 0
1335 | 1.62057 | 0
1330 | 1.620603 | 0
1325 | 1.620637 | 0
1320 | 1.620671 | 0
1315 | 1.620706 | 0
1310 | 1.620741 | 0
1305 | 1.620776 | 0
1300 | 1.620812 | 0
1295 | 1.620848 | 0
1290 | 1.620885 | 0
1285 | 1.620922 | 0
1280 | 1.620959 | 0
1275 | 1.620997 | 0
1270 | 1.621036 | 0
1265 | 1.621074 | 0
1260 | 1.621114 | 0
1255 | 1.621154 | 0
1250 | 1.621194 | 0
1245 | 1.621235 | 0
1240 | 1.621276 | 0
1235 | 1.621318 | 0
1230 | 1.62136 | 0
1225 | 1.621403 | 0
1220 | 1.621446 | 0
1215 | 1.62149 | 0
1210 | 1.621534 | 0
1205 | 1.621579 | 0
1200 | 1.621625 | 0
1195 | 1.621671 | 0
1190 | 1.621718 | 0
1185 | 1.621765 | 0
1180 | 1.621813 | 0
1175 | 1.621861 | 0
1170 | 1.621911 | 0
1165 | 1.62196 | 0
1160 | 1.622011 | 0
1155 | 1.622062 | 0
1150 | 1.622114 | 0
1145 | 1.622166 | 0
1140 | 1.622219 | 0
1135 | 1.622273 | 0
1130 | 1.622328 | 0
1125 | 1.622383 | 0
1120 | 1.622439 | 0
1115 | 1.622496 | 0
1110 | 1.622554 | 0
1105 | 1.622612 | 0
1100 | 1.622671 | 0
1095 | 1.622731 | 0
1090 | 1.622792 | 0
1085 | 1.622854 | 0
1080 | 1.622917 | 0
1075 | 1.62298 | 0
1070 | 1.623045 | 0
1065 | 1.62311 | 0
1060 | 1.623176 | 0
1055 | 1.623243 | 0
1050 | 1.623311 | 0
1045 | 1.623381 | 0
1040 | 1.623451 | 0
1035 | 1.623522 | 0
1030 | 1.623594 | 0
1025 | 1.623668 | 0
1020 | 1.623742 | 0
1015 | 1.623817 | 0
1010 | 1.623894 | 0
1005 | 1.623972 | 0
1000 | 1.624051 | 0
995 | 1.624131 | 0
990 | 1.624213 | 0
985 | 1.624295 | 0
980 | 1.624379 | 0
975 | 1.624465 | 0
970 | 1.624551 | 0
965 | 1.624639 | 0
960 | 1.624729 | 0
955 | 1.624819 | 0
950 | 1.624912 | 0
945 | 1.625006 | 0
940 | 1.625101 | 0
935 | 1.625198 | 0
930 | 1.625296 | 0
925 | 1.625396 | 0
920 | 1.625498 | 0
915 | 1.625601 | 0
910 | 1.625706 | 0
905 | 1.625813 | 0
900 | 1.625922 | 0
895 | 1.626033 | 0
890 | 1.626145 | 0
885 | 1.626259 | 0
880 | 1.626376 | 0
875 | 1.626494 | 0
870 | 1.626615 | 0
865 | 1.626737 | 0
775 | 1.629375 | 0
770 | 1.629549 | 0
765 | 1.629727 | 0
760 | 1.629909 | 0
755 | 1.630095 | 0
750 | 1.630284 | 0
745 | 1.630477 | 0
740 | 1.630675 | 0
735 | 1.630876 | 0
730 | 1.631082 | 0
725 | 1.631292 | 0
720 | 1.631506 | 0
715 | 1.631725 | 0
710 | 1.631949 | 0
705 | 1.632178 | 0
700 | 1.632412 | 0
695 | 1.632651 | 0
690 | 1.632895 | 0
685 | 1.633145 | 0
680 | 1.6334 | 0
675 | 1.633662 | 0
670 | 1.633929 | 0
665 | 1.634203 | 0
660 | 1.634483 | 0
655 | 1.63477 | 0
650 | 1.635063 | 0
645 | 1.635364 | 0
640 | 1.635672 | 0
635 | 1.635987 | 0
630 | 1.63631 | 0
625 | 1.636642 | 0
620 | 1.636981 | 0
615 | 1.637329 | 0
610 | 1.637686 | 0
605 | 1.638053 | 0
600 | 1.638429 | 0
595 | 1.638814 | 0
590 | 1.639211 | 0
585 | 1.639617 | 0
580 | 1.640035 | 0
575 | 1.640464 | 0
570 | 1.640905 | 0
565 | 1.641358 | 0
560 | 1.641825 | 0
555 | 1.642304 | 0
550 | 1.642798 | 0
545 | 1.643306 | 1e-06
540 | 1.64383 | 1e-06
535 | 1.644369 | 2e-06
530 | 1.644925 | 4e-06
525 | 1.645497 | 7e-06
520 | 1.646086 | 1e-05
515 | 1.646694 | 1.4e-05
510 | 1.64732 | 1.9e-05
505 | 1.647965 | 2.5e-05
500 | 1.648631 | 3.1e-05
495 | 1.649318 | 3.8e-05
490 | 1.650026 | 4.6e-05
485 | 1.650758 | 5.5e-05
480 | 1.651513 | 6.5e-05
475 | 1.652293 | 7.6e-05
470 | 1.653099 | 8.7e-05
465 | 1.653932 | 0.0001
460 | 1.654793 | 0.000114
455 | 1.655683 | 0.000129
450 | 1.656605 | 0.000144
445 | 1.657559 | 0.000162
440 | 1.658547 | 0.00018
435 | 1.659571 | 0.0002
430 | 1.660632 | 0.00022
425 | 1.661732 | 0.000243
420 | 1.662873 | 0.000267
415 | 1.664058 | 0.000292
410 | 1.665288 | 0.000319
405 | 1.666566 | 0.000347
400 | 1.667895 | 0.000377

## HfO2-Helios
250 | 2.323973 | 0.001015
252 | 2.316028 | 0.000849
254 | 2.308444 | 0.000712
256 | 2.301195 | 0.000599
258 | 2.294256 | 0.000506
260 | 2.287608 | 0.000427
262 | 2.28123 | 0.000362
264 | 2.275106 | 0.000308
266 | 2.269219 | 0.000262
268 | 2.263556 | 0.000224
270 | 2.258103 | 0.000192
272 | 2.252849 | 0.000165
274 | 2.247782 | 0.000142
276 | 2.242892 | 0.000122
278 | 2.23817 | 0.000105
280 | 2.233608 | 9.1e-05
282 | 2.229197 | 7.9e-05
284 | 2.224929 | 6.9e-05
286 | 2.220798 | 6e-05
288 | 2.216797 | 5.2e-05
290 | 2.212921 | 4.6e-05
292 | 2.209162 | 4e-05
294 | 2.205517 | 3.5e-05
296 | 2.20198 | 3.1e-05
298 | 2.198547 | 2.7e-05
300 | 2.195212 | 2.4e-05
302 | 2.191973 | 2.1e-05
304 | 2.188824 | 1.9e-05
306 | 2.185762 | 1.7e-05
308 | 2.182784 | 1.5e-05
310 | 2.179887 | 1.3e-05
312 | 2.177066 | 1.2e-05
314 | 2.17432 | 1e-05
316 | 2.171646 | 9e-06
318 | 2.16904 | 8e-06
320 | 2.166501 | 7e-06
322 | 2.164025 | 7e-06
324 | 2.161611 | 6e-06
326 | 2.159256 | 5e-06
328 | 2.156958 | 5e-06
330 | 2.154716 | 4e-06
332 | 2.152527 | 4e-06
334 | 2.15039 | 4e-06
336 | 2.148302 | 3e-06
338 | 2.146263 | 3e-06
340 | 2.14427 | 3e-06
342 | 2.142322 | 2e-06
344 | 2.140419 | 2e-06
346 | 2.138557 | 2e-06
348 | 2.136736 | 2e-06
350 | 2.134955 | 2e-06
352 | 2.133213 | 2e-06
354 | 2.131507 | 1e-06
356 | 2.129838 | 1e-06
358 | 2.128204 | 1e-06
360 | 2.126605 | 1e-06
362 | 2.125038 | 1e-06
364 | 2.123503 | 1e-06
366 | 2.121999 | 1e-06
368 | 2.120526 | 1e-06
370 | 2.119082 | 1e-06
372 | 2.117667 | 1e-06
374 | 2.11628 | 1e-06
376 | 2.114919 | 1e-06
378 | 2.113585 | 1e-06
380 | 2.112277 | 0
382 | 2.110993 | 0
384 | 2.109734 | 0
386 | 2.108499 | 0
388 | 2.107286 | 0
390 | 2.106096 | 0
392 | 2.104928 | 0
394 | 2.103781 | 0
396 | 2.102654 | 0
398 | 2.101548 | 0
400 | 2.100462 | 0
402 | 2.099395 | 0
404 | 2.098347 | 0
406 | 2.097317 | 0
408 | 2.096305 | 0
410 | 2.09531 | 0
412 | 2.094332 | 0
414 | 2.093371 | 0
416 | 2.092426 | 0
418 | 2.091497 | 0
420 | 2.090584 | 0
422 | 2.089685 | 0
424 | 2.088802 | 0
426 | 2.087933 | 0
428 | 2.087078 | 0
430 | 2.086236 | 0
432 | 2.085409 | 0
434 | 2.084594 | 0
436 | 2.083792 | 0
438 | 2.083003 | 0
440 | 2.082227 | 0
442 | 2.081462 | 0
444 | 2.080709 | 0
446 | 2.079968 | 0
448 | 2.079239 | 0
450 | 2.07852 | 0
452 | 2.077812 | 0
454 | 2.077115 | 0
456 | 2.076428 | 0
458 | 2.075751 | 0
460 | 2.075085 | 0
462 | 2.074428 | 0
464 | 2.073781 | 0
466 | 2.073143 | 0
468 | 2.072515 | 0
470 | 2.071895 | 0
472 | 2.071284 | 0
474 | 2.070682 | 0
476 | 2.070089 | 0
478 | 2.069504 | 0
480 | 2.068927 | 0
482 | 2.068358 | 0
484 | 2.067797 | 0
486 | 2.067244 | 0
488 | 2.066698 | 0
490 | 2.06616 | 0
492 | 2.065629 | 0
494 | 2.065105 | 0
496 | 2.064589 | 0
498 | 2.064079 | 0
500 | 2.063576 | 0
502 | 2.06308 | 0
504 | 2.06259 | 0
506 | 2.062106 | 0
508 | 2.061629 | 0
510 | 2.061159 | 0
512 | 2.060694 | 0
514 | 2.060235 | 0
516 | 2.059782 | 0
518 | 2.059335 | 0
520 | 2.058893 | 0
522 | 2.058458 | 0
524 | 2.058027 | 0
526 | 2.057602 | 0
528 | 2.057182 | 0
530 | 2.056768 | 0
532 | 2.056358 | 0
534 | 2.055954 | 0
536 | 2.055555 | 0
538 | 2.05516 | 0
540 | 2.05477 | 0
542 | 2.054385 | 0
544 | 2.054005 | 0
546 | 2.053629 | 0
548 | 2.053257 | 0
550 | 2.05289 | 0
552 | 2.052528 | 0
554 | 2.052169 | 0
556 | 2.051815 | 0
558 | 2.051465 | 0
560 | 2.051119 | 0
562 | 2.050777 | 0
564 | 2.050439 | 0
566 | 2.050105 | 0
568 | 2.049774 | 0
570 | 2.049448 | 0
572 | 2.049125 | 0
574 | 2.048806 | 0
576 | 2.04849 | 0
578 | 2.048178 | 0
580 | 2.047869 | 0
582 | 2.047564 | 0
584 | 2.047262 | 0
586 | 2.046963 | 0
588 | 2.046668 | 0
590 | 2.046376 | 0
592 | 2.046087 | 0
594 | 2.045801 | 0
596 | 2.045519 | 0
598 | 2.045239 | 0
600 | 2.044963 | 0
602 | 2.044689 | 0
604 | 2.044418 | 0
606 | 2.04415 | 0
608 | 2.043885 | 0
610 | 2.043623 | 0
612 | 2.043364 | 0
614 | 2.043107 | 0
616 | 2.042853 | 0
618 | 2.042601 | 0
620 | 2.042352 | 0
622 | 2.042106 | 0
624 | 2.041862 | 0
626 | 2.041621 | 0
628 | 2.041382 | 0
630 | 2.041145 | 0
632 | 2.040911 | 0
634 | 2.04068 | 0
636 | 2.04045 | 0
638 | 2.040223 | 0
640 | 2.039998 | 0
642 | 2.039776 | 0
644 | 2.039555 | 0
646 | 2.039337 | 0
648 | 2.039121 | 0
650 | 2.038907 | 0
652 | 2.038695 | 0
654 | 2.038486 | 0
656 | 2.038278 | 0
658 | 2.038072 | 0
660 | 2.037868 | 0
662 | 2.037666 | 0
664 | 2.037466 | 0
666 | 2.037268 | 0
668 | 2.037072 | 0
670 | 2.036878 | 0
672 | 2.036686 | 0
674 | 2.036495 | 0
676 | 2.036306 | 0
678 | 2.036119 | 0
680 | 2.035934 | 0
682 | 2.03575 | 0
684 | 2.035568 | 0
686 | 2.035388 | 0
688 | 2.035209 | 0
690 | 2.035032 | 0
692 | 2.034857 | 0
694 | 2.034683 | 0
696 | 2.034511 | 0
698 | 2.03434 | 0
700 | 2.034171 | 0
702 | 2.034004 | 0
704 | 2.033838 | 0
706 | 2.033673 | 0
708 | 2.03351 | 0
710 | 2.033348 | 0
712 | 2.033188 | 0
714 | 2.033029 | 0
716 | 2.032872 | 0
718 | 2.032716 | 0
720 | 2.032561 | 0
722 | 2.032408 | 0
724 | 2.032256 | 0
726 | 2.032105 | 0
728 | 2.031956 | 0
730 | 2.031808 | 0
732 | 2.031661 | 0
734 | 2.031515 | 0
736 | 2.031371 | 0
738 | 2.031228 | 0
740 | 2.031086 | 0
742 | 2.030945 | 0
744 | 2.030806 | 0
746 | 2.030667 | 0
748 | 2.03053 | 0
750 | 2.030394 | 0
752 | 2.030259 | 0
754 | 2.030125 | 0
756 | 2.029993 | 0
758 | 2.029861 | 0
760 | 2.029731 | 0
762 | 2.029601 | 0
764 | 2.029473 | 0
766 | 2.029345 | 0
768 | 2.029219 | 0
770 | 2.029094 | 0
772 | 2.02897 | 0
774 | 2.028846 | 0
776 | 2.028724 | 0
778 | 2.028603 | 0
780 | 2.028483 | 0
782 | 2.028363 | 0
784 | 2.028245 | 0
786 | 2.028127 | 0
788 | 2.028011 | 0
790 | 2.027895 | 0
792 | 2.027781 | 0
794 | 2.027667 | 0
796 | 2.027554 | 0
798 | 2.027442 | 0
800 | 2.027331 | 0
802 | 2.02722 | 0
804 | 2.027111 | 0
806 | 2.027002 | 0
808 | 2.026895 | 0
810 | 2.026788 | 0
812 | 2.026682 | 0
814 | 2.026576 | 0
816 | 2.026472 | 0
818 | 2.026368 | 0
820 | 2.026265 | 0
822 | 2.026163 | 0
824 | 2.026062 | 0
826 | 2.025961 | 0
828 | 2.025861 | 0
830 | 2.025762 | 0
832 | 2.025664 | 0
834 | 2.025566 | 0
836 | 2.025469 | 0
838 | 2.025373 | 0
840 | 2.025278 | 0
842 | 2.025183 | 0
844 | 2.025089 | 0
846 | 2.024996 | 0
848 | 2.024903 | 0
850 | 2.024811 | 0
852 | 2.02472 | 0
854 | 2.024629 | 0
856 | 2.024539 | 0
858 | 2.024449 | 0
860 | 2.024361 | 0
862 | 2.024273 | 0
864 | 2.024185 | 0
866 | 2.024098 | 0
868 | 2.024012 | 0
870 | 2.023927 | 0
872 | 2.023842 | 0
874 | 2.023757 | 0
876 | 2.023673 | 0
878 | 2.02359 | 0
880 | 2.023508 | 0
882 | 2.023425 | 0
884 | 2.023344 | 0
886 | 2.023263 | 0
888 | 2.023183 | 0
890 | 2.023103 | 0
892 | 2.023024 | 0
894 | 2.022945 | 0
896 | 2.022867 | 0
898 | 2.022789 | 0
900 | 2.022712 | 0
902 | 2.022636 | 0
904 | 2.02256 | 0
906 | 2.022484 | 0
908 | 2.022409 | 0
910 | 2.022335 | 0
912 | 2.022261 | 0
914 | 2.022187 | 0
916 | 2.022114 | 0
918 | 2.022042 | 0
920 | 2.02197 | 0
922 | 2.021898 | 0
924 | 2.021827 | 0
926 | 2.021757 | 0
928 | 2.021687 | 0
930 | 2.021617 | 0
932 | 2.021548 | 0
934 | 2.021479 | 0
936 | 2.021411 | 0
938 | 2.021343 | 0
940 | 2.021276 | 0
942 | 2.021209 | 0
944 | 2.021142 | 0
946 | 2.021076 | 0
948 | 2.021011 | 0
950 | 2.020946 | 0
952 | 2.020881 | 0
954 | 2.020816 | 0
956 | 2.020752 | 0
958 | 2.020689 | 0
960 | 2.020626 | 0
962 | 2.020563 | 0
964 | 2.020501 | 0
966 | 2.020439 | 0
968 | 2.020377 | 0
970 | 2.020316 | 0
972 | 2.020255 | 0
974 | 2.020195 | 0
976 | 2.020135 | 0
978 | 2.020075 | 0
980 | 2.020016 | 0
982 | 2.019957 | 0
984 | 2.019899 | 0
986 | 2.019841 | 0
988 | 2.019783 | 0
990 | 2.019725 | 0
992 | 2.019668 | 0
994 | 2.019612 | 0
996 | 2.019555 | 0
998 | 2.019499 | 0
1000 | 2.019444 | 0
1002 | 2.019388 | 0
1004 | 2.019333 | 0
1006 | 2.019279 | 0
1008 | 2.019224 | 0
1010 | 2.01917 | 0
1012 | 2.019117 | 0
1014 | 2.019063 | 0
1016 | 2.01901 | 0
1018 | 2.018958 | 0
1020 | 2.018905 | 0
1022 | 2.018853 | 0
1024 | 2.018801 | 0
1026 | 2.01875 | 0
1028 | 2.018699 | 0
1030 | 2.018648 | 0
1032 | 2.018598 | 0
1034 | 2.018547 | 0
1036 | 2.018497 | 0
1038 | 2.018448 | 0
1040 | 2.018398 | 0
1042 | 2.018349 | 0
1044 | 2.018301 | 0
1046 | 2.018252 | 0
1048 | 2.018204 | 0
1050 | 2.018156 | 0
1052 | 2.018108 | 0
1054 | 2.018061 | 0
1056 | 2.018014 | 0
1058 | 2.017967 | 0
1060 | 2.017921 | 0
1062 | 2.017874 | 0
1064 | 2.017828 | 0
1066 | 2.017783 | 0
1068 | 2.017737 | 0
1070 | 2.017692 | 0
1072 | 2.017647 | 0
1074 | 2.017602 | 0
1076 | 2.017558 | 0
1078 | 2.017514 | 0
1080 | 2.01747 | 0
1082 | 2.017426 | 0
1084 | 2.017382 | 0
1086 | 2.017339 | 0
1088 | 2.017296 | 0
1090 | 2.017254 | 0
1092 | 2.017211 | 0
1094 | 2.017169 | 0
1096 | 2.017127 | 0
1098 | 2.017085 | 0
1100 | 2.017044 | 0
1102 | 2.017002 | 0
1104 | 2.016961 | 0
1106 | 2.01692 | 0
1108 | 2.01688 | 0
1110 | 2.016839 | 0
1112 | 2.016799 | 0
1114 | 2.016759 | 0
1116 | 2.016719 | 0
1118 | 2.01668 | 0
1120 | 2.016641 | 0
1122 | 2.016601 | 0
1124 | 2.016563 | 0
1126 | 2.016524 | 0
1128 | 2.016485 | 0
1130 | 2.016447 | 0
1132 | 2.016409 | 0
1134 | 2.016371 | 0
1136 | 2.016334 | 0
1138 | 2.016296 | 0
1140 | 2.016259 | 0
1142 | 2.016222 | 0
1144 | 2.016185 | 0
1146 | 2.016148 | 0
1148 | 2.016112 | 0
1150 | 2.016076 | 0
1152 | 2.01604 | 0
1154 | 2.016004 | 0
1156 | 2.015968 | 0
1158 | 2.015933 | 0
1160 | 2.015897 | 0
1162 | 2.015862 | 0
1164 | 2.015827 | 0
1166 | 2.015792 | 0
1168 | 2.015758 | 0
1170 | 2.015723 | 0
1172 | 2.015689 | 0
1174 | 2.015655 | 0
1176 | 2.015621 | 0
1178 | 2.015588 | 0
1180 | 2.015554 | 0
1182 | 2.015521 | 0
1184 | 2.015488 | 0
1186 | 2.015455 | 0
1188 | 2.015422 | 0
1190 | 2.015389 | 0
1192 | 2.015357 | 0
1194 | 2.015324 | 0
1196 | 2.015292 | 0
1198 | 2.01526 | 0
1200 | 2.015228 | 0
1202 | 2.015197 | 0
1204 | 2.015165 | 0
1206 | 2.015134 | 0
1208 | 2.015103 | 0
1210 | 2.015072 | 0
1212 | 2.015041 | 0
1214 | 2.01501 | 0
1216 | 2.014979 | 0
1218 | 2.014949 | 0
1220 | 2.014919 | 0
1222 | 2.014889 | 0
1224 | 2.014859 | 0
1226 | 2.014829 | 0
1228 | 2.014799 | 0
1230 | 2.01477 | 0
1232 | 2.01474 | 0
1234 | 2.014711 | 0
1236 | 2.014682 | 0
1238 | 2.014653 | 0
1240 | 2.014624 | 0
1242 | 2.014596 | 0
1244 | 2.014567 | 0
1246 | 2.014539 | 0
1248 | 2.01451 | 0
1250 | 2.014482 | 0
1252 | 2.014454 | 0
1254 | 2.014426 | 0
1256 | 2.014399 | 0
1258 | 2.014371 | 0
1260 | 2.014344 | 0
1262 | 2.014316 | 0
1264 | 2.014289 | 0
1266 | 2.014262 | 0
1268 | 2.014235 | 0
1270 | 2.014209 | 0
1272 | 2.014182 | 0
1274 | 2.014155 | 0
1276 | 2.014129 | 0
1278 | 2.014103 | 0
1280 | 2.014077 | 0
1282 | 2.014051 | 0
1284 | 2.014025 | 0
1286 | 2.013999 | 0
1288 | 2.013973 | 0
1290 | 2.013948 | 0
1292 | 2.013922 | 0
1294 | 2.013897 | 0
1296 | 2.013872 | 0
1298 | 2.013847 | 0
1300 | 2.013822 | 0
1302 | 2.013797 | 0
1304 | 2.013772 | 0
1306 | 2.013748 | 0
1308 | 2.013723 | 0
1310 | 2.013699 | 0
1312 | 2.013675 | 0
1314 | 2.01365 | 0
1316 | 2.013626 | 0
1318 | 2.013603 | 0
1320 | 2.013579 | 0
1322 | 2.013555 | 0
1324 | 2.013531 | 0
1326 | 2.013508 | 0
1328 | 2.013485 | 0
1330 | 2.013461 | 0
1332 | 2.013438 | 0
1334 | 2.013415 | 0
1336 | 2.013392 | 0
1338 | 2.013369 | 0
1340 | 2.013347 | 0
1342 | 2.013324 | 0
1344 | 2.013301 | 0
1346 | 2.013279 | 0
1348 | 2.013257 | 0
1350 | 2.013234 | 0
1352 | 2.013212 | 0
1354 | 2.01319 | 0
1356 | 2.013168 | 0
1412 | 2.012592 | 0
1414 | 2.012573 | 0
1416 | 2.012553 | 0
1418 | 2.012534 | 0
1420 | 2.012515 | 0
1422 | 2.012496 | 0
1424 | 2.012477 | 0
1426 | 2.012458 | 0
1428 | 2.01244 | 0
1430 | 2.012421 | 0
1432 | 2.012402 | 0
1434 | 2.012384 | 0
1436 | 2.012366 | 0
1438 | 2.012347 | 0
1440 | 2.012329 | 0
1442 | 2.012311 | 0
1444 | 2.012293 | 0
1446 | 2.012275 | 0
1448 | 2.012257 | 0
1450 | 2.012239 | 0
1452 | 2.012221 | 0
1454 | 2.012203 | 0
1456 | 2.012186 | 0
1458 | 2.012168 | 0
1460 | 2.01215 | 0
1462 | 2.012133 | 0
1464 | 2.012116 | 0
1466 | 2.012098 | 0
1468 | 2.012081 | 0
1470 | 2.012064 | 0
1472 | 2.012047 | 0
1474 | 2.01203 | 0
1476 | 2.012013 | 0
1478 | 2.011996 | 0
1480 | 2.011979 | 0
1482 | 2.011962 | 0
1484 | 2.011946 | 0
1486 | 2.011929 | 0
1488 | 2.011913 | 0
1490 | 2.011896 | 0
1492 | 2.01188 | 0
1494 | 2.011863 | 0
1496 | 2.011847 | 0
1498 | 2.011831 | 0
1500 | 2.011815 | 0
1502 | 2.011799 | 0
1504 | 2.011783 | 0
1506 | 2.011767 | 0
1508 | 2.011751 | 0
1510 | 2.011735 | 0
1512 | 2.011719 | 0
1514 | 2.011704 | 0
1516 | 2.011688 | 0
1518 | 2.011672 | 0
1520 | 2.011657 | 0
1522 | 2.011641 | 0
1524 | 2.011626 | 0
1526 | 2.011611 | 0
1528 | 2.011595 | 0
1530 | 2.01158 | 0
1532 | 2.011565 | 0
1534 | 2.01155 | 0
1536 | 2.011535 | 0
1538 | 2.01152 | 0
1540 | 2.011505 | 0
1542 | 2.01149 | 0
1544 | 2.011475 | 0
1546 | 2.011461 | 0
1548 | 2.011446 | 0
1550 | 2.011431 | 0
1552 | 2.011417 | 0
1554 | 2.011402 | 0
1556 | 2.011388 | 0
1558 | 2.011374 | 0
1560 | 2.011359 | 0
1562 | 2.011345 | 0
1564 | 2.011331 | 0
1566 | 2.011317 | 0
1568 | 2.011302 | 0
1570 | 2.011288 | 0
1572 | 2.011274 | 0
1574 | 2.01126 | 0
1576 | 2.011247 | 0
1578 | 2.011233 | 0
1580 | 2.011219 | 0
1582 | 2.011205 | 0
1584 | 2.011191 | 0
1586 | 2.011178 | 0
1588 | 2.011164 | 0
1590 | 2.011151 | 0
1592 | 2.011137 | 0
1594 | 2.011124 | 0
1596 | 2.01111 | 0
1598 | 2.011097 | 0
1600 | 2.011084 | 0
1602 | 2.011071 | 0
1604 | 2.011057 | 0
1606 | 2.011044 | 0
1608 | 2.011031 | 0
1610 | 2.011018 | 0
1612 | 2.011005 | 0
1614 | 2.010992 | 0
1616 | 2.010979 | 0
1618 | 2.010967 | 0
1620 | 2.010954 | 0
1622 | 2.010941 | 0
1624 | 2.010928 | 0
1626 | 2.010916 | 0
1628 | 2.010903 | 0
1630 | 2.010891 | 0
1632 | 2.010878 | 0
1634 | 2.010866 | 0
1636 | 2.010853 | 0
1638 | 2.010841 | 0
1640 | 2.010829 | 0
1642 | 2.010816 | 0
1644 | 2.010804 | 0
1646 | 2.010792 | 0
1648 | 2.01078 | 0
1650 | 2.010768 | 0
1652 | 2.010756 | 0
1654 | 2.010744 | 0
1656 | 2.010732 | 0
1658 | 2.01072 | 0
1660 | 2.010708 | 0
1662 | 2.010696 | 0
1664 | 2.010684 | 0
1666 | 2.010673 | 0
1668 | 2.010661 | 0
1670 | 2.010649 | 0
1672 | 2.010638 | 0
1674 | 2.010626 | 0
1676 | 2.010615 | 0
1678 | 2.010603 | 0
1680 | 2.010592 | 0
1682 | 2.01058 | 0
1684 | 2.010569 | 0
1686 | 2.010557 | 0
1688 | 2.010546 | 0
1690 | 2.010535 | 0
1692 | 2.010524 | 0
1694 | 2.010513 | 0
1696 | 2.010501 | 0
1698 | 2.01049 | 0
1700 | 2.010479 | 0
1702 | 2.010468 | 0
1704 | 2.010457 | 0
1706 | 2.010446 | 0
1708 | 2.010436 | 0
1710 | 2.010425 | 0
1712 | 2.010414 | 0
1714 | 2.010403 | 0
1716 | 2.010392 | 0
1718 | 2.010382 | 0
1720 | 2.010371 | 0
1722 | 2.01036 | 0
1724 | 2.01035 | 0
1726 | 2.010339 | 0
1728 | 2.010329 | 0
1730 | 2.010318 | 0
1732 | 2.010308 | 0
1734 | 2.010297 | 0
1736 | 2.010287 | 0
1738 | 2.010277 | 0
1740 | 2.010266 | 0
1742 | 2.010256 | 0
1744 | 2.010246 | 0
1746 | 2.010236 | 0
1748 | 2.010226 | 0
1750 | 2.010215 | 0
1752 | 2.010205 | 0
1754 | 2.010195 | 0
1756 | 2.010185 | 0
1758 | 2.010175 | 0
1760 | 2.010165 | 0
1762 | 2.010155 | 0
1764 | 2.010146 | 0
1766 | 2.010136 | 0
1768 | 2.010126 | 0
1770 | 2.010116 | 0
1772 | 2.010106 | 0
1774 | 2.010097 | 0
1776 | 2.010087 | 0
1778 | 2.010077 | 0
1780 | 2.010068 | 0
1782 | 2.010058 | 0
1784 | 2.010049 | 0
1786 | 2.010039 | 0
1788 | 2.01003 | 0
1790 | 2.01002 | 0
1792 | 2.010011 | 0
1794 | 2.010001 | 0
1796 | 2.009992 | 0
1798 | 2.009983 | 0
1800 | 2.009973 | 0
1802 | 2.009964 | 0
1804 | 2.009955 | 0
1806 | 2.009946 | 0
1808 | 2.009937 | 0
1810 | 2.009927 | 0
1812 | 2.009918 | 0
1814 | 2.009909 | 0
1816 | 2.0099 | 0
1818 | 2.009891 | 0
1820 | 2.009882 | 0
1822 | 2.009873 | 0
1824 | 2.009864 | 0
1826 | 2.009855 | 0
1828 | 2.009847 | 0
1830 | 2.009838 | 0
1832 | 2.009829 | 0
1834 | 2.00982 | 0
1836 | 2.009811 | 0
1838 | 2.009803 | 0
1840 | 2.009794 | 0
1842 | 2.009785 | 0
1844 | 2.009777 | 0
1846 | 2.009768 | 0
1848 | 2.009759 | 0
1850 | 2.009751 | 0
1852 | 2.009742 | 0
1854 | 2.009734 | 0
1856 | 2.009725 | 0
1858 | 2.009717 | 0
1860 | 2.009709 | 0
1862 | 2.0097 | 0
1864 | 2.009692 | 0
1866 | 2.009683 | 0
1868 | 2.009675 | 0
1870 | 2.009667 | 0
1872 | 2.009659 | 0
1874 | 2.00965 | 0
1876 | 2.009642 | 0
1878 | 2.009634 | 0
1880 | 2.009626 | 0
1882 | 2.009618 | 0
1884 | 2.00961 | 0
1886 | 2.009602 | 0
1888 | 2.009594 | 0
1890 | 2.009586 | 0
1892 | 2.009578 | 0
1894 | 2.00957 | 0
1896 | 2.009562 | 0
1898 | 2.009554 | 0
1900 | 2.009546 | 0
1902 | 2.009538 | 0
1904 | 2.00953 | 0
1906 | 2.009522 | 0
1908 | 2.009515 | 0
1910 | 2.009507 | 0
1912 | 2.009499 | 0
1914 | 2.009491 | 0
1916 | 2.009484 | 0
1918 | 2.009476 | 0
1920 | 2.009468 | 0
1922 | 2.009461 | 0
1924 | 2.009453 | 0
1926 | 2.009445 | 0
1928 | 2.009438 | 0
1930 | 2.00943 | 0
1932 | 2.009423 | 0
1934 | 2.009415 | 0
1936 | 2.009408 | 0
1938 | 2.009401 | 0
1940 | 2.009393 | 0
1942 | 2.009386 | 0
1944 | 2.009378 | 0
1946 | 2.009371 | 0
1948 | 2.009364 | 0
1950 | 2.009356 | 0
1952 | 2.009349 | 0
1954 | 2.009342 | 0
1956 | 2.009335 | 0
1958 | 2.009327 | 0
1960 | 2.00932 | 0
1962 | 2.009313 | 0
1964 | 2.009306 | 0
1966 | 2.009299 | 0
1968 | 2.009292 | 0
1970 | 2.009285 | 0
1972 | 2.009278 | 0
1974 | 2.009271 | 0
1976 | 2.009264 | 0
1978 | 2.009257 | 0
1980 | 2.00925 | 0
1982 | 2.009243 | 0
1984 | 2.009236 | 0
1986 | 2.009229 | 0
1988 | 2.009222 | 0
1990 | 2.009215 | 0
1992 | 2.009208 | 0
1994 | 2.009201 | 0
1996 | 2.009195 | 0
1998 | 2.009188 | 0
2000 | 2.009181 | 0

## ZnS-Syrus
375 | 2.646102 | 0.020942
380 | 2.629067 | 0.015763
385 | 2.612833 | 0.011494
390 | 2.597387 | 0.00839
395 | 2.582719 | 0.006173
400 | 2.568826 | 0.004577
405 | 2.555715 | 0.003419
410 | 2.543409 | 0.002572
415 | 2.531968 | 0.001948
420 | 2.521578 | 0.001485
425 | 2.512075 | 0.001139
430 | 2.503251 | 0.000879
435 | 2.495005 | 0.000683
440 | 2.487264 | 0.000533
445 | 2.479975 | 0.000419
450 | 2.473093 | 0.000331
455 | 2.466581 | 0.000262
460 | 2.460406 | 0.000209
465 | 2.454541 | 0.000168
470 | 2.448961 | 0.000135
475 | 2.443647 | 0.000109
480 | 2.438578 | 8.9e-05
485 | 2.433737 | 7.3e-05
490 | 2.42911 | 6e-05
495 | 2.424681 | 4.9e-05
500 | 2.420439 | 4.1e-05
505 | 2.416373 | 3.4e-05
510 | 2.41247 | 2.8e-05
515 | 2.408723 | 2.3e-05
520 | 2.405121 | 2e-05
525 | 2.401658 | 1.7e-05
530 | 2.398324 | 1.4e-05
535 | 2.395114 | 1.2e-05
540 | 2.39202 | 1e-05
545 | 2.389037 | 9e-06
550 | 2.386159 | 7e-06
555 | 2.383381 | 6e-06
560 | 2.380697 | 5e-06
565 | 2.378104 | 5e-06
570 | 2.375597 | 4e-06
575 | 2.373172 | 3e-06
580 | 2.370826 | 3e-06
585 | 2.368554 | 3e-06
590 | 2.366353 | 2e-06
595 | 2.364221 | 2e-06
600 | 2.362153 | 2e-06
605 | 2.360149 | 2e-06
610 | 2.358204 | 1e-06
615 | 2.356317 | 1e-06
620 | 2.354484 | 1e-06
625 | 2.352705 | 1e-06
630 | 2.350976 | 1e-06
635 | 2.349295 | 1e-06
640 | 2.347662 | 1e-06
645 | 2.346074 | 1e-06
650 | 2.344528 | 1e-06
655 | 2.343025 | 0
660 | 2.341561 | 0
665 | 2.340137 | 0
670 | 2.338749 | 0
675 | 2.337397 | 0
680 | 2.33608 | 0
685 | 2.334797 | 0
690 | 2.333545 | 0
695 | 2.332325 | 0
700 | 2.331134 | 0
705 | 2.329973 | 0
710 | 2.32884 | 0
715 | 2.327734 | 0
720 | 2.326654 | 0
725 | 2.325599 | 0
730 | 2.324569 | 0
735 | 2.323563 | 0
740 | 2.32258 | 0
745 | 2.32162 | 0
750 | 2.320681 | 0
755 | 2.319762 | 0
760 | 2.318865 | 0
765 | 2.317987 | 0
770 | 2.317128 | 0
775 | 2.316287 | 0
780 | 2.315465 | 0
785 | 2.31466 | 0
790 | 2.313872 | 0
795 | 2.3131 | 0
800 | 2.312345 | 0
805 | 2.311605 | 0
810 | 2.31088 | 0
815 | 2.31017 | 0
820 | 2.309475 | 0
825 | 2.308793 | 0
830 | 2.308125 | 0
835 | 2.30747 | 0
840 | 2.306827 | 0
845 | 2.306198 | 0
850 | 2.30558 | 0
855 | 2.304974 | 0
860 | 2.30438 | 0
865 | 2.303797 | 0
870 | 2.303225 | 0
875 | 2.302663 | 0
880 | 2.302112 | 0
885 | 2.301571 | 0
890 | 2.30104 | 0
895 | 2.300519 | 0
900 | 2.300007 | 0
905 | 2.299504 | 0
910 | 2.29901 | 0
915 | 2.298525 | 0
920 | 2.298049 | 0
925 | 2.29758 | 0
930 | 2.29712 | 0
935 | 2.296668 | 0
940 | 2.296223 | 0
945 | 2.295786 | 0
950 | 2.295357 | 0
955 | 2.294935 | 0
960 | 2.294519 | 0
965 | 2.294111 | 0
970 | 2.29371 | 0
975 | 2.293315 | 0
980 | 2.292926 | 0
985 | 2.292544 | 0
990 | 2.292168 | 0
995 | 2.291798 | 0
1000 | 2.291434 | 0
1005 | 2.291076 | 0
1010 | 2.290723 | 0
1015 | 2.290376 | 0
1020 | 2.290034 | 0
1025 | 2.289698 | 0
1030 | 2.289367 | 0
1035 | 2.28904 | 0
1040 | 2.288719 | 0
1045 | 2.288403 | 0
1050 | 2.288092 | 0
1055 | 2.287785 | 0
1060 | 2.287483 | 0
1065 | 2.287185 | 0
1070 | 2.286892 | 0
1075 | 2.286603 | 0
1080 | 2.286318 | 0
1085 | 2.286037 | 0
1090 | 2.285761 | 0
1095 | 2.285488 | 0
1100 | 2.28522 | 0
1105 | 2.284955 | 0
1110 | 2.284694 | 0
1115 | 2.284436 | 0
1120 | 2.284183 | 0
1125 | 2.283933 | 0
1130 | 2.283686 | 0
1135 | 2.283443 | 0
1140 | 2.283203 | 0
1145 | 2.282966 | 0
1150 | 2.282733 | 0
1155 | 2.282502 | 0
1160 | 2.282275 | 0
1165 | 2.282051 | 0
1170 | 2.28183 | 0
1175 | 2.281612 | 0
1180 | 2.281397 | 0
1185 | 2.281185 | 0
1190 | 2.280975 | 0
1195 | 2.280768 | 0
1200 | 2.280564 | 0
1205 | 2.280363 | 0
1210 | 2.280164 | 0
1215 | 2.279967 | 0
1220 | 2.279774 | 0
1225 | 2.279582 | 0
1230 | 2.279393 | 0
1235 | 2.279207 | 0
1240 | 2.279023 | 0
1245 | 2.278841 | 0
1250 | 2.278661 | 0
1255 | 2.278484 | 0
1260 | 2.278309 | 0
1265 | 2.278136 | 0
1270 | 2.277965 | 0
1275 | 2.277796 | 0
1280 | 2.277629 | 0
1285 | 2.277465 | 0
1290 | 2.277302 | 0
1295 | 2.277141 | 0
1300 | 2.276982 | 0
1305 | 2.276825 | 0
1310 | 2.27667 | 0
1315 | 2.276517 | 0
1320 | 2.276365 | 0
1325 | 2.276216 | 0
1330 | 2.276068 | 0
1335 | 2.275921 | 0
1340 | 2.275777 | 0
1345 | 2.275634 | 0
1350 | 2.275493 | 0
1355 | 2.275353 | 0
1465 | 2.272645 | 0
1470 | 2.272536 | 0
1475 | 2.272429 | 0
1480 | 2.272323 | 0
1485 | 2.272218 | 0
1490 | 2.272114 | 0
1495 | 2.272011 | 0
1500 | 2.271909 | 0
1505 | 2.271808 | 0
1510 | 2.271708 | 0
1515 | 2.271609 | 0
1520 | 2.271512 | 0
1525 | 2.271415 | 0
1530 | 2.271319 | 0
1535 | 2.271224 | 0
1540 | 2.27113 | 0
1545 | 2.271037 | 0
1550 | 2.270945 | 0
1555 | 2.270854 | 0
1560 | 2.270764 | 0
1565 | 2.270674 | 0
1570 | 2.270586 | 0
1575 | 2.270498 | 0
1580 | 2.270411 | 0
1585 | 2.270325 | 0
1590 | 2.27024 | 0
1595 | 2.270156 | 0
1600 | 2.270072 | 0
1605 | 2.26999 | 0
1610 | 2.269908 | 0
1615 | 2.269827 | 0
1620 | 2.269746 | 0
1625 | 2.269667 | 0
1630 | 2.269588 | 0
1635 | 2.26951 | 0
1640 | 2.269432 | 0
1645 | 2.269356 | 0
1650 | 2.26928 | 0
1655 | 2.269205 | 0
1660 | 2.26913 | 0
1665 | 2.269056 | 0
1670 | 2.268983 | 0
1675 | 2.26891 | 0
1680 | 2.268839 | 0
1685 | 2.268767 | 0
1690 | 2.268697 | 0
1695 | 2.268627 | 0
1700 | 2.268558 | 0
1705 | 2.268489 | 0
1710 | 2.268421 | 0
1715 | 2.268353 | 0
1720 | 2.268287 | 0
1725 | 2.26822 | 0
1730 | 2.268155 | 0
1735 | 2.26809 | 0
1740 | 2.268025 | 0
1745 | 2.267961 | 0
1750 | 2.267898 | 0
1755 | 2.267835 | 0
1760 | 2.267773 | 0
1765 | 2.267711 | 0
1770 | 2.26765 | 0
1775 | 2.267589 | 0
1780 | 2.267529 | 0
1785 | 2.267469 | 0
1790 | 2.26741 | 0
1795 | 2.267351 | 0
1800 | 2.267293 | 0
1805 | 2.267235 | 0
1810 | 2.267178 | 0
1815 | 2.267122 | 0
1820 | 2.267065 | 0
1825 | 2.26701 | 0
1830 | 2.266954 | 0
1835 | 2.2669 | 0
1840 | 2.266845 | 0
1845 | 2.266791 | 0
1850 | 2.266738 | 0
1855 | 2.266685 | 0
1860 | 2.266632 | 0
1865 | 2.26658 | 0
1870 | 2.266528 | 0
1875 | 2.266477 | 0
1880 | 2.266426 | 0
1885 | 2.266376 | 0
1890 | 2.266325 | 0
1895 | 2.266276 | 0
1900 | 2.266226 | 0
1905 | 2.266178 | 0
1910 | 2.266129 | 0
1915 | 2.266081 | 0
1920 | 2.266033 | 0
1925 | 2.265986 | 0
1930 | 2.265939 | 0
1935 | 2.265892 | 0
1940 | 2.265846 | 0
1945 | 2.2658 | 0
1950 | 2.265755 | 0
1955 | 2.265709 | 0
1960 | 2.265665 | 0
1965 | 2.26562 | 0
1970 | 2.265576 | 0
1975 | 2.265532 | 0
1980 | 2.265489 | 0
1985 | 2.265446 | 0
1990 | 2.265403 | 0
1995 | 2.26536 | 0
2000 | 2.265318 | 0

## TiO2-Syrus
1500 | 2.062492 | 0
1499 | 2.062513 | 0
1498 | 2.062533 | 0
1497 | 2.062554 | 0
1496 | 2.062575 | 0
1495 | 2.062595 | 0
1494 | 2.062616 | 0
1493 | 2.062637 | 0
1492 | 2.062658 | 0
1491 | 2.062679 | 0
1490 | 2.0627 | 0
1489 | 2.062721 | 0
1488 | 2.062742 | 0
1487 | 2.062763 | 0
1486 | 2.062784 | 0
1485 | 2.062805 | 0
1484 | 2.062827 | 0
1483 | 2.062848 | 0
1482 | 2.062869 | 0
1481 | 2.062891 | 0
1480 | 2.062912 | 0
1479 | 2.062934 | 0
1478 | 2.062955 | 0
1477 | 2.062977 | 0
1476 | 2.062998 | 0
1475 | 2.06302 | 0
1474 | 2.063042 | 0
1473 | 2.063063 | 0
1472 | 2.063085 | 0
1471 | 2.063107 | 0
1470 | 2.063129 | 0
1469 | 2.063151 | 0
1468 | 2.063173 | 0
1467 | 2.063195 | 0
1466 | 2.063217 | 0
1465 | 2.063239 | 0
1464 | 2.063261 | 0
1463 | 2.063283 | 0
1462 | 2.063306 | 0
1461 | 2.063328 | 0
1460 | 2.06335 | 0
1459 | 2.063373 | 0
1458 | 2.063395 | 0
1457 | 2.063417 | 0
1456 | 2.06344 | 0
1455 | 2.063463 | 0
1454 | 2.063485 | 0
1453 | 2.063508 | 0
1452 | 2.063531 | 0
1451 | 2.063553 | 0
1450 | 2.063576 | 0
1449 | 2.063599 | 0
1448 | 2.063622 | 0
1447 | 2.063645 | 0
1446 | 2.063668 | 0
1445 | 2.063691 | 0
1444 | 2.063714 | 0
1443 | 2.063737 | 0
1442 | 2.063761 | 0
1441 | 2.063784 | 0
1440 | 2.063807 | 0
1439 | 2.06383 | 0
1438 | 2.063854 | 0
1437 | 2.063877 | 0
1436 | 2.063901 | 0
1435 | 2.063924 | 0
1434 | 2.063948 | 0
1433 | 2.063972 | 0
1432 | 2.063995 | 0
1431 | 2.064019 | 0
1430 | 2.064043 | 0
1429 | 2.064067 | 0
1428 | 2.064091 | 0
1427 | 2.064115 | 0
1426 | 2.064139 | 0
1425 | 2.064163 | 0
1424 | 2.064187 | 0
1423 | 2.064211 | 0
1422 | 2.064236 | 0
1421 | 2.06426 | 0
1420 | 2.064284 | 0
1419 | 2.064309 | 0
1418 | 2.064333 | 0
1417 | 2.064358 | 0
1416 | 2.064382 | 0
1415 | 2.064407 | 0
1414 | 2.064431 | 0
1413 | 2.064456 | 0
1412 | 2.064481 | 0
1411 | 2.064506 | 0
1410 | 2.064531 | 0
1409 | 2.064556 | 0
1408 | 2.064581 | 0
1407 | 2.064606 | 0
1406 | 2.064631 | 0
1405 | 2.064656 | 0
1404 | 2.064681 | 0
1403 | 2.064706 | 0
1402 | 2.064732 | 0
1401 | 2.064757 | 0
1400 | 2.064782 | 0
1399 | 2.064808 | 0
1398 | 2.064834 | 0
1397 | 2.064859 | 0
1396 | 2.064885 | 0
1395 | 2.064911 | 0
1394 | 2.064936 | 0
1393 | 2.064962 | 0
1392 | 2.064988 | 0
1391 | 2.065014 | 0
1390 | 2.06504 | 0
1389 | 2.065066 | 0
1388 | 2.065092 | 0
1387 | 2.065118 | 0
1386 | 2.065145 | 0
1385 | 2.065171 | 0
1384 | 2.065197 | 0
1383 | 2.065224 | 0
1382 | 2.06525 | 0
1381 | 2.065277 | 0
1380 | 2.065303 | 0
1379 | 2.06533 | 0
1378 | 2.065357 | 0
1377 | 2.065384 | 0
1376 | 2.06541 | 0
1375 | 2.065437 | 0
1374 | 2.065464 | 0
1373 | 2.065491 | 0
1372 | 2.065518 | 0
1371 | 2.065546 | 0
1370 | 2.065573 | 0
1369 | 2.0656 | 0
1368 | 2.065627 | 0
1367 | 2.065655 | 0
1366 | 2.065682 | 0
1365 | 2.06571 | 0
1364 | 2.065737 | 0
1363 | 2.065765 | 0
1362 | 2.065793 | 0
1361 | 2.06582 | 0
1360 | 2.065848 | 0
1359 | 2.065876 | 0
1358 | 2.065904 | 0
1357 | 2.065932 | 0
1356 | 2.06596 | 0
1355 | 2.065988 | 0
1354 | 2.066017 | 0
1353 | 2.066045 | 0
1352 | 2.066073 | 0
1351 | 2.066102 | 0
1350 | 2.06613 | 0
1349 | 2.066159 | 0
1348 | 2.066187 | 0
1347 | 2.066216 | 0
1346 | 2.066245 | 0
1345 | 2.066274 | 0
1344 | 2.066303 | 0
1343 | 2.066331 | 0
1342 | 2.066361 | 0
1341 | 2.06639 | 0
1340 | 2.066419 | 0
1339 | 2.066448 | 0
1338 | 2.066477 | 0
1337 | 2.066507 | 0
1336 | 2.066536 | 0
1335 | 2.066566 | 0
1334 | 2.066595 | 0
1333 | 2.066625 | 0
1332 | 2.066654 | 0
1331 | 2.066684 | 0
1330 | 2.066714 | 0
1329 | 2.066744 | 0
1328 | 2.066774 | 0
1327 | 2.066804 | 0
1326 | 2.066834 | 0
1325 | 2.066864 | 0
1324 | 2.066895 | 0
1323 | 2.066925 | 0
1322 | 2.066955 | 0
1321 | 2.066986 | 0
1320 | 2.067016 | 0
1319 | 2.067047 | 0
1318 | 2.067078 | 0
1317 | 2.067108 | 0
1316 | 2.067139 | 0
1315 | 2.06717 | 0
1314 | 2.067201 | 0
1313 | 2.067232 | 0
1312 | 2.067263 | 0
1311 | 2.067294 | 0
1310 | 2.067326 | 0
1309 | 2.067357 | 0
1308 | 2.067389 | 0
1307 | 2.06742 | 0
1306 | 2.067452 | 0
1305 | 2.067483 | 0
1304 | 2.067515 | 0
1303 | 2.067547 | 0
1302 | 2.067579 | 0
1301 | 2.067611 | 0
1300 | 2.067643 | 0
1299 | 2.067675 | 0
1298 | 2.067707 | 0
1297 | 2.067739 | 0
1296 | 2.067772 | 0
1295 | 2.067804 | 0
1294 | 2.067837 | 0
1293 | 2.067869 | 0
1292 | 2.067902 | 0
1291 | 2.067935 | 0
1290 | 2.067967 | 0
1289 | 2.068 | 0
1288 | 2.068033 | 0
1287 | 2.068066 | 0
1286 | 2.068099 | 0
1285 | 2.068133 | 0
1284 | 2.068166 | 0
1283 | 2.068199 | 0
1282 | 2.068233 | 0
1281 | 2.068266 | 0
1280 | 2.0683 | 0
1279 | 2.068334 | 0
1278 | 2.068367 | 0
1277 | 2.068401 | 0
1276 | 2.068435 | 0
1275 | 2.068469 | 0
1274 | 2.068503 | 0
1273 | 2.068538 | 0
1272 | 2.068572 | 0
1271 | 2.068606 | 0
1270 | 2.068641 | 0
1269 | 2.068675 | 0
1268 | 2.06871 | 0
1267 | 2.068745 | 0
1266 | 2.068779 | 0
1265 | 2.068814 | 0
1264 | 2.068849 | 0
1263 | 2.068884 | 0
1262 | 2.068919 | 0
1261 | 2.068955 | 0
1260 | 2.06899 | 0
1259 | 2.069025 | 0
1258 | 2.069061 | 0
1257 | 2.069097 | 0
1256 | 2.069132 | 0
1255 | 2.069168 | 0
1254 | 2.069204 | 0
1253 | 2.06924 | 0
1252 | 2.069276 | 0
1251 | 2.069312 | 0
1250 | 2.069348 | 0
1249 | 2.069384 | 0
1248 | 2.069421 | 0
1247 | 2.069457 | 0
1246 | 2.069494 | 0
1245 | 2.069531 | 0
1244 | 2.069567 | 0
1243 | 2.069604 | 0
1242 | 2.069641 | 0
1241 | 2.069678 | 0
1240 | 2.069715 | 0
1239 | 2.069752 | 0
1238 | 2.06979 | 0
1237 | 2.069827 | 0
1236 | 2.069865 | 0
1235 | 2.069902 | 0
1234 | 2.06994 | 0
1233 | 2.069978 | 0
1232 | 2.070016 | 0
1231 | 2.070054 | 0
1230 | 2.070092 | 0
1229 | 2.07013 | 0
1228 | 2.070168 | 0
1227 | 2.070207 | 0
1226 | 2.070245 | 0
1225 | 2.070284 | 0
1224 | 2.070322 | 0
1223 | 2.070361 | 0
1222 | 2.0704 | 0
1221 | 2.070439 | 0
1220 | 2.070478 | 0
1219 | 2.070517 | 0
1218 | 2.070557 | 0
1217 | 2.070596 | 0
1216 | 2.070635 | 0
1215 | 2.070675 | 0
1214 | 2.070715 | 0
1213 | 2.070754 | 0
1212 | 2.070794 | 0
1211 | 2.070834 | 0
1210 | 2.070874 | 0
1209 | 2.070915 | 0
1208 | 2.070955 | 0
1207 | 2.070995 | 0
1206 | 2.071036 | 0
1205 | 2.071076 | 0
1204 | 2.071117 | 0
1203 | 2.071158 | 0
1202 | 2.071199 | 0
1201 | 2.07124 | 0
1200 | 2.071281 | 0
1199 | 2.071322 | 0
1198 | 2.071364 | 0
1197 | 2.071405 | 0
1196 | 2.071447 | 0
1195 | 2.071489 | 0
1194 | 2.07153 | 0
1193 | 2.071572 | 0
1192 | 2.071614 | 0
1191 | 2.071656 | 0
1190 | 2.071699 | 0
1189 | 2.071741 | 0
1188 | 2.071784 | 0
1187 | 2.071826 | 0
1186 | 2.071869 | 0
1185 | 2.071912 | 0
1184 | 2.071955 | 0
1183 | 2.071998 | 0
1182 | 2.072041 | 0
1181 | 2.072084 | 0
1180 | 2.072127 | 0
1179 | 2.072171 | 0
1178 | 2.072215 | 0
1177 | 2.072258 | 0
1176 | 2.072302 | 0
1175 | 2.072346 | 0
1174 | 2.07239 | 0
1173 | 2.072434 | 0
1172 | 2.072479 | 0
1171 | 2.072523 | 0
1170 | 2.072568 | 0
1169 | 2.072612 | 0
1168 | 2.072657 | 0
1167 | 2.072702 | 0
1166 | 2.072747 | 0
1165 | 2.072792 | 0
1164 | 2.072838 | 0
1163 | 2.072883 | 0
1162 | 2.072929 | 0
1161 | 2.072974 | 0
1160 | 2.07302 | 0
1159 | 2.073066 | 0
1158 | 2.073112 | 0
1157 | 2.073158 | 0
1156 | 2.073204 | 0
1155 | 2.073251 | 0
1154 | 2.073297 | 0
1153 | 2.073344 | 0
1152 | 2.073391 | 0
1151 | 2.073438 | 0
1150 | 2.073485 | 0
1149 | 2.073532 | 0
1148 | 2.073579 | 0
1147 | 2.073627 | 0
1146 | 2.073674 | 0
1145 | 2.073722 | 0
1144 | 2.07377 | 0
1143 | 2.073818 | 0
1142 | 2.073866 | 0
1141 | 2.073914 | 0
1140 | 2.073963 | 0
1139 | 2.074011 | 0
1138 | 2.07406 | 0
1137 | 2.074108 | 0
1136 | 2.074157 | 0
1135 | 2.074206 | 0
1134 | 2.074256 | 0
1133 | 2.074305 | 0
1132 | 2.074354 | 0
1131 | 2.074404 | 0
1130 | 2.074454 | 0
1129 | 2.074504 | 0
1128 | 2.074554 | 0
1127 | 2.074604 | 0
1126 | 2.074654 | 0
1125 | 2.074704 | 0
1124 | 2.074755 | 0
1123 | 2.074806 | 0
1122 | 2.074857 | 0
1121 | 2.074908 | 0
1120 | 2.074959 | 0
1119 | 2.07501 | 0
1118 | 2.075062 | 0
1117 | 2.075113 | 0
1116 | 2.075165 | 0
1115 | 2.075217 | 0
1114 | 2.075269 | 0
1113 | 2.075321 | 0
1112 | 2.075373 | 0
1111 | 2.075426 | 0
1110 | 2.075478 | 0
1109 | 2.075531 | 0
1108 | 2.075584 | 0
1107 | 2.075637 | 0
1106 | 2.07569 | 0
1105 | 2.075744 | 0
1104 | 2.075797 | 0
1103 | 2.075851 | 0
1102 | 2.075905 | 0
1101 | 2.075959 | 0
1100 | 2.076013 | 0
1099 | 2.076067 | 0
1098 | 2.076122 | 0
1097 | 2.076176 | 0
1096 | 2.076231 | 0
1095 | 2.076286 | 0
1094 | 2.076341 | 0
1093 | 2.076396 | 0
1092 | 2.076452 | 0
1091 | 2.076507 | 0
1090 | 2.076563 | 0
1089 | 2.076619 | 0
1088 | 2.076675 | 0
1087 | 2.076731 | 0
1086 | 2.076788 | 0
1085 | 2.076844 | 0
1084 | 2.076901 | 0
1083 | 2.076958 | 0
1082 | 2.077015 | 0
1081 | 2.077072 | 0
1080 | 2.07713 | 0
1079 | 2.077187 | 0
1078 | 2.077245 | 0
1077 | 2.077303 | 0
1076 | 2.077361 | 0
1075 | 2.077419 | 0
1074 | 2.077478 | 0
1073 | 2.077536 | 0
1072 | 2.077595 | 0
1071 | 2.077654 | 0
1070 | 2.077713 | 0
1069 | 2.077772 | 0
1068 | 2.077832 | 0
1067 | 2.077891 | 0
1066 | 2.077951 | 0
1065 | 2.078011 | 0
1064 | 2.078071 | 0
1063 | 2.078132 | 0
1062 | 2.078192 | 0
1061 | 2.078253 | 0
1060 | 2.078314 | 0
1059 | 2.078375 | 0
1058 | 2.078436 | 0
1057 | 2.078498 | 0
1056 | 2.078559 | 0
1055 | 2.078621 | 0
1054 | 2.078683 | 0
1053 | 2.078746 | 0
1052 | 2.078808 | 0
1051 | 2.078871 | 0
1050 | 2.078933 | 0
1049 | 2.078996 | 0
1048 | 2.079059 | 0
1047 | 2.079123 | 0
1046 | 2.079186 | 0
1045 | 2.07925 | 0
1044 | 2.079314 | 0
1043 | 2.079378 | 0
1042 | 2.079443 | 0
1041 | 2.079507 | 0
1040 | 2.079572 | 0
1039 | 2.079637 | 0
1038 | 2.079702 | 0
1037 | 2.079767 | 0
1036 | 2.079833 | 0
1035 | 2.079898 | 0
1034 | 2.079964 | 0
1033 | 2.08003 | 0
1032 | 2.080097 | 0
1031 | 2.080163 | 0
1030 | 2.08023 | 0
1029 | 2.080297 | 0
1028 | 2.080364 | 0
1027 | 2.080432 | 0
1026 | 2.080499 | 0
1025 | 2.080567 | 0
1024 | 2.080635 | 0
1023 | 2.080703 | 0
1022 | 2.080772 | 0
1021 | 2.08084 | 0
1020 | 2.080909 | 0
1019 | 2.080978 | 0
1018 | 2.081048 | 0
1017 | 2.081117 | 0
1016 | 2.081187 | 0
1015 | 2.081257 | 0
1014 | 2.081327 | 0
1013 | 2.081397 | 0
1012 | 2.081468 | 0
1011 | 2.081539 | 0
1010 | 2.08161 | 0
1009 | 2.081681 | 0
1008 | 2.081753 | 0
1007 | 2.081824 | 0
1006 | 2.081896 | 0
1005 | 2.081969 | 0
1004 | 2.082041 | 0
1003 | 2.082114 | 0
1002 | 2.082187 | 0
1001 | 2.08226 | 0
1000 | 2.082333 | 0
999 | 2.082407 | 0
998 | 2.082481 | 0
997 | 2.082555 | 0
996 | 2.082629 | 0
995 | 2.082704 | 0
994 | 2.082779 | 0
993 | 2.082854 | 0
992 | 2.082929 | 0
991 | 2.083004 | 0
990 | 2.08308 | 0
989 | 2.083156 | 0
988 | 2.083232 | 0
987 | 2.083309 | 0
986 | 2.083386 | 0
985 | 2.083463 | 0
984 | 2.08354 | 0
983 | 2.083618 | 0
982 | 2.083695 | 0
981 | 2.083773 | 0
980 | 2.083852 | 0
979 | 2.08393 | 0
978 | 2.084009 | 0
977 | 2.084088 | 0
976 | 2.084168 | 0
975 | 2.084247 | 0
974 | 2.084327 | 0
973 | 2.084407 | 0
972 | 2.084488 | 0
971 | 2.084568 | 0
970 | 2.084649 | 0
969 | 2.08473 | 0
968 | 2.084812 | 0
967 | 2.084894 | 0
966 | 2.084976 | 0
965 | 2.085058 | 0
964 | 2.08514 | 0
963 | 2.085223 | 0
962 | 2.085306 | 0
961 | 2.08539 | 0
960 | 2.085473 | 0
959 | 2.085557 | 0
958 | 2.085642 | 0
957 | 2.085726 | 0
956 | 2.085811 | 0
955 | 2.085896 | 0
954 | 2.085981 | 0
953 | 2.086067 | 0
952 | 2.086153 | 0
951 | 2.086239 | 0
950 | 2.086326 | 0
949 | 2.086413 | 0
948 | 2.0865 | 0
947 | 2.086587 | 0
946 | 2.086675 | 0
945 | 2.086763 | 0
944 | 2.086851 | 0
943 | 2.08694 | 0
942 | 2.087029 | 0
941 | 2.087118 | 0
940 | 2.087208 | 0
939 | 2.087298 | 0
938 | 2.087388 | 0
937 | 2.087478 | 0
936 | 2.087569 | 0
935 | 2.08766 | 0
934 | 2.087752 | 0
933 | 2.087844 | 0
932 | 2.087936 | 0
931 | 2.088028 | 0
930 | 2.088121 | 0
929 | 2.088214 | 0
928 | 2.088307 | 0
927 | 2.088401 | 0
926 | 2.088495 | 0
925 | 2.088589 | 0
924 | 2.088684 | 0
923 | 2.088779 | 0
922 | 2.088875 | 0
921 | 2.08897 | 0
920 | 2.089066 | 0
919 | 2.089163 | 0
918 | 2.089259 | 0
917 | 2.089356 | 0
916 | 2.089454 | 0
915 | 2.089552 | 0
914 | 2.08965 | 0
913 | 2.089748 | 0
912 | 2.089847 | 0
911 | 2.089946 | 0
910 | 2.090046 | 0
909 | 2.090146 | 0
908 | 2.090246 | 0
907 | 2.090346 | 0
906 | 2.090447 | 0
905 | 2.090549 | 0
904 | 2.09065 | 0
903 | 2.090752 | 0
902 | 2.090855 | 0
901 | 2.090958 | 0
900 | 2.091061 | 0
899 | 2.091164 | 0
898 | 2.091268 | 0
897 | 2.091373 | 0
896 | 2.091477 | 0
895 | 2.091582 | 0
894 | 2.091688 | 0
893 | 2.091794 | 0
892 | 2.0919 | 0
891 | 2.092006 | 0
890 | 2.092113 | 0
889 | 2.092221 | 0
888 | 2.092329 | 0
887 | 2.092437 | 0
886 | 2.092545 | 0
885 | 2.092654 | 0
884 | 2.092764 | 0
883 | 2.092874 | 0
882 | 2.092984 | 0
881 | 2.093094 | 0
880 | 2.093205 | 0
879 | 2.093317 | 0
878 | 2.093429 | 0
877 | 2.093541 | 0
876 | 2.093654 | 0
875 | 2.093767 | 0
874 | 2.09388 | 0
873 | 2.093994 | 0
872 | 2.094109 | 0
871 | 2.094224 | 0
870 | 2.094339 | 0
869 | 2.094455 | 0
868 | 2.094571 | 0
867 | 2.094687 | 0
866 | 2.094804 | 0
865 | 2.094922 | 0
864 | 2.09504 | 0
863 | 2.095158 | 0
862 | 2.095277 | 0
861 | 2.095396 | 0
860 | 2.095516 | 0
859 | 2.095636 | 0
858 | 2.095757 | 0
857 | 2.095878 | 0
856 | 2.096 | 0
855 | 2.096122 | 0
854 | 2.096244 | 0
853 | 2.096367 | 0
852 | 2.096491 | 0
851 | 2.096615 | 0
850 | 2.096739 | 0
849 | 2.096864 | 0
848 | 2.096989 | 0
847 | 2.097115 | 0
846 | 2.097242 | 0
845 | 2.097369 | 0
844 | 2.097496 | 0
843 | 2.097624 | 0
842 | 2.097752 | 0
841 | 2.097881 | 0
840 | 2.098011 | 0
839 | 2.09814 | 0
838 | 2.098271 | 0
837 | 2.098402 | 0
836 | 2.098533 | 0
835 | 2.098665 | 0
834 | 2.098798 | 0
833 | 2.098931 | 0
832 | 2.099064 | 0
831 | 2.099198 | 0
830 | 2.099333 | 0
829 | 2.099468 | 0
828 | 2.099604 | 0
827 | 2.09974 | 0
826 | 2.099877 | 0
825 | 2.100014 | 0
824 | 2.100152 | 0
823 | 2.100291 | 0
822 | 2.10043 | 0
821 | 2.100569 | 0
820 | 2.10071 | 0
819 | 2.10085 | 0
818 | 2.100992 | 0
817 | 2.101134 | 0
816 | 2.101276 | 0
815 | 2.101419 | 0
814 | 2.101563 | 0
813 | 2.101707 | 0
812 | 2.101852 | 0
811 | 2.101997 | 0
810 | 2.102143 | 0
809 | 2.10229 | 0
808 | 2.102437 | 0
807 | 2.102585 | 0
806 | 2.102733 | 0
805 | 2.102882 | 0
804 | 2.103032 | 0
803 | 2.103182 | 0
802 | 2.103333 | 0
801 | 2.103485 | 0
800 | 2.103637 | 0
799 | 2.10379 | 0
798 | 2.103943 | 0
797 | 2.104097 | 0
796 | 2.104252 | 0
795 | 2.104407 | 0
794 | 2.104564 | 0
793 | 2.10472 | 0
792 | 2.104878 | 0
791 | 2.105036 | 0
790 | 2.105194 | 0
789 | 2.105354 | 0
788 | 2.105514 | 0
787 | 2.105675 | 0
786 | 2.105836 | 0
785 | 2.105998 | 0
784 | 2.106161 | 0
783 | 2.106325 | 0
782 | 2.106489 | 0
781 | 2.106654 | 0
780 | 2.10682 | 0
779 | 2.106986 | 0
778 | 2.107153 | 0
777 | 2.107321 | 0
776 | 2.107489 | 0
775 | 2.107659 | 0
774 | 2.107829 | 0
773 | 2.108 | 0
772 | 2.108171 | 0
771 | 2.108343 | 0
770 | 2.108516 | 0
769 | 2.10869 | 0
768 | 2.108865 | 0
767 | 2.10904 | 0
766 | 2.109216 | 0
765 | 2.109393 | 0
764 | 2.109571 | 0
763 | 2.109749 | 0
762 | 2.109928 | 0
761 | 2.110108 | 0
760 | 2.110289 | 0
759 | 2.110471 | 0
758 | 2.110653 | 0
757 | 2.110837 | 0
756 | 2.111021 | 0
755 | 2.111206 | 0
754 | 2.111392 | 0
753 | 2.111578 | 0
752 | 2.111766 | 0
751 | 2.111954 | 0
750 | 2.112143 | 0
749 | 2.112333 | 0
748 | 2.112524 | 0
747 | 2.112716 | 0
746 | 2.112908 | 0
745 | 2.113102 | 0
744 | 2.113296 | 0
743 | 2.113492 | 0
742 | 2.113688 | 0
741 | 2.113885 | 0
740 | 2.114083 | 0
739 | 2.114282 | 0
738 | 2.114482 | 0
737 | 2.114682 | 0
736 | 2.114884 | 0
735 | 2.115087 | 0
734 | 2.11529 | 0
733 | 2.115495 | 0
732 | 2.1157 | 0
731 | 2.115907 | 0
730 | 2.116114 | 0
729 | 2.116323 | 0
728 | 2.116532 | 0
727 | 2.116742 | 0
726 | 2.116954 | 0
725 | 2.117166 | 0
724 | 2.117379 | 0
723 | 2.117594 | 0
722 | 2.117809 | 0
721 | 2.118026 | 0
720 | 2.118243 | 0
719 | 2.118462 | 0
718 | 2.118681 | 0
717 | 2.118902 | 0
716 | 2.119124 | 0
715 | 2.119346 | 0
714 | 2.11957 | 0
713 | 2.119795 | 0
712 | 2.120021 | 0
711 | 2.120248 | 0
710 | 2.120477 | 0
709 | 2.120706 | 0
708 | 2.120936 | 0
707 | 2.121168 | 0
706 | 2.121401 | 0
705 | 2.121634 | 0
704 | 2.12187 | 0
703 | 2.122106 | 0
702 | 2.122343 | 0
701 | 2.122582 | 0
700 | 2.122821 | 0
699 | 2.123062 | 0
698 | 2.123304 | 0
697 | 2.123548 | 0
696 | 2.123792 | 0
695 | 2.124038 | 0
694 | 2.124285 | 0
693 | 2.124533 | 0
692 | 2.124783 | 0
691 | 2.125033 | 0
690 | 2.125285 | 0
689 | 2.125539 | 0
688 | 2.125793 | 0
687 | 2.126049 | 0
686 | 2.126306 | 0
685 | 2.126565 | 0
684 | 2.126824 | 0
683 | 2.127086 | 0
682 | 2.127348 | 0
681 | 2.127612 | 0
680 | 2.127877 | 0
679 | 2.128144 | 0
678 | 2.128412 | 0
677 | 2.128681 | 0
676 | 2.128952 | 0
675 | 2.129224 | 0
674 | 2.129498 | 0
673 | 2.129773 | 0
672 | 2.130049 | 0
671 | 2.130327 | 0
670 | 2.130606 | 0
669 | 2.130887 | 0
668 | 2.131169 | 0
667 | 2.131453 | 0
666 | 2.131739 | 0
665 | 2.132025 | 0
664 | 2.132314 | 0
663 | 2.132604 | 0
662 | 2.132895 | 0
661 | 2.133188 | 0
660 | 2.133483 | 0
659 | 2.133779 | 0
658 | 2.134077 | 0
657 | 2.134376 | 0
656 | 2.134677 | 0
655 | 2.13498 | 0
654 | 2.135284 | 0
653 | 2.13559 | 0
652 | 2.135898 | 0
651 | 2.136207 | 0
650 | 2.136518 | 0
649 | 2.136831 | 0
648 | 2.137146 | 0
647 | 2.137462 | 0
646 | 2.13778 | 0
645 | 2.138099 | 0
644 | 2.138421 | 0
643 | 2.138744 | 0
642 | 2.139069 | 0
641 | 2.139396 | 0
640 | 2.139725 | 0
639 | 2.140056 | 0
638 | 2.140388 | 0
637 | 2.140723 | 0
636 | 2.141059 | 0
635 | 2.141397 | 0
634 | 2.141737 | 0
633 | 2.142079 | 0
632 | 2.142423 | 0
631 | 2.142769 | 0
630 | 2.143117 | 0
629 | 2.143467 | 0
628 | 2.143819 | 0
627 | 2.144173 | 0
626 | 2.144529 | 0
625 | 2.144887 | 0
624 | 2.145247 | 0
623 | 2.145609 | 0
622 | 2.145974 | 0
621 | 2.14634 | 0
620 | 2.146709 | 0
619 | 2.14708 | 0
618 | 2.147453 | 0
617 | 2.147828 | 0
616 | 2.148206 | 0
615 | 2.148586 | 0
614 | 2.148968 | 0
613 | 2.149352 | 0
612 | 2.149739 | 0
611 | 2.150127 | 0
610 | 2.150519 | 0
609 | 2.150912 | 0
608 | 2.151308 | 0
607 | 2.151707 | 0
606 | 2.152107 | 0
605 | 2.152511 | 0
604 | 2.152916 | 0
603 | 2.153325 | 0
602 | 2.153735 | 0
601 | 2.154149 | 0
600 | 2.154564 | 0
599 | 2.154983 | 0
598 | 2.155404 | 0
597 | 2.155827 | 0
596 | 2.156253 | 0
595 | 2.156682 | 0
594 | 2.157114 | 0
593 | 2.157548 | 0
592 | 2.157985 | 0
591 | 2.158425 | 0
590 | 2.158867 | 0
589 | 2.159313 | 0
588 | 2.159761 | 0
587 | 2.160212 | 0
586 | 2.160666 | 0
585 | 2.161123 | 0
584 | 2.161582 | 0
583 | 2.162045 | 0
582 | 2.162511 | 0
581 | 2.16298 | 0
580 | 2.163451 | 0
579 | 2.163926 | 0
578 | 2.164404 | 0
577 | 2.164885 | 0
576 | 2.165369 | 0
575 | 2.165857 | 0
574 | 2.166347 | 0
573 | 2.166841 | 0
572 | 2.167338 | 0
571 | 2.167839 | 0
570 | 2.168343 | 0
569 | 2.16885 | 0
568 | 2.169361 | 0
567 | 2.169875 | 0
566 | 2.170392 | 0
565 | 2.170913 | 0
564 | 2.171438 | 0
563 | 2.171966 | 0
562 | 2.172497 | 0
561 | 2.173033 | 0
560 | 2.173572 | 0
559 | 2.174115 | 0
558 | 2.174661 | 0
557 | 2.175211 | 0
556 | 2.175765 | 0
555 | 2.176323 | 0
554 | 2.176885 | 0
553 | 2.177451 | 0
552 | 2.178021 | 0
551 | 2.178595 | 0
550 | 2.179172 | 0
549 | 2.179754 | 0
548 | 2.18034 | 0
547 | 2.180931 | 0
546 | 2.181525 | 0
545 | 2.182124 | 0
544 | 2.182727 | 0
543 | 2.183335 | 0
542 | 2.183946 | 0
541 | 2.184563 | 0
540 | 2.185184 | 0
539 | 2.185809 | 0
538 | 2.186439 | 0
537 | 2.187073 | 0
536 | 2.187713 | 0
535 | 2.188357 | 0
534 | 2.189005 | 0
533 | 2.189659 | 0
532 | 2.190317 | 0
531 | 2.190981 | 0
530 | 2.191649 | 0
529 | 2.192323 | 0
528 | 2.193001 | 0
527 | 2.193685 | 0
526 | 2.194374 | 0
525 | 2.195068 | 0
524 | 2.195768 | 0
523 | 2.196473 | 0
522 | 2.197183 | 0
521 | 2.197899 | 0
520 | 2.198621 | 0
519 | 2.199348 | 0
518 | 2.200081 | 0
517 | 2.20082 | 0
516 | 2.201564 | 0
515 | 2.202314 | 0
514 | 2.203071 | 0
513 | 2.203833 | 0
512 | 2.204602 | 0
511 | 2.205376 | 0
510 | 2.206157 | 0
509 | 2.206945 | 0
508 | 2.207738 | 0
507 | 2.208538 | 0
506 | 2.209345 | 0
505 | 2.210158 | 0
504 | 2.210978 | 0
503 | 2.211805 | 0
502 | 2.212639 | 0
501 | 2.21348 | 0
500 | 2.214327 | 0
499 | 2.215182 | 0
498 | 2.216044 | 0
497 | 2.216914 | 0
496 | 2.21779 | 0
495 | 2.218675 | 0
494 | 2.219566 | 0
493 | 2.220466 | 0
492 | 2.221373 | 0
491 | 2.222288 | 0
490 | 2.223212 | 0
489 | 2.224143 | 0
488 | 2.225082 | 0
487 | 2.22603 | 0
486 | 2.226986 | 0
485 | 2.227951 | 0
484 | 2.228924 | 0
483 | 2.229906 | 0
482 | 2.230897 | 0
481 | 2.231897 | 0
480 | 2.232906 | 1e-06
479 | 2.233924 | 1e-06
478 | 2.234951 | 1e-06
477 | 2.235988 | 1e-06
476 | 2.237035 | 1e-06
475 | 2.238091 | 1e-06
474 | 2.239157 | 1e-06
473 | 2.240233 | 1e-06
472 | 2.24132 | 1e-06
471 | 2.242416 | 1e-06
470 | 2.243523 | 1e-06
469 | 2.244641 | 1e-06
468 | 2.245769 | 1e-06
467 | 2.246908 | 1e-06
466 | 2.248059 | 1e-06
465 | 2.24922 | 1e-06
464 | 2.250393 | 2e-06
463 | 2.251578 | 2e-06
462 | 2.252774 | 2e-06
461 | 2.253982 | 2e-06
460 | 2.255202 | 2e-06
459 | 2.256435 | 2e-06
458 | 2.257679 | 2e-06
457 | 2.258937 | 3e-06
456 | 2.260207 | 3e-06
455 | 2.261491 | 3e-06
454 | 2.262787 | 3e-06
453 | 2.264098 | 4e-06
452 | 2.265421 | 4e-06
451 | 2.266759 | 4e-06
450 | 2.268111 | 5e-06
449 | 2.269477 | 5e-06
448 | 2.270858 | 5e-06
447 | 2.272253 | 6e-06
446 | 2.273664 | 6e-06
445 | 2.27509 | 7e-06
444 | 2.276531 | 7e-06
443 | 2.277989 | 8e-06
442 | 2.279462 | 9e-06
441 | 2.280952 | 9e-06
440 | 2.282459 | 1e-05
439 | 2.283982 | 1.1e-05
438 | 2.285523 | 1.2e-05
437 | 2.287082 | 1.3e-05
436 | 2.288658 | 1.4e-05
435 | 2.290253 | 1.5e-05
434 | 2.291866 | 1.7e-05
433 | 2.293498 | 1.8e-05
432 | 2.29515 | 2e-05
431 | 2.296821 | 2.1e-05
430 | 2.298512 | 2.3e-05
429 | 2.300224 | 2.5e-05
428 | 2.301957 | 2.7e-05
427 | 2.30371 | 3e-05
426 | 2.305486 | 3.3e-05
425 | 2.307283 | 3.6e-05
424 | 2.309104 | 3.9e-05
423 | 2.310947 | 4.2e-05
422 | 2.312814 | 4.6e-05
421 | 2.314705 | 5.1e-05
420 | 2.31662 | 5.5e-05
419 | 2.318561 | 6e-05
418 | 2.320527 | 6.6e-05
417 | 2.32252 | 7.2e-05
416 | 2.324539 | 7.9e-05
415 | 2.326586 | 8.7e-05
414 | 2.328661 | 9.5e-05
413 | 2.330766 | 0.000104
412 | 2.332899 | 0.000114
411 | 2.335063 | 0.000125
410 | 2.337258 | 0.000137
409 | 2.339486 | 0.000151
408 | 2.341746 | 0.000166
407 | 2.344039 | 0.000182
406 | 2.346368 | 0.0002
405 | 2.348732 | 0.00022
404 | 2.351133 | 0.000242
403 | 2.353572 | 0.000267
402 | 2.35605 | 0.000294
401 | 2.358569 | 0.000324
400 | 2.361129 | 0.000357
399 | 2.363734 | 0.000394
398 | 2.366383 | 0.000435
397 | 2.36908 | 0.00048
396 | 2.371826 | 0.00053
395 | 2.374624 | 0.000586
394 | 2.377476 | 0.000648
393 | 2.380386 | 0.000717
392 | 2.383359 | 0.000794
391 | 2.386401 | 0.00088
390 | 2.389527 | 0.000975
389 | 2.392742 | 0.001081
388 | 2.396032 | 0.001199
387 | 2.399391 | 0.001331
386 | 2.402816 | 0.001478
385 | 2.406303 | 0.001642
384 | 2.409853 | 0.001825
383 | 2.413464 | 0.00203
382 | 2.417134 | 0.002259
381 | 2.420862 | 0.002516
380 | 2.42465 | 0.002803
379 | 2.428495 | 0.003124
378 | 2.432397 | 0.003485
377 | 2.436357 | 0.003889
376 | 2.440373 | 0.004343
375 | 2.444446 | 0.004852
374 | 2.448576 | 0.005425
373 | 2.452763 | 0.006068
372 | 2.457006 | 0.006792
371 | 2.461305 | 0.007598
370 | 2.465661 | 0.00846
369 | 2.470074 | 0.009373
368 | 2.474543 | 0.010341
367 | 2.479069 | 0.011363
366 | 2.483652 | 0.012441
365 | 2.488292 | 0.013577
364 | 2.492989 | 0.01477
363 | 2.497743 | 0.016023
362 | 2.502555 | 0.017337
361 | 2.507425 | 0.018712
360 | 2.512353 | 0.020152
359 | 2.517338 | 0.021655
358 | 2.522383 | 0.023225
357 | 2.527485 | 0.024863
356 | 2.532647 | 0.026569
355 | 2.537868 | 0.028346
354 | 2.543148 | 0.030195
353 | 2.548488 | 0.032118
352 | 2.553887 | 0.034116
351 | 2.559347 | 0.036191
350 | 2.564868 | 0.038345

## H800-Nb2O5
wl | n | k
380 | 2.595068 | 0.001942
382 | 2.588148 | 0.001336
384 | 2.581422 | 0.000922
386 | 2.574903 | 0.000639
388 | 2.568611 | 0.000444
390 | 2.562592 | 0.00031
392 | 2.556892 | 0.000217
394 | 2.551432 | 0.000153
396 | 2.546176 | 0.000108
398 | 2.5411 | 7.6e-05
400 | 2.53619 | 5.4e-05
402 | 2.531431 | 3.9e-05
404 | 2.526815 | 2.8e-05
406 | 2.522332 | 2e-05
408 | 2.517974 | 1.4e-05
410 | 2.513734 | 1e-05
412 | 2.509607 | 7e-06
414 | 2.505587 | 5e-06
416 | 2.501669 | 4e-06
418 | 2.497847 | 3e-06
420 | 2.494119 | 2e-06
422 | 2.49048 | 2e-06
424 | 2.486926 | 1e-06
426 | 2.483454 | 1e-06
428 | 2.480061 | 1e-06
430 | 2.476744 | 0
432 | 2.4735 | 0
434 | 2.470327 | 0
436 | 2.467221 | 0
438 | 2.464182 | 0
440 | 2.461205 | 0
442 | 2.45829 | 0
444 | 2.455435 | 0
446 | 2.452637 | 0
448 | 2.449895 | 0
450 | 2.447206 | 0
452 | 2.44457 | 0
454 | 2.441985 | 0
456 | 2.439449 | 0
458 | 2.43696 | 0
460 | 2.434518 | 0
462 | 2.432122 | 0
464 | 2.429769 | 0
466 | 2.427459 | 0
468 | 2.42519 | 0
470 | 2.422962 | 0
472 | 2.420773 | 0
474 | 2.418622 | 0
476 | 2.416509 | 0
478 | 2.414431 | 0
480 | 2.41239 | 0
482 | 2.410382 | 0
484 | 2.408409 | 0
486 | 2.406468 | 0
488 | 2.404559 | 0
490 | 2.402682 | 0
492 | 2.400834 | 0
494 | 2.399017 | 0
496 | 2.397229 | 0
498 | 2.395469 | 0
500 | 2.393737 | 0
502 | 2.392032 | 0
504 | 2.390353 | 0
506 | 2.388701 | 0
508 | 2.387073 | 0
510 | 2.385471 | 0
512 | 2.383892 | 0
514 | 2.382338 | 0
516 | 2.380806 | 0
518 | 2.379297 | 0
520 | 2.37781 | 0
522 | 2.376345 | 0
524 | 2.374902 | 0
526 | 2.373479 | 0
528 | 2.372076 | 0
530 | 2.370694 | 0
532 | 2.369331 | 0
534 | 2.367987 | 0
536 | 2.366662 | 0
538 | 2.365356 | 0
540 | 2.364067 | 0
542 | 2.362797 | 0
544 | 2.361543 | 0
546 | 2.360307 | 0
548 | 2.359087 | 0
550 | 2.357884 | 0
552 | 2.356697 | 0
554 | 2.355525 | 0
556 | 2.354369 | 0
558 | 2.353228 | 0
560 | 2.352102 | 0
562 | 2.350991 | 0
564 | 2.349894 | 0
566 | 2.348811 | 0
568 | 2.347742 | 0
570 | 2.346687 | 0
572 | 2.345644 | 0
574 | 2.344615 | 0
576 | 2.343599 | 0
578 | 2.342596 | 0
580 | 2.341605 | 0
582 | 2.340626 | 0
584 | 2.339659 | 0
586 | 2.338704 | 0
588 | 2.337761 | 0
590 | 2.336829 | 0
592 | 2.335908 | 0
594 | 2.334998 | 0
596 | 2.334099 | 0
598 | 2.333211 | 0
600 | 2.332333 | 0
602 | 2.331466 | 0
604 | 2.330609 | 0
606 | 2.329761 | 0
608 | 2.328924 | 0
610 | 2.328096 | 0
612 | 2.327277 | 0
614 | 2.326468 | 0
616 | 2.325668 | 0
618 | 2.324878 | 0
620 | 2.324096 | 0
622 | 2.323323 | 0
624 | 2.322558 | 0
626 | 2.321802 | 0
628 | 2.321055 | 0
630 | 2.320315 | 0
632 | 2.319584 | 0
634 | 2.318861 | 0
636 | 2.318145 | 0
638 | 2.317438 | 0
640 | 2.316738 | 0
642 | 2.316045 | 0
644 | 2.31536 | 0
646 | 2.314683 | 0
648 | 2.314012 | 0
650 | 2.313349 | 0
652 | 2.312692 | 0
654 | 2.312043 | 0
656 | 2.3114 | 0
658 | 2.310764 | 0
660 | 2.310134 | 0
662 | 2.309511 | 0
664 | 2.308895 | 0
666 | 2.308284 | 0
668 | 2.30768 | 0
670 | 2.307082 | 0
672 | 2.30649 | 0
674 | 2.305904 | 0
676 | 2.305324 | 0
678 | 2.30475 | 0
680 | 2.304182 | 0
682 | 2.303619 | 0
684 | 2.303062 | 0
686 | 2.30251 | 0
688 | 2.301963 | 0
690 | 2.301422 | 0
692 | 2.300887 | 0
694 | 2.300356 | 0
696 | 2.299831 | 0
698 | 2.29931 | 0
700 | 2.298795 | 0
702 | 2.298284 | 0
704 | 2.297779 | 0
706 | 2.297278 | 0
708 | 2.296782 | 0
710 | 2.296291 | 0
712 | 2.295804 | 0
714 | 2.295322 | 0
716 | 2.294844 | 0
718 | 2.294371 | 0
720 | 2.293902 | 0
722 | 2.293438 | 0
724 | 2.292978 | 0
726 | 2.292522 | 0
728 | 2.29207 | 0
730 | 2.291622 | 0
732 | 2.291178 | 0
734 | 2.290739 | 0
736 | 2.290303 | 0
738 | 2.289871 | 0
740 | 2.289443 | 0
742 | 2.289019 | 0
744 | 2.288599 | 0
746 | 2.288183 | 0
748 | 2.28777 | 0
750 | 2.287361 | 0
752 | 2.286955 | 0
754 | 2.286553 | 0
756 | 2.286154 | 0
758 | 2.285759 | 0
760 | 2.285368 | 0
762 | 2.284979 | 0
764 | 2.284594 | 0
766 | 2.284213 | 0
768 | 2.283834 | 0
770 | 2.283459 | 0
772 | 2.283087 | 0
774 | 2.282718 | 0
776 | 2.282353 | 0
778 | 2.28199 | 0
780 | 2.281631 | 0
782 | 2.281274 | 0
784 | 2.280921 | 0
786 | 2.28057 | 0
788 | 2.280222 | 0
790 | 2.279878 | 0
792 | 2.279536 | 0
794 | 2.279197 | 0
796 | 2.27886 | 0
798 | 2.278527 | 0
800 | 2.278196 | 0
802 | 2.277867 | 0
804 | 2.277542 | 0
806 | 2.277219 | 0
808 | 2.276899 | 0
810 | 2.276581 | 0
812 | 2.276266 | 0
814 | 2.275953 | 0
816 | 2.275643 | 0
818 | 2.275335 | 0
820 | 2.27503 | 0
822 | 2.274727 | 0
824 | 2.274427 | 0
826 | 2.274129 | 0
828 | 2.273833 | 0
830 | 2.273539 | 0
832 | 2.273248 | 0
834 | 2.272959 | 0
836 | 2.272673 | 0
838 | 2.272388 | 0
840 | 2.272106 | 0
842 | 2.271826 | 0
844 | 2.271548 | 0
846 | 2.271272 | 0
848 | 2.270998 | 0
850 | 2.270727 | 0
852 | 2.270457 | 0
854 | 2.270189 | 0
856 | 2.269924 | 0
858 | 2.26966 | 0
860 | 2.269399 | 0
862 | 2.269139 | 0
864 | 2.268881 | 0
866 | 2.268626 | 0
868 | 2.268372 | 0
870 | 2.26812 | 0
872 | 2.26787 | 0
874 | 2.267621 | 0
876 | 2.267375 | 0
878 | 2.26713 | 0
880 | 2.266887 | 0
882 | 2.266646 | 0
884 | 2.266407 | 0
886 | 2.266169 | 0
888 | 2.265933 | 0
890 | 2.265699 | 0
892 | 2.265466 | 0
894 | 2.265236 | 0
896 | 2.265006 | 0
898 | 2.264779 | 0
900 | 2.264553 | 0
902 | 2.264328 | 0
904 | 2.264106 | 0
906 | 2.263884 | 0
908 | 2.263665 | 0
910 | 2.263447 | 0
912 | 2.26323 | 0
914 | 2.263015 | 0
916 | 2.262801 | 0
918 | 2.262589 | 0
920 | 2.262379 | 0
922 | 2.26217 | 0
924 | 2.261962 | 0
926 | 2.261756 | 0
928 | 2.261551 | 0
930 | 2.261347 | 0
932 | 2.261145 | 0
934 | 2.260944 | 0
936 | 2.260745 | 0
938 | 2.260547 | 0
940 | 2.26035 | 0
942 | 2.260155 | 0
944 | 2.259961 | 0
946 | 2.259768 | 0
948 | 2.259577 | 0
950 | 2.259387 | 0
952 | 2.259198 | 0
954 | 2.259011 | 0
956 | 2.258824 | 0
958 | 2.258639 | 0
960 | 2.258455 | 0
962 | 2.258273 | 0
964 | 2.258091 | 0
966 | 2.257911 | 0
968 | 2.257732 | 0
970 | 2.257554 | 0
972 | 2.257377 | 0
974 | 2.257201 | 0
976 | 2.257027 | 0
978 | 2.256854 | 0
980 | 2.256681 | 0
982 | 2.25651 | 0
984 | 2.25634 | 0
986 | 2.256171 | 0
988 | 2.256003 | 0
990 | 2.255837 | 0
992 | 2.255671 | 0
994 | 2.255506 | 0
996 | 2.255343 | 0
998 | 2.25518 | 0
1000 | 2.255018 | 0
1002 | 2.254865 | 2.4124e-09
1004 | 2.254712 | 4.8296e-09
1006 | 2.254561 | 7.2516e-09
1008 | 2.25441 | 9.6784e-09
1010 | 2.25426098 | 1.211e-08
1012 | 2.254112 | 1.45488e-08
1014 | 2.253964 | 1.69932e-08
1016 | 2.253816 | 1.94432e-08
1018 | 2.25367 | 2.18988e-08
1020 | 2.2535246 | 2.436e-08
1022 | 2.25338 | 2.68268e-08
1024 | 2.253235 | 2.92992e-08
1026 | 2.253092 | 3.17772e-08
1028 | 2.25295 | 3.42608e-08
1030 | 2.25280798 | 3.675e-08
1032 | 2.252666 | 3.92384e-08
1034 | 2.252527 | 4.17316e-08
1036 | 2.252388 | 4.42296e-08
1038 | 2.252248 | 4.67324e-08
1040 | 2.2521102 | 4.924e-08
1042 | 2.251973 | 5.17608e-08
1044 | 2.251837 | 5.42872e-08
1046 | 2.251701 | 5.68192e-08
1048 | 2.251566 | 5.93568e-08
1050 | 2.2514317 | 6.19e-08
1052 | 2.251298796 | 6.44592e-08
1054 | 2.251165768 | 6.70248e-08
1056 | 2.25103356 | 6.95968e-08
1058 | 2.250902166 | 7.21752e-08
1060 | 2.25077064 | 7.476e-08
1062 | 2.250641 | 7.73388e-08
1064 | 2.250512 | 7.99232e-08
1066 | 2.250383 | 8.25132e-08
1068 | 2.250254 | 8.51088e-08
1070 | 2.25012701 | 8.771e-08
1072 | 2.25 | 9.03312e-08
1074 | 2.249874 | 9.29588e-08
1076 | 2.249748 | 9.55928e-08
1078 | 2.249623 | 9.82332e-08
1080 | 2.24949888 | 1.0088e-07
1082 | 2.249375 | 1.035332e-07
1084 | 2.249252 | 1.061928e-07
1086 | 2.24913 | 1.088588e-07
1088 | 2.249008 | 1.115312e-07
1090 | 2.2488866 | 1.1421e-07
1092 | 2.248765 | 1.168952e-07
1094 | 2.248646 | 1.195868e-07
1096 | 2.248526 | 1.222848e-07
1098 | 2.248407 | 1.249892e-07
1100 | 2.2482887 | 1.277e-07
1102 | 2.248171 | 1.304172e-07
1104 | 2.248053 | 1.331408e-07
1106 | 2.247937 | 1.358708e-07
1108 | 2.247821 | 1.386072e-07
1110 | 2.24770418 | 1.4135e-07
1112 | 2.24759 | 1.441216e-07
1114 | 2.247475 | 1.469004e-07
1116 | 2.247361 | 1.496864e-07
1118 | 2.247248 | 1.524796e-07
1120 | 2.24713392 | 1.5528e-07
1122 | 2.247022 | 1.580876e-07
1124 | 2.24691 | 1.609024e-07
1126 | 2.246799 | 1.637244e-07
1128 | 2.246687 | 1.665536e-07
1130 | 2.24657659 | 1.6939e-07
1132 | 2.246467312 | 1.722336e-07
1134 | 2.246357926 | 1.750844e-07
1136 | 2.246249296 | 1.779424e-07
1138 | 2.246140554 | 1.808076e-07
1140 | 2.24603256 | 1.8368e-07
1142 | 2.245926 | 1.865596e-07
1144 | 2.245818 | 1.894464e-07
1146 | 2.245712 | 1.923404e-07
1148 | 2.245605 | 1.952416e-07
1150 | 2.2454997 | 1.9815e-07
1152 | 2.245394 | 2.01096e-07
1154 | 2.245289 | 2.0405e-07
1156 | 2.245185 | 2.07012e-07
1158 | 2.245081 | 2.09982e-07
1160 | 2.24497776 | 2.1296e-07
1162 | 2.244874646 | 2.15946e-07
1164 | 2.244772256 | 2.1894e-07
1166 | 2.24466975 | 2.21942e-07
1168 | 2.24456796 | 2.24952e-07
1170 | 2.24446605 | 2.2797e-07
1172 | 2.244366 | 2.30996e-07
1174 | 2.244265 | 2.3403e-07
1176 | 2.244165 | 2.37072e-07
1178 | 2.244065 | 2.40122e-07
1180 | 2.24396586 | 2.4318e-07
1182 | 2.243868 | 2.462824e-07
1184 | 2.243769 | 2.493936e-07
1186 | 2.243671 | 2.525136e-07
1188 | 2.243573 | 2.556424e-07
1190 | 2.24347496 | 2.5878e-07
1192 | 2.243378 | 2.619264e-07
1194 | 2.243282 | 2.650816e-07
1196 | 2.243185 | 2.682456e-07
1198 | 2.24309 | 2.714184e-07
1200 | 2.2429944 | 2.746e-07
1202 | 2.242899 | 2.777904e-07
1204 | 2.242805 | 2.809896e-07
1206 | 2.24271 | 2.841976e-07
1208 | 2.242616 | 2.874144e-07
1210 | 2.24252242 | 2.9064e-07
1212 | 2.242429 | 2.938744e-07
1214 | 2.242335 | 2.971176e-07
1216 | 2.242243 | 3.003696e-07
1218 | 2.24215 | 3.036304e-07
1220 | 2.24205732 | 3.069e-07
1222 | 2.241966 | 3.102228e-07
1224 | 2.241874 | 3.135552e-07
1226 | 2.241784 | 3.168972e-07
1228 | 2.241693 | 3.202488e-07
1230 | 2.24160168 | 3.2361e-07
1232 | 2.241512 | 3.269808e-07
1234 | 2.241423 | 3.303612e-07
1236 | 2.241333 | 3.337512e-07
1238 | 2.241244 | 3.371508e-07
1240 | 2.24115424 | 3.4056e-07
1242 | 2.241066 | 3.440272e-07
1244 | 2.240978 | 3.475048e-07
1246 | 2.24089 | 3.509928e-07
1248 | 2.240802 | 3.544912e-07
1250 | 2.24071425 | 3.58e-07
1252 | 2.240627564 | 3.615192e-07
1254 | 2.240540774 | 3.650488e-07
1256 | 2.240454624 | 3.685888e-07
1258 | 2.240368366 | 3.721392e-07
1260 | 2.24028274 | 3.757e-07
1262 | 2.240197 | 3.792712e-07
1264 | 2.240111 | 3.828528e-07
1266 | 2.240026 | 3.864448e-07
1268 | 2.239941 | 3.900472e-07
1270 | 2.23985666 | 3.9366e-07
1272 | 2.239772 | 3.973376e-07
1274 | 2.239688 | 4.010264e-07
1276 | 2.239604 | 4.047264e-07
1278 | 2.23952 | 4.084376e-07
1280 | 2.23943564 | 4.1216e-07
1282 | 2.239353 | 4.158372e-07
1284 | 2.23927 | 4.195248e-07
1286 | 2.239187 | 4.232228e-07
1288 | 2.239105 | 4.269312e-07
1290 | 2.23902246 | 4.3065e-07
1292 | 2.238941 | 4.34496e-07
1294 | 2.23886 | 4.38354e-07
1296 | 2.238778 | 4.42224e-07
1298 | 2.238697 | 4.46106e-07
1300 | 2.2386158 | 4.5e-07
1302 | 2.238535 | 4.53906e-07
1304 | 2.238455 | 4.57824e-07
1306 | 2.238374 | 4.61754e-07
1308 | 2.238294 | 4.65696e-07
1310 | 2.23821283 | 4.6965e-07
1312 | 2.238134 | 4.73616e-07
1314 | 2.238054 | 4.77594e-07
1316 | 2.237975 | 4.81584e-07
1318 | 2.237896 | 4.85586e-07
1320 | 2.23781728 | 4.896e-07
1322 | 2.237739 | 4.936904e-07
1324 | 2.23766 | 4.977936e-07
1326 | 2.237582 | 5.019096e-07
1328 | 2.237504 | 5.060384e-07
1330 | 2.23742595 | 5.1018e-07
1332 | 2.237348 | 5.143344e-07
1334 | 2.237272 | 5.185016e-07
1336 | 2.237194 | 5.226816e-07
1338 | 2.237117 | 5.268744e-07
1340 | 2.2370395 | 5.3108e-07
1342 | 2.236963274 | 5.352984e-07
1344 | 2.236886936 | 5.395296e-07
1346 | 2.236810486 | 5.437736e-07
1348 | 2.236733924 | 5.480304e-07
1350 | 2.2366579 | 5.523e-07
1352 | 2.236582 | 5.566528e-07
1354 | 2.236506 | 5.610192e-07
1356 | 2.23643 | 5.653992e-07
1358 | 2.236355 | 5.697928e-07
1360 | 2.23627868 | 5.742e-07
1362 | 2.236203682 | 5.786932e-07
1364 | 2.236129212 | 5.832008e-07
1366 | 2.23605463 | 5.877228e-07
1368 | 2.235979936 | 5.922592e-07
1370 | 2.23590513 | 5.9681e-07
1372 | 2.235831 | 6.013752e-07
1374 | 2.235757 | 6.059548e-07
1376 | 2.235684 | 6.105488e-07
1378 | 2.23561 | 6.151572e-07
1380 | 2.23553642 | 6.1978e-07
1382 | 2.235462942 | 6.244172e-07
1384 | 2.235389968 | 6.290688e-07
1386 | 2.235316264 | 6.337348e-07
1388 | 2.23524306 | 6.384152e-07
1390 | 2.23516974 | 6.4311e-07
1392 | 2.235097304 | 6.47976e-07
1394 | 2.235024146 | 6.52858e-07
1396 | 2.23495148 | 6.57756e-07
1398 | 2.234878698 | 6.6267e-07
1400 | 2.2348064 | 6.676e-07
1402 | 2.234734188 | 6.724656e-07
1404 | 2.234662464 | 6.773464e-07
1406 | 2.234590628 | 6.822424e-07
1408 | 2.234519272 | 6.871536e-07
1410 | 2.23444721 | 6.9208e-07
1412 | 2.234376 | 6.97104e-07
1414 | 2.234304 | 7.02144e-07
1416 | 2.234233 | 7.072e-07
1418 | 2.234161 | 7.12272e-07
1420 | 2.23409012 | 7.1736e-07
1422 | 2.234019376 | 7.225484e-07
1424 | 2.233949096 | 7.277536e-07
1426 | 2.233878126 | 7.329756e-07
1428 | 2.233807616 | 7.382144e-07
1430 | 2.23373699 | 7.4347e-07
1432 | 2.233667 | 7.487424e-07
1434 | 2.233597 | 7.540316e-07
1436 | 2.233527 | 7.593376e-07
1438 | 2.233457 | 7.646604e-07
1440 | 2.23338644 | 7.7e-07
1442 | 2.233317 | 7.754448e-07
1444 | 2.233247 | 7.809072e-07
1446 | 2.233177 | 7.863872e-07
1448 | 2.233107 | 7.918848e-07
1450 | 2.2330368 | 7.974e-07
1452 | 2.232967 | 8.030232e-07
1454 | 2.232899 | 8.086648e-07
1456 | 2.232829 | 8.143248e-07
1458 | 2.23276 | 8.200032e-07
1460 | 2.23269106 | 8.257e-07
1462 | 2.232622 | 8.314152e-07
1464 | 2.232553 | 8.371488e-07
1466 | 2.232484 | 8.429008e-07
1468 | 2.232415 | 8.486712e-07
1470 | 2.23234658 | 8.5446e-07
1472 | 2.232278 | 8.603616e-07
1474 | 2.23221 | 8.662824e-07
1476 | 2.232141 | 8.722224e-07
1478 | 2.232073 | 8.781816e-07
1480 | 2.23200412 | 8.8416e-07
1482 | 2.231936 | 8.901576e-07
1484 | 2.231867 | 8.961744e-07
1486 | 2.231799 | 9.022104e-07
1488 | 2.231731 | 9.082656e-07
1490 | 2.2316628 | 9.1434e-07
1492 | 2.231595 | 9.206304e-07
1494 | 2.231527 | 9.269416e-07
1496 | 2.231459 | 9.332736e-07
1498 | 2.231391 | 9.396264e-07
1500 | 2.2313235 | 9.46e-07
1502 | 2.231256 | 9.52294e-07
1504 | 2.231189 | 9.58608e-07
1506 | 2.231122 | 9.64942e-07
1508 | 2.231055 | 9.71296e-07
1510 | 2.23098728 | 9.7767e-07
1512 | 2.23092 | 9.842688e-07
1514 | 2.230853 | 9.908892e-07
1516 | 2.230785 | 9.975312e-07
1518 | 2.230718 | 1.0041948e-06
1520 | 2.23065008 | 1.01088e-06
1522 | 2.230584 | 1.0175868e-06
1524 | 2.230517 | 1.0243152e-06
1526 | 2.23045 | 1.0310652e-06
1528 | 2.230383 | 1.0378368e-06
1530 | 2.23031596 | 1.04463e-06
1532 | 2.230248864 | 1.0515512e-06
1534 | 2.230182114 | 1.0584948e-06
1536 | 2.230114776 | 1.0654608e-06
1538 | 2.23004778 | 1.0724492e-06
1540 | 2.2299802 | 1.07946e-06
1542 | 2.229914 | 1.0866016e-06
1544 | 2.229848 | 1.0937664e-06
1546 | 2.229782 | 1.1009544e-06
1548 | 2.229715 | 1.1081656e-06
1550 | 2.2296486 | 1.1154e-06
1552 | 2.229582304 | 1.122768e-06
1554 | 2.229515442 | 1.13016e-06
1556 | 2.229449352 | 1.137576e-06
1558 | 2.229382696 | 1.145016e-06
1560 | 2.22931592 | 1.15248e-06
1562 | 2.22925 | 1.159968e-06
1564 | 2.229183 | 1.16748e-06
1566 | 2.229116 | 1.175016e-06
1568 | 2.22905 | 1.182576e-06
1570 | 2.22898296 | 1.19016e-06
1572 | 2.228917 | 1.1979968e-06
1574 | 2.22885 | 1.2058592e-06
1576 | 2.228784 | 1.2137472e-06
1578 | 2.228718 | 1.2216608e-06
1580 | 2.22865108 | 1.2296e-06
1582 | 2.228584972 | 1.2375648e-06
1584 | 2.228518744 | 1.2455552e-06
1586 | 2.22845281 | 1.2535712e-06
1588 | 2.22838634 | 1.2616128e-06
1590 | 2.22832016 | 1.26968e-06
1592 | 2.228254 | 1.2778912e-06
1594 | 2.228188 | 1.2861288e-06
1596 | 2.228122 | 1.2943928e-06
1598 | 2.228055 | 1.3026832e-06
1600 | 2.227989 | 1.311e-06
1602 | 2.227923 | 1.3194636e-06
1604 | 2.227857 | 1.3279544e-06
1606 | 2.227791 | 1.3364724e-06
1608 | 2.227725 | 1.3450176e-06
1610 | 2.22765837 | 1.35359e-06
1612 | 2.227592 | 1.362312e-06
1614 | 2.227526 | 1.371062e-06
1616 | 2.22746 | 1.37984e-06
1618 | 2.227393 | 1.388646e-06
1620 | 2.22732682 | 1.39748e-06
1622 | 2.227261 | 1.4064664e-06
1624 | 2.227194 | 1.4154816e-06
1626 | 2.227128 | 1.4245256e-06
1628 | 2.227061 | 1.4335984e-06
1630 | 2.22699452 | 1.4427e-06
1632 | 2.226929 | 1.4519568e-06
1634 | 2.226863 | 1.4612432e-06
1636 | 2.226796 | 1.4705592e-06
1638 | 2.22673 | 1.4799048e-06
1640 | 2.22666372 | 1.48928e-06
1642 | 2.226598 | 1.4988132e-06
1644 | 2.226532 | 1.5083768e-06
1646 | 2.226465 | 1.5179708e-06
1648 | 2.226399 | 1.5275952e-06
1650 | 2.2263328 | 1.53725e-06
1652 | 2.226267 | 1.5470656e-06
1654 | 2.2262 | 1.5569124e-06
1656 | 2.226134 | 1.5667904e-06
1658 | 2.226067 | 1.5766996e-06
1660 | 2.22600044 | 1.58664e-06
1662 | 2.225933786 | 1.596744e-06
1664 | 2.225867344 | 1.60688e-06
1666 | 2.225800774 | 1.617048e-06
1668 | 2.225734076 | 1.627248e-06
1670 | 2.22566725 | 1.63748e-06
1672 | 2.2256 | 1.6478784e-06
1674 | 2.225533 | 1.6583096e-06
1676 | 2.225467 | 1.6687736e-06
1678 | 2.2254 | 1.6792704e-06
1680 | 2.22533252 | 1.6898e-06
1682 | 2.225266 | 1.7004988e-06
1684 | 2.225199 | 1.7112312e-06
1686 | 2.225133 | 1.7219972e-06
1688 | 2.225066 | 1.7327968e-06
1690 | 2.22499895 | 1.74363e-06
1692 | 2.224931716 | 1.7547736e-06
1694 | 2.22486466 | 1.7659524e-06
1696 | 2.224797168 | 1.7771664e-06
1698 | 2.22472985 | 1.7884156e-06
1700 | 2.2246624 | 1.7997e-06
1702 | 2.22459552 | 1.8110196e-06
1704 | 2.224528512 | 1.8223744e-06
1706 | 2.224461376 | 1.8337644e-06
1708 | 2.224394112 | 1.8451896e-06
1710 | 2.22432672 | 1.85665e-06
1712 | 2.224259488 | 1.8684304e-06
1714 | 2.224192124 | 1.8802476e-06
1716 | 2.224124344 | 1.8921016e-06
1718 | 2.224056718 | 1.9039924e-06
1720 | 2.22398896 | 1.91592e-06
1722 | 2.223922 | 1.9280288e-06
1724 | 2.223854 | 1.9401752e-06
1726 | 2.223787 | 1.9523592e-06
1728 | 2.223719 | 1.9645808e-06
1730 | 2.22365138 | 1.97684e-06
1732 | 2.223583 | 1.9892832e-06
1734 | 2.223515 | 2.0017648e-06
1736 | 2.223447 | 2.0142848e-06
1738 | 2.223379 | 2.0268432e-06
1740 | 2.2233106 | 2.03944e-06
1742 | 2.223243 | 2.052372e-06
1744 | 2.223175 | 2.065344e-06
1746 | 2.223106 | 2.078356e-06
1748 | 2.223038 | 2.091408e-06
1750 | 2.22297 | 2.1045e-06
1752 | 2.222901136 | 2.1177824e-06
1754 | 2.222832386 | 2.1311056e-06
1756 | 2.2227635 | 2.1444696e-06
1758 | 2.222694478 | 2.1578744e-06
1760 | 2.22262532 | 2.17132e-06
1762 | 2.222557 | 2.1849588e-06
1764 | 2.222488 | 2.1986392e-06
1766 | 2.222419 | 2.2123612e-06
1768 | 2.22235 | 2.2261248e-06
1770 | 2.2222808 | 2.23993e-06
1772 | 2.222212 | 2.2540856e-06
1774 | 2.222143 | 2.2682844e-06
1776 | 2.222074 | 2.2825264e-06
1778 | 2.222005 | 2.2968116e-06
1780 | 2.22193572 | 2.31114e-06
1782 | 2.221866 | 2.325668e-06
1784 | 2.221797 | 2.34024e-06
1786 | 2.221727 | 2.354856e-06
1788 | 2.221658 | 2.369516e-06
1790 | 2.22158795 | 2.38422e-06
1792 | 2.221518 | 2.3992848e-06
1794 | 2.221448 | 2.4143952e-06
1796 | 2.221377 | 2.4295512e-06
1798 | 2.221307 | 2.4447528e-06
1800 | 2.2212364 | 2.46e-06
1802 | 2.221167 | 2.4754532e-06
1804 | 2.221097 | 2.4909528e-06
1806 | 2.221026 | 2.5064988e-06
1808 | 2.220956 | 2.5220912e-06
1810 | 2.22088584 | 2.53773e-06
1812 | 2.220816 | 2.55374e-06
1814 | 2.220745 | 2.569798e-06
1816 | 2.220674 | 2.585904e-06
1818 | 2.220603 | 2.602058e-06
1820 | 2.22053244 | 2.61826e-06
1822 | 2.220462 | 2.6346744e-06
1824 | 2.22039 | 2.6511376e-06
1826 | 2.220319 | 2.6676496e-06
1828 | 2.220248 | 2.6842104e-06
1830 | 2.2201766 | 2.70082e-06
1832 | 2.220105 | 2.7178112e-06
1834 | 2.220033 | 2.7348528e-06
1836 | 2.219961 | 2.7519448e-06
1838 | 2.219889 | 2.7690872e-06
1840 | 2.21981696 | 2.78628e-06
1842 | 2.219745 | 2.80386e-06
1844 | 2.219673 | 2.821492e-06
1846 | 2.219601 | 2.839176e-06
1848 | 2.219528 | 2.856912e-06
1850 | 2.2194558 | 2.8747e-06
1852 | 2.219384 | 2.8927104e-06
1854 | 2.219311 | 2.9107736e-06
1856 | 2.219239 | 2.9288896e-06
1858 | 2.219167 | 2.9470584e-06
1860 | 2.21909384 | 2.96528e-06
1862 | 2.219021 | 2.9840716e-06
1864 | 2.218948 | 3.0029184e-06
1866 | 2.218875 | 3.0218204e-06
1868 | 2.218802 | 3.0407776e-06
1870 | 2.21872879 | 3.05979e-06
1872 | 2.218656 | 3.0788576e-06
1874 | 2.218582 | 3.0979804e-06
1876 | 2.218509 | 3.1171584e-06
1878 | 2.218436 | 3.1363916e-06
1880 | 2.21836208 | 3.15568e-06
1882 | 2.218288 | 3.1755528e-06
1884 | 2.218215 | 3.1954832e-06
1886 | 2.218141 | 3.2154712e-06
1888 | 2.218066 | 3.2355168e-06
1890 | 2.21799218 | 3.25562e-06
1892 | 2.217918 | 3.2761376e-06
1894 | 2.217843 | 3.2967144e-06
1896 | 2.217769 | 3.3173504e-06
1898 | 2.217694 | 3.3380456e-06
1900 | 2.2176188 | 3.3588e-06
1902 | 2.217544 | 3.3801548e-06
1904 | 2.217469 | 3.4015712e-06
1906 | 2.217393 | 3.4230492e-06
1908 | 2.217318 | 3.4445888e-06
1910 | 2.217242 | 3.46619e-06
1912 | 2.217167 | 3.4878528e-06
1914 | 2.217091 | 3.5095772e-06
1916 | 2.217016 | 3.5313632e-06
1918 | 2.21694 | 3.5532108e-06
1920 | 2.2168644 | 3.57512e-06
1922 | 2.216788326 | 3.597644e-06
1924 | 2.216712104 | 3.620232e-06
1926 | 2.21663566 | 3.642884e-06
1928 | 2.216559144 | 3.6656e-06
1930 | 2.21648248 | 3.68838e-06
1932 | 2.216406 | 3.7115968e-06
1934 | 2.216329 | 3.7348792e-06
1936 | 2.216253 | 3.7582272e-06
1938 | 2.216176 | 3.7816408e-06
1940 | 2.21609882 | 3.80512e-06
1942 | 2.216021272 | 3.82923e-06
1944 | 2.215943576 | 3.853408e-06
1946 | 2.215865786 | 3.877654e-06
1948 | 2.215787792 | 3.901968e-06
1950 | 2.2157097 | 3.92635e-06
1952 | 2.215632 | 3.9509904e-06
1954 | 2.215555 | 3.9756996e-06
1956 | 2.215477 | 4.0004776e-06
1958 | 2.215399 | 4.0253244e-06
1960 | 2.21532072 | 4.05024e-06
1962 | 2.215242 | 4.0756092e-06
1964 | 2.215163 | 4.1010488e-06
1966 | 2.215084 | 4.1265588e-06
1968 | 2.215005 | 4.1521392e-06
1970 | 2.21492618 | 4.17779e-06
1972 | 2.214848 | 4.2040944e-06
1974 | 2.214769 | 4.2304716e-06
1976 | 2.21469 | 4.2569216e-06
1978 | 2.214611 | 4.2834444e-06
1980 | 2.21453182 | 4.31004e-06
1982 | 2.214452 | 4.3372976e-06
1984 | 2.214371 | 4.3646304e-06
1986 | 2.214291 | 4.3920384e-06
1988 | 2.214211 | 4.4195216e-06
1990 | 2.21412982 | 4.44708e-06
1992 | 2.214049 | 4.4751104e-06
1994 | 2.213968 | 4.5032176e-06
1996 | 2.213887 | 4.5314016e-06
1998 | 2.213806 | 4.5596624e-06
2000 | 2.213725 | 4.588e-06
2010 | 2.213442 | 4.686e-06
2020 | 2.213158 | 4.786e-06
2030 | 2.212871 | 4.891e-06
2040 | 2.212586 | 4.997e-06
2050 | 2.212301 | 5.106e-06
2060 | 2.212018 | 5.218e-06
2070 | 2.211735 | 5.333e-06
2080 | 2.211451 | 5.451e-06
2090 | 2.211168 | 5.571e-06
2100 | 2.210884 | 5.695e-06
2110 | 2.210599 | 5.823e-06
2120 | 2.210317 | 5.953e-06
2130 | 2.210034 | 6.086e-06
2140 | 2.209748 | 6.225e-06
2150 | 2.209464 | 6.366e-06
2160 | 2.209183 | 6.509e-06
2170 | 2.208897 | 6.658e-06
2180 | 2.208611 | 6.811e-06
2190 | 2.208328 | 6.966e-06
2200 | 2.208045 | 7.125e-06
2210 | 2.20776 | 7.29e-06
2220 | 2.207474 | 7.458e-06
2230 | 2.207188 | 7.631e-06
2240 | 2.206904 | 7.807e-06
2250 | 2.206616 | 7.99e-06
2260 | 2.206329 | 8.176e-06
2270 | 2.206043 | 8.366e-06
2280 | 2.205757 | 8.561e-06
2290 | 2.205469 | 8.762e-06
2300 | 2.205181 | 8.967e-06
2310 | 2.204893 | 9.178e-06
2320 | 2.204602 | 9.395e-06
2330 | 2.204313 | 9.616e-06
2340 | 2.204023 | 9.843e-06
2350 | 2.203731 | 1.0077e-05
2360 | 2.20344 | 1.0315e-05
2370 | 2.203148 | 1.056e-05
2380 | 2.202855 | 1.0811e-05
2390 | 2.202564 | 1.1066e-05
2400 | 2.202268 | 1.1331e-05
2410 | 2.201974 | 1.1601e-05
2420 | 2.201678 | 1.1877e-05
2430 | 2.201382 | 1.2161e-05
2440 | 2.201085 | 1.2452e-05
2450 | 2.200789 | 1.2749e-05
2460 | 2.200491 | 1.3053e-05
2470 | 2.200191 | 1.3366e-05
2480 | 2.199891 | 1.3688e-05
2490 | 2.199588 | 1.4017e-05
2500 | 2.199292 | 1.4348e-05
2510 | 2.198988 | 1.4694e-05
2520 | 2.198683 | 1.5049e-05
2530 | 2.198378 | 1.5412e-05
2540 | 2.198072 | 1.5783e-05
2550 | 2.197766 | 1.6163e-05
2560 | 2.19746 | 1.655e-05
2570 | 2.197154 | 1.6947e-05
2580 | 2.196847 | 1.7351e-05
2590 | 2.196533 | 1.7775e-05
2600 | 2.196225 | 1.8199e-05
2610 | 2.195909 | 1.8642e-05
2620 | 2.195599 | 1.9088e-05
2630 | 2.195286 | 1.9544e-05
2640 | 2.194973 | 2.0013e-05
2650 | 2.194657 | 2.0494e-05
2660 | 2.19434 | 2.0987e-05
2670 | 2.194021 | 2.1494e-05
2680 | 2.1937 | 2.2012e-05
2690 | 2.193378 | 2.2544e-05
2700 | 2.193056 | 2.3088e-05
2710 | 2.192732 | 2.3644e-05
2720 | 2.192408 | 2.4212e-05
2730 | 2.192083 | 2.4793e-05
2740 | 2.191759 | 2.5386e-05
2750 | 2.191426 | 2.6005e-05
2760 | 2.1911 | 2.6623e-05
2770 | 2.190765 | 2.727e-05
2780 | 2.190438 | 2.7916e-05
2790 | 2.190101 | 2.8593e-05
2800 | 2.18977 | 2.9271e-05
2810 | 2.18943 | 2.9982e-05
2820 | 2.189095 | 3.0695e-05
2830 | 2.188758 | 3.1426e-05
2840 | 2.18842 | 3.2176e-05
2850 | 2.188079 | 3.2944e-05
2860 | 2.187736 | 3.3732e-05
2870 | 2.187392 | 3.4538e-05
2880 | 2.187046 | 3.5362e-05
2890 | 2.186699 | 3.6205e-05
2900 | 2.186352 | 3.7065e-05
2910 | 2.185996 | 3.7963e-05
2920 | 2.185647 | 3.886e-05
2930 | 2.18529 | 3.9795e-05
2940 | 2.18494 | 4.0729e-05
2950 | 2.184581 | 4.1704e-05
2960 | 2.184229 | 4.2679e-05
2970 | 2.183866 | 4.37e-05
2980 | 2.183503 | 4.4744e-05
2990 | 2.183145 | 4.5789e-05
3000 | 2.182776 | 4.6886e-05
3010 | 2.182413 | 4.7985e-05
3020 | 2.182048 | 4.9112e-05
3030 | 2.181672 | 5.0292e-05
3040 | 2.181303 | 5.1474e-05
3050 | 2.180931 | 5.2682e-05
3060 | 2.180558 | 5.3918e-05
3070 | 2.180184 | 5.518e-05
3080 | 2.179808 | 5.6468e-05
3090 | 2.179424 | 5.7811e-05
3100 | 2.179047 | 5.9152e-05
3110 | 2.17866 | 6.0548e-05
3120 | 2.178273 | 6.1975e-05
3130 | 2.177884 | 6.3429e-05
3140 | 2.177503 | 6.4883e-05
3150 | 2.177111 | 6.6402e-05
3160 | 2.176717 | 6.7957e-05
3170 | 2.17632 | 6.955e-05
3180 | 2.175929 | 7.1144e-05
3190 | 2.175527 | 7.2814e-05
3200 | 2.175131 | 7.4486e-05
3210 | 2.174723 | 7.6238e-05
3220 | 2.174321 | 7.7992e-05
3230 | 2.173918 | 7.9783e-05
3240 | 2.173512 | 8.1614e-05
3250 | 2.173096 | 8.3525e-05
3260 | 2.172688 | 8.543e-05
3270 | 2.17227 | 8.7416e-05
3280 | 2.17186 | 8.9395e-05
3290 | 2.17144 | 9.1458e-05
3300 | 2.171018 | 9.3561e-05
3310 | 2.170595 | 9.5706e-05
3320 | 2.17017 | 9.7898e-05
3330 | 2.169744 | 0.000100135
3340 | 2.169314 | 0.000102424
3350 | 2.168881 | 0.000104766
3360 | 2.168455 | 0.00010711
3370 | 2.168016 | 0.000109565
3380 | 2.167574 | 0.000112075
3390 | 2.167139 | 0.000114589
3400 | 2.166691 | 0.000117218
3410 | 2.16625 | 0.000119843
3420 | 2.165798 | 0.000122583
3430 | 2.165353 | 0.000125318
3440 | 2.164898 | 0.000128167
3450 | 2.164451 | 0.000131005
3460 | 2.163993 | 0.000133958
3470 | 2.163533 | 0.000136967
3480 | 2.163072 | 0.000140034
3490 | 2.162609 | 0.000143162
3500 | 2.162145 | 0.000146349
3510 | 2.161666 | 0.000149682
3520 | 2.161196 | 0.000153012
3530 | 2.160722 | 0.000156415
3540 | 2.160245 | 0.0001599
3550 | 2.159774 | 0.000163385
3560 | 2.15929 | 0.000167029
3570 | 2.158802 | 0.000170757
3580 | 2.158321 | 0.000174479
3590 | 2.157827 | 0.000178366
3600 | 2.157331 | 0.000182331
3610 | 2.156843 | 0.000186284
3620 | 2.156343 | 0.0001904
3630 | 2.155842 | 0.000194588
3640 | 2.155339 | 0.00019885
3650 | 2.154834 | 0.00020319
3660 | 2.154328 | 0.000207609
3670 | 2.153808 | 0.000212209
3680 | 2.153297 | 0.000216802
3690 | 2.152783 | 0.000221487
3700 | 2.152254 | 0.000226378
3710 | 2.151733 | 0.00023127
3720 | 2.151207 | 0.000236277
3730 | 2.150678 | 0.000241389
3740 | 2.150144 | 0.000246619
3750 | 2.149606 | 0.000251961
3760 | 2.149077 | 0.000257295
3770 | 2.148533 | 0.000262857
3780 | 2.147986 | 0.000268524
3790 | 2.147437 | 0.000274294
3800 | 2.146886 | 0.000280167
3810 | 2.146333 | 0.000286138
3820 | 2.145779 | 0.000292215
3830 | 2.14521 | 0.00029853
3840 | 2.144652 | 0.000304819
3850 | 2.144078 | 0.000311367
3860 | 2.143514 | 0.000317899
3870 | 2.142934 | 0.000324708
3880 | 2.142362 | 0.000331512
3890 | 2.141786 | 0.000338456
3900 | 2.141192 | 0.000345714
3910 | 2.140606 | 0.000352969
3920 | 2.140016 | 0.00036038
3930 | 2.13942 | 0.000367949
3940 | 2.138822 | 0.000375658
3950 | 2.13822 | 0.000383523
3960 | 2.137615 | 0.000391525
3970 | 2.137008 | 0.000399672
3980 | 2.136398 | 0.00040795
3990 | 2.135787 | 0.00041636
4000 | 2.13516 | 0.000425095
4010 | 2.134544 | 0.000433786
4020 | 2.133912 | 0.000442831
4030 | 2.133276 | 0.000452031
4040 | 2.132651 | 0.000461209
4050 | 2.132007 | 0.000470769
4060 | 2.131358 | 0.000480531
4070 | 2.130718 | 0.000490279
4080 | 2.130058 | 0.000500453
4090 | 2.129408 | 0.000510613
4100 | 2.128752 | 0.000520984
4110 | 2.128091 | 0.00053157
4120 | 2.127411 | 0.000542582
4130 | 2.126742 | 0.000553558
4140 | 2.126071 | 0.000564715
4150 | 2.125396 | 0.000576055
4160 | 2.124703 | 0.000587838
4170 | 2.124024 | 0.000599531
4180 | 2.123327 | 0.00061168
4190 | 2.122627 | 0.000624029
4200 | 2.121924 | 0.000636581
4210 | 2.121216 | 0.000649364
4220 | 2.120504 | 0.00066238
4230 | 2.119786 | 0.000675649
4240 | 2.119078 | 0.000688888
4250 | 2.118348 | 0.000702709
4260 | 2.117612 | 0.000716797
4270 | 2.116885 | 0.00073087
4280 | 2.116153 | 0.000745209
4290 | 2.115399 | 0.000760147
4300 | 2.114657 | 0.000775008
4310 | 2.113894 | 0.000790473
4320 | 2.113144 | 0.000805826
4330 | 2.112374 | 0.000821786
4340 | 2.111602 | 0.000837967
4350 | 2.110843 | 0.000854041
4360 | 2.110064 | 0.000870715
4370 | 2.109282 | 0.00088765
4380 | 2.108479 | 0.000905232
4390 | 2.107687 | 0.000922757
4400 | 2.106889 | 0.000940607
4410 | 2.106084 | 0.000958789
4420 | 2.105272 | 0.000977344
4430 | 2.104454 | 0.000996244
4440 | 2.103645 | 0.001015107
4450 | 2.102812 | 0.001034765
4460 | 2.101972 | 0.001054767
4470 | 2.101145 | 0.00107469
4480 | 2.100293 | 0.001095409
4490 | 2.099438 | 0.001116424
4500 | 2.098597 | 0.001137311
4510 | 2.097734 | 0.001158942
4520 | 2.096867 | 0.001180899
4530 | 2.095978 | 0.00120366
4540 | 2.095103 | 0.001226265
4550 | 2.094224 | 0.001249205
4560 | 2.09332 | 0.001273029
4570 | 2.092428 | 0.001296779
4580 | 2.09153 | 0.001320927
4590 | 2.090623 | 0.001345529
4600 | 2.089687 | 0.001371176
4610 | 2.088762 | 0.001396746
4620 | 2.08785 | 0.001422219
4630 | 2.08691 | 0.001448721
4640 | 2.085962 | 0.001475692
4650 | 2.085008 | 0.001503085
4660 | 2.084048 | 0.001530906
4670 | 2.083083 | 0.001559129
4680 | 2.082113 | 0.00158776
4690 | 2.08114 | 0.001616744
4700 | 2.08014 | 0.001646797
4710 | 2.079158 | 0.001676589
4720 | 2.078148 | 0.001707479
4730 | 2.077153 | 0.001738186
4740 | 2.076129 | 0.001770055
4750 | 2.075097 | 0.001802476
4760 | 2.074077 | 0.0018348
4770 | 2.073047 | 0.001867674
4780 | 2.071985 | 0.00190192
4790 | 2.070935 | 0.001936033
4800 | 2.069876 | 0.001970725
4810 | 2.068807 | 0.00200604
4820 | 2.067731 | 0.002041879
4830 | 2.066648 | 0.002078249
4840 | 2.065557 | 0.002115156
4850 | 2.064439 | 0.002153326
4860 | 2.063338 | 0.00219118
4870 | 2.062208 | 0.002230367
4880 | 2.061073 | 0.002270013
4890 | 2.059955 | 0.002309394
4900 | 2.058805 | 0.002350197
4910 | 2.057647 | 0.002391595
4920 | 2.056479 | 0.002433677
4930 | 2.0553 | 0.002476498
4940 | 2.054133 | 0.002519154
4950 | 2.05293 | 0.002563474
4960 | 2.051739 | 0.00260767
4970 | 2.050512 | 0.00265354
4980 | 2.049299 | 0.002699192
4990 | 2.048051 | 0.00274652
5000 | 2.046819 | 0.002793526
5010 | 2.045581 | 0.002841139
5020 | 2.044307 | 0.002890447
5030 | 2.043028 | 0.002940304
5040 | 2.041769 | 0.002989697
5050 | 2.040476 | 0.00304074
5060 | 2.039147 | 0.003093588
5070 | 2.037837 | 0.003146019
5080 | 2.036516 | 0.003199225
5090 | 2.035184 | 0.003253215
5100 | 2.033838 | 0.003308109
5110 | 2.032479 | 0.003363922
5120 | 2.031104 | 0.003420667
5130 | 2.029715 | 0.003478417
5140 | 2.028341 | 0.00353584
5150 | 2.026924 | 0.003595395
5160 | 2.025526 | 0.003654552
5170 | 2.024085 | 0.003715837
5180 | 2.022635 | 0.003777888
5190 | 2.021174 | 0.003840709
5200 | 2.019738 | 0.003902835

## H800-SiO2
wl | n | k
300 | 1.522875 | 0.000158
302 | 1.522169 | 0.0001545
304 | 1.5214775 | 0.000151
306 | 1.5208005 | 0.000148
308 | 1.520138 | 0.0001445
310 | 1.5194895 | 0.000141
312 | 1.5188535 | 0.0001385
314 | 1.518231 | 0.0001355
316 | 1.5176215 | 0.000133
318 | 1.517024 | 0.00013
320 | 1.516438 | 0.0001275
322 | 1.5158645 | 0.000125
324 | 1.515302 | 0.000122
326 | 1.51475 | 0.00012
328 | 1.51421 | 0.0001175
330 | 1.5136795 | 0.0001155
332 | 1.513159 | 0.000113
334 | 1.512649 | 0.0001115
336 | 1.5121485 | 0.0001095
338 | 1.5116575 | 0.000107
340 | 1.5111755 | 0.000105
342 | 1.5107025 | 0.0001035
344 | 1.5102385 | 0.0001015
346 | 1.509783 | 0.0001
348 | 1.5093355 | 9.85e-05
350 | 1.508896 | 9.7e-05
352 | 1.508465 | 9.5e-05
354 | 1.5080415 | 9.35e-05
356 | 1.507625 | 9.25e-05
358 | 1.5072165 | 9.05e-05
360 | 1.506815 | 8.95e-05
362 | 1.50642 | 8.8e-05
364 | 1.5060325 | 8.7e-05
366 | 1.5056515 | 8.55e-05
368 | 1.505277 | 8.4e-05
370 | 1.5049085 | 8.25e-05
372 | 1.504547 | 8.15e-05
374 | 1.504191 | 8.05e-05
376 | 1.503841 | 7.95e-05
378 | 1.503497 | 7.8e-05
380 | 1.5031585 | 7.7e-05
382 | 1.502826 | 7.6e-05
384 | 1.5024985 | 7.5e-05
386 | 1.5021765 | 7.45e-05
388 | 1.50186 | 7.35e-05
390 | 1.501548 | 7.25e-05
392 | 1.501241 | 7.15e-05
394 | 1.500939 | 7.05e-05
396 | 1.5006425 | 6.95e-05
398 | 1.50035 | 6.9e-05
400 | 1.5000615 | 6.8e-05
402 | 1.4997785 | 6.7e-05
404 | 1.4994995 | 6.65e-05
406 | 1.4992245 | 6.55e-05
408 | 1.4989545 | 6.5e-05
410 | 1.498688 | 6.4e-05
412 | 1.4984255 | 6.35e-05
414 | 1.498167 | 6.25e-05
416 | 1.4979125 | 6.25e-05
418 | 1.497662 | 6.15e-05
420 | 1.4974145 | 6.05e-05
422 | 1.497171 | 6e-05
424 | 1.4969315 | 5.95e-05
426 | 1.4966955 | 5.9e-05
428 | 1.4964625 | 5.8e-05
430 | 1.496233 | 5.8e-05
432 | 1.496007 | 5.7e-05
434 | 1.495784 | 5.65e-05
436 | 1.495564 | 5.6e-05
438 | 1.4953475 | 5.55e-05
440 | 1.4951335 | 5.5e-05
442 | 1.494923 | 5.45e-05
444 | 1.4947155 | 5.4e-05
446 | 1.4945105 | 5.35e-05
448 | 1.4943085 | 5.25e-05
450 | 1.4941095 | 5.25e-05
452 | 1.493913 | 5.15e-05
454 | 1.493719 | 5.15e-05
456 | 1.493528 | 5.1e-05
458 | 1.4933395 | 5.05e-05
460 | 1.4931535 | 5e-05
462 | 1.49297 | 4.95e-05
464 | 1.4927885 | 4.95e-05
466 | 1.4926105 | 4.9e-05
468 | 1.492434 | 4.85e-05
470 | 1.49226 | 4.8e-05
472 | 1.492088 | 4.8e-05
474 | 1.4919185 | 4.7e-05
476 | 1.491751 | 4.7e-05
478 | 1.4915865 | 4.7e-05
480 | 1.491423 | 4.6e-05
482 | 1.4912625 | 4.6e-05
484 | 1.4911035 | 4.55e-05
486 | 1.4909465 | 4.5e-05
488 | 1.490792 | 4.5e-05
490 | 1.490639 | 4.45e-05
492 | 1.4904875 | 4.4e-05
494 | 1.4903385 | 4.4e-05
496 | 1.4901915 | 4.35e-05
498 | 1.490046 | 4.35e-05
500 | 1.489902 | 4.3e-05
502 | 1.4897605 | 4.25e-05
504 | 1.48962 | 4.25e-05
506 | 1.489482 | 4.25e-05
508 | 1.489345 | 4.15e-05
510 | 1.48921 | 4.15e-05
512 | 1.489076 | 4.15e-05
514 | 1.4889445 | 4.15e-05
516 | 1.4888145 | 4.05e-05
518 | 1.4886855 | 4.05e-05
520 | 1.488558 | 4.05e-05
522 | 1.488432 | 4e-05
524 | 1.488308 | 3.95e-05
526 | 1.488185 | 3.95e-05
528 | 1.4880635 | 3.95e-05
530 | 1.4879435 | 3.9e-05
532 | 1.487825 | 3.9e-05
534 | 1.4877075 | 3.85e-05
536 | 1.487592 | 3.85e-05
538 | 1.487477 | 3.8e-05
540 | 1.4873635 | 3.8e-05
542 | 1.487252 | 3.8e-05
544 | 1.487141 | 3.75e-05
546 | 1.4870315 | 3.7e-05
548 | 1.486923 | 3.7e-05
550 | 1.486816 | 3.7e-05
552 | 1.4867105 | 3.7e-05
554 | 1.4866055 | 3.65e-05
556 | 1.486502 | 3.6e-05
558 | 1.4863995 | 3.6e-05
560 | 1.4862985 | 3.6e-05
562 | 1.486198 | 3.6e-05
564 | 1.4860985 | 3.6e-05
566 | 1.4860005 | 3.5e-05
568 | 1.485904 | 3.5e-05
570 | 1.485808 | 3.5e-05
572 | 1.485713 | 3.5e-05
574 | 1.485619 | 3.5e-05
576 | 1.485526 | 3.45e-05
578 | 1.4854345 | 3.45e-05
580 | 1.4853435 | 3.4e-05
582 | 1.4852535 | 3.4e-05
584 | 1.485164 | 3.4e-05
586 | 1.485076 | 3.4e-05
588 | 1.484989 | 3.35e-05
590 | 1.4849025 | 3.35e-05
592 | 1.484817 | 3.35e-05
594 | 1.4847325 | 3.3e-05
596 | 1.484649 | 3.3e-05
598 | 1.484566 | 3.3e-05
600 | 1.484484 | 3.25e-05
602 | 1.4844025 | 3.25e-05
604 | 1.4843225 | 3.25e-05
606 | 1.484243 | 3.25e-05
608 | 1.4841645 | 3.25e-05
610 | 1.484086 | 3.2e-05
612 | 1.484009 | 3.2e-05
614 | 1.4839325 | 3.15e-05
616 | 1.483857 | 3.15e-05
618 | 1.4837825 | 3.15e-05
620 | 1.483708 | 3.15e-05
622 | 1.4836345 | 3.15e-05
624 | 1.483562 | 3.15e-05
626 | 1.4834895 | 3.1e-05
628 | 1.4834185 | 3.1e-05
630 | 1.483348 | 3.05e-05
632 | 1.483278 | 3.05e-05
634 | 1.4832085 | 3.05e-05
636 | 1.48314 | 3.05e-05
638 | 1.4830725 | 3.05e-05
640 | 1.483005 | 3.05e-05
642 | 1.482938 | 3.05e-05
644 | 1.4828725 | 3.05e-05
646 | 1.482807 | 2.95e-05
648 | 1.482742 | 2.95e-05
650 | 1.4826775 | 2.95e-05
652 | 1.482614 | 2.95e-05
654 | 1.4825515 | 2.95e-05
656 | 1.4824885 | 2.95e-05
658 | 1.482427 | 2.95e-05
660 | 1.482366 | 2.95e-05
662 | 1.4823055 | 2.95e-05
664 | 1.482245 | 2.95e-05
666 | 1.482185 | 2.9e-05
668 | 1.482126 | 2.9e-05
670 | 1.4820675 | 2.85e-05
672 | 1.4820095 | 2.85e-05
674 | 1.481952 | 2.85e-05
676 | 1.481895 | 2.85e-05
678 | 1.481839 | 2.85e-05
680 | 1.481783 | 2.85e-05
682 | 1.4817275 | 2.85e-05
684 | 1.4816725 | 2.85e-05
686 | 1.481618 | 2.8e-05
688 | 1.481564 | 2.8e-05
690 | 1.481511 | 2.8e-05
692 | 1.481458 | 2.8e-05
694 | 1.481405 | 2.8e-05
696 | 1.481353 | 2.75e-05
698 | 1.4813015 | 2.75e-05
700 | 1.4812505 | 2.75e-05
702 | 1.4811995 | 2.75e-05
704 | 1.4811495 | 2.75e-05
706 | 1.4810995 | 2.75e-05
708 | 1.4810495 | 2.75e-05
710 | 1.4810005 | 2.7e-05
712 | 1.480952 | 2.7e-05
714 | 1.480904 | 2.7e-05
716 | 1.480856 | 2.7e-05
718 | 1.4808085 | 2.7e-05
720 | 1.4807615 | 2.7e-05
722 | 1.4807155 | 2.7e-05
724 | 1.480669 | 2.7e-05
726 | 1.4806235 | 2.65e-05
728 | 1.4805775 | 2.65e-05
730 | 1.4805325 | 2.65e-05
732 | 1.480488 | 2.65e-05
734 | 1.4804435 | 2.65e-05
736 | 1.4804 | 2.65e-05
738 | 1.480356 | 2.6e-05
740 | 1.480313 | 2.6e-05
742 | 1.48027 | 2.6e-05
744 | 1.4802275 | 2.6e-05
746 | 1.4801855 | 2.6e-05
748 | 1.4801435 | 2.6e-05
750 | 1.480102 | 2.6e-05
752 | 1.480061 | 2.6e-05
754 | 1.48002 | 2.6e-05
756 | 1.4799795 | 2.6e-05
758 | 1.4799395 | 2.6e-05
760 | 1.4798995 | 2.6e-05
762 | 1.47986 | 2.55e-05
764 | 1.479821 | 2.55e-05
766 | 1.479782 | 2.55e-05
768 | 1.479743 | 2.55e-05
770 | 1.4797045 | 2.55e-05
772 | 1.4796665 | 2.5e-05
774 | 1.479629 | 2.5e-05
776 | 1.479592 | 2.5e-05
778 | 1.4795545 | 2.5e-05
780 | 1.4795175 | 2.5e-05
782 | 1.479481 | 2.5e-05
784 | 1.479445 | 2.5e-05
786 | 1.479409 | 2.5e-05
788 | 1.4793735 | 2.5e-05
790 | 1.479338 | 2.5e-05
792 | 1.4793025 | 2.5e-05
794 | 1.4792675 | 2.5e-05
796 | 1.479233 | 2.5e-05
798 | 1.479199 | 2.5e-05
800 | 1.4791645 | 2.5e-05
802 | 1.4791305 | 2.5e-05
804 | 1.479097 | 2.5e-05
806 | 1.479064 | 2.5e-05
808 | 1.4790305 | 2.45e-05
810 | 1.478998 | 2.4e-05
812 | 1.478965 | 2.4e-05
814 | 1.4789325 | 2.4e-05
816 | 1.478901 | 2.4e-05
818 | 1.478869 | 2.4e-05
820 | 1.4788375 | 2.4e-05
822 | 1.478806 | 2.4e-05
824 | 1.4787745 | 2.4e-05
826 | 1.4787435 | 2.4e-05
828 | 1.478713 | 2.4e-05
830 | 1.4786825 | 2.4e-05
832 | 1.478652 | 2.4e-05
834 | 1.478622 | 2.4e-05
836 | 1.4785925 | 2.4e-05
838 | 1.478563 | 2.4e-05
840 | 1.478533 | 2.4e-05
842 | 1.478504 | 2.4e-05
844 | 1.478475 | 2.4e-05
846 | 1.4784465 | 2.4e-05
848 | 1.478418 | 2.4e-05
850 | 1.4783895 | 2.4e-05
852 | 1.478361 | 2.4e-05
854 | 1.478333 | 2.4e-05
856 | 1.4783055 | 2.4e-05
858 | 1.478278 | 2.4e-05
860 | 1.4782505 | 2.35e-05
862 | 1.478223 | 2.35e-05
864 | 1.478196 | 2.35e-05
866 | 1.478169 | 2.35e-05
868 | 1.4781425 | 2.3e-05
870 | 1.478116 | 2.3e-05
872 | 1.47809 | 2.3e-05
874 | 1.478064 | 2.3e-05
876 | 1.478038 | 2.3e-05
878 | 1.4780125 | 2.3e-05
880 | 1.477987 | 2.3e-05
882 | 1.4779615 | 2.3e-05
884 | 1.477936 | 2.3e-05
886 | 1.4779115 | 2.3e-05
888 | 1.477886 | 2.3e-05
890 | 1.4778615 | 2.3e-05
892 | 1.477837 | 2.3e-05
894 | 1.4778125 | 2.3e-05
896 | 1.477788 | 2.3e-05
898 | 1.4777645 | 2.3e-05
900 | 1.477741 | 2.3e-05
902 | 1.4777165 | 2.3e-05
904 | 1.477693 | 2.3e-05
906 | 1.47767 | 2.3e-05
908 | 1.477647 | 2.3e-05
910 | 1.4776235 | 2.3e-05
912 | 1.477601 | 2.3e-05
914 | 1.477578 | 2.3e-05
916 | 1.4775555 | 2.3e-05
918 | 1.477533 | 2.3e-05
920 | 1.4775105 | 2.3e-05
922 | 1.477488 | 2.3e-05
924 | 1.4774665 | 2.3e-05
926 | 1.477444 | 2.25e-05
928 | 1.4774225 | 2.25e-05
930 | 1.477401 | 2.25e-05
932 | 1.4773795 | 2.25e-05
934 | 1.477358 | 2.25e-05
936 | 1.477337 | 2.25e-05
938 | 1.477316 | 2.25e-05
940 | 1.477295 | 2.25e-05
942 | 1.4772745 | 2.25e-05
944 | 1.477254 | 2.25e-05
946 | 1.477233 | 2.25e-05
948 | 1.4772125 | 2.25e-05
950 | 1.4771925 | 2.25e-05
952 | 1.4771725 | 2.25e-05
954 | 1.477152 | 2.25e-05
956 | 1.4771325 | 2.2e-05
958 | 1.477113 | 2.2e-05
960 | 1.477093 | 2.2e-05
962 | 1.4770735 | 2.2e-05
964 | 1.477054 | 2.2e-05
966 | 1.4770345 | 2.2e-05
968 | 1.477016 | 2.2e-05
970 | 1.4769965 | 2.2e-05
972 | 1.4769775 | 2.2e-05
974 | 1.476959 | 2.2e-05
976 | 1.4769405 | 2.2e-05
978 | 1.476922 | 2.2e-05
980 | 1.476903 | 2.2e-05
982 | 1.476885 | 2.2e-05
984 | 1.476867 | 2.2e-05
986 | 1.4768485 | 2.2e-05
988 | 1.4768305 | 2.2e-05
990 | 1.476813 | 2.2e-05
992 | 1.476795 | 2.2e-05
994 | 1.4767775 | 2.2e-05
996 | 1.47676 | 2.2e-05
998 | 1.4767425 | 2.2e-05
1000 | 1.476725 | 2.2e-05
1002 | 1.476697496 | 2.19475e-05
1004 | 1.476669 | 2.1895e-05
1006 | 1.476642 | 2.18425e-05
1008 | 1.476614201 | 2.179e-05
1010 | 1.476587 | 2.17375e-05
1012 | 1.476559256 | 2.1685e-05
1014 | 1.476532 | 2.16325e-05
1016 | 1.476504114 | 2.158e-05
1018 | 1.476477 | 2.15275e-05
1020 | 1.47644975 | 2.1475e-05
1022 | 1.476422 | 2.14225e-05
1024 | 1.476395676 | 2.0885e-05
1026 | 1.476368 | 2.083375e-05
1028 | 1.476341 | 2.07825e-05
1030 | 1.476314175 | 2.073125e-05
1032 | 1.47628692 | 2.068e-05
1034 | 1.47626 | 2.062875e-05
1036 | 1.476233215 | 2.05775e-05
1038 | 1.476206 | 2.052625e-05
1040 | 1.476178825 | 2.0475e-05
1042 | 1.476152 | 2.042375e-05
1044 | 1.476125219 | 2.03725e-05
1046 | 1.476099 | 2.032125e-05
1048 | 1.476071876 | 2.027e-05
1050 | 1.476045125 | 2.021875e-05
1052 | 1.476019 | 2.01675e-05
1054 | 1.475992 | 2.011625e-05
1056 | 1.475965442 | 2.0065e-05
1058 | 1.475938 | 2.001375e-05
1060 | 1.475912 | 1.99625e-05
1062 | 1.475885 | 1.991125e-05
1064 | 1.475859128 | 1.986e-05
1066 | 1.475832 | 1.980875e-05
1068 | 1.475806 | 1.97575e-05
1070 | 1.47577935 | 1.970625e-05
1072 | 1.475752934 | 1.9655e-05
1074 | 1.475726 | 1.960375e-05
1076 | 1.475699931 | 1.95525e-05
1078 | 1.475673344 | 1.950125e-05
1080 | 1.47564715 | 1.945e-05
1082 | 1.475621 | 1.939875e-05
1084 | 1.475594262 | 1.93475e-05
1086 | 1.475568 | 1.929625e-05
1088 | 1.475542043 | 1.9245e-05
1090 | 1.475515625 | 1.919375e-05
1092 | 1.47548957 | 1.91425e-05
1094 | 1.475463 | 1.909125e-05
1096 | 1.47543684 | 1.904e-05
1098 | 1.47541 | 1.898875e-05
1100 | 1.475383875 | 1.89375e-05
1102 | 1.475358 | 1.888625e-05
1104 | 1.475331649 | 1.8835e-05
1106 | 1.475305 | 1.878375e-05
1108 | 1.475279186 | 1.87325e-05
1110 | 1.475253 | 1.868125e-05
1112 | 1.475226486 | 1.863e-05
1114 | 1.4752 | 1.857875e-05
1116 | 1.475174 | 1.85275e-05
1118 | 1.475148 | 1.847625e-05
1120 | 1.47512165 | 1.8e-05
1122 | 1.475096 | 1.795e-05
1124 | 1.475069 | 1.79e-05
1126 | 1.475043 | 1.785e-05
1128 | 1.475016804 | 1.78e-05
1130 | 1.474990125 | 1.775e-05
1132 | 1.47496387 | 1.77e-05
1134 | 1.474938 | 1.765e-05
1136 | 1.474911595 | 1.76e-05
1138 | 1.474886 | 1.755e-05
1140 | 1.474859075 | 1.75e-05
1142 | 1.474833 | 1.745e-05
1144 | 1.474807058 | 1.74e-05
1146 | 1.47478 | 1.735e-05
1148 | 1.474753967 | 1.73e-05
1150 | 1.474728 | 1.725e-05
1152 | 1.474701437 | 1.72e-05
1154 | 1.474674873 | 1.715e-05
1156 | 1.474648648 | 1.71e-05
1158 | 1.474622357 | 1.705e-05
1160 | 1.4745956 | 1.7e-05
1162 | 1.474569 | 1.695e-05
1164 | 1.47454317 | 1.69e-05
1166 | 1.474517 | 1.685e-05
1168 | 1.47449008 | 1.68e-05
1170 | 1.474464 | 1.675e-05
1172 | 1.474437 | 1.67e-05
1174 | 1.474410827 | 1.665e-05
1176 | 1.474384032 | 1.66e-05
1178 | 1.474358 | 1.655e-05
1180 | 1.474331025 | 1.65e-05
1182 | 1.474304 | 1.645e-05
1184 | 1.474277752 | 1.64e-05
1186 | 1.474251 | 1.635e-05
1188 | 1.474225 | 1.63e-05
1190 | 1.474198 | 1.625e-05
1192 | 1.474171216 | 1.62e-05
1194 | 1.474144639 | 1.615e-05
1196 | 1.474117994 | 1.61e-05
1198 | 1.474091 | 1.605e-05
1200 | 1.474064125 | 1.6e-05
1202 | 1.474037651 | 1.595e-05
1204 | 1.474010734 | 1.59e-05
1206 | 1.473983749 | 1.585e-05
1208 | 1.473957066 | 1.58e-05
1210 | 1.47393 | 1.575e-05
1212 | 1.473903068 | 1.57e-05
1214 | 1.473876 | 1.565e-05
1216 | 1.473848737 | 1.56e-05
1218 | 1.473821 | 1.555e-05
1220 | 1.473794 | 1.55e-05
1222 | 1.473767 | 1.545e-05
1224 | 1.473739816 | 1.54e-05
1226 | 1.473712916 | 1.535e-05
1228 | 1.473686 | 1.53e-05
1230 | 1.473659 | 1.525e-05
1232 | 1.473631016 | 1.52e-05
1234 | 1.473604 | 1.479625e-05
1236 | 1.473576454 | 1.47475e-05
1238 | 1.473549 | 1.469875e-05
1240 | 1.47352125 | 1.465e-05
1242 | 1.473494 | 1.460125e-05
1244 | 1.473466576 | 1.45525e-05
1246 | 1.473438956 | 1.450375e-05
1248 | 1.473411264 | 1.4455e-05
1250 | 1.4733835 | 1.440625e-05
1252 | 1.473356 | 1.43575e-05
1254 | 1.473328 | 1.430875e-05
1256 | 1.473300648 | 1.426e-05
1258 | 1.473273 | 1.421125e-05
1260 | 1.473245 | 1.41625e-05
1262 | 1.473217 | 1.411375e-05
1264 | 1.473189273 | 1.4065e-05
1266 | 1.473161 | 1.401625e-05
1268 | 1.473132982 | 1.39675e-05
1270 | 1.473105225 | 1.391875e-05
1272 | 1.473076926 | 1.387e-05
1274 | 1.473049 | 1.382125e-05
1276 | 1.473020429 | 1.37725e-05
1278 | 1.472992 | 1.372375e-05
1280 | 1.4729633 | 1.3675e-05
1282 | 1.472935087 | 1.362625e-05
1284 | 1.472906798 | 1.35775e-05
1286 | 1.472878 | 1.352875e-05
1288 | 1.472849672 | 1.348e-05
1290 | 1.472821475 | 1.343125e-05
1292 | 1.472792882 | 1.33825e-05
1294 | 1.472764213 | 1.333375e-05
1296 | 1.472735468 | 1.3285e-05
1298 | 1.472706 | 1.323625e-05
1300 | 1.47267775 | 1.31875e-05
1302 | 1.472649 | 1.313875e-05
1304 | 1.472619886 | 1.309e-05
1306 | 1.472590991 | 1.304125e-05
1308 | 1.472561709 | 1.29925e-05
1310 | 1.472533 | 1.294375e-05
1312 | 1.472503297 | 1.2895e-05
1314 | 1.472474 | 1.284625e-05
1316 | 1.472445 | 1.27975e-05
1318 | 1.472415667 | 1.274875e-05
1320 | 1.4723863 | 1.27e-05
1322 | 1.472357 | 1.265125e-05
1324 | 1.472327 | 1.26025e-05
1326 | 1.472297728 | 1.255375e-05
1328 | 1.472268342 | 1.2505e-05
1330 | 1.472238 | 1.245625e-05
1332 | 1.472208742 | 1.24075e-05
1334 | 1.472179 | 1.235875e-05
1336 | 1.472149118 | 1.231e-05
1338 | 1.472119 | 1.226125e-05
1340 | 1.472089 | 1.22125e-05
1342 | 1.472059227 | 1.216375e-05
1344 | 1.472029198 | 1.2115e-05
1346 | 1.471999088 | 1.206625e-05
1348 | 1.471968897 | 1.20175e-05
1350 | 1.471938 | 1.196875e-05
1352 | 1.471907816 | 1.192e-05
1354 | 1.471877484 | 1.187125e-05
1356 | 1.471846789 | 1.18225e-05
1358 | 1.471816011 | 1.177375e-05
1360 | 1.47178515 | 1.1725e-05
1362 | 1.471755 | 1.167625e-05
1364 | 1.471724 | 1.16275e-05
1366 | 1.471693 | 1.157875e-05
1368 | 1.471662152 | 1.153e-05
1370 | 1.471631 | 1.148125e-05
1372 | 1.47160052 | 1.14325e-05
1374 | 1.47156936 | 1.138375e-05
1376 | 1.471538385 | 1.1335e-05
1378 | 1.471507 | 1.128625e-05
1380 | 1.471476 | 1.12375e-05
1382 | 1.471444 | 1.118875e-05
1384 | 1.471413084 | 1.114e-05
1386 | 1.471381404 | 1.109125e-05
1388 | 1.471349381 | 1.10425e-05
1390 | 1.471318 | 1.099375e-05
1392 | 1.471285949 | 1.0945e-05
1394 | 1.471254 | 1.089625e-05
1396 | 1.471222 | 1.08475e-05
1398 | 1.47119 | 1.079875e-05
1400 | 1.471158 | 1.075e-05
1402 | 1.471126087 | 1.070125e-05
1404 | 1.471094088 | 1.06525e-05
1406 | 1.471062 | 1.060375e-05
1408 | 1.471029587 | 1.0555e-05
1410 | 1.470997 | 1.050625e-05
1412 | 1.470965 | 1.04575e-05
1414 | 1.470932 | 1.040875e-05
1416 | 1.470899496 | 1.036e-05
1418 | 1.470867 | 1.031125e-05
1420 | 1.470834 | 1.02625e-05
1422 | 1.470801 | 1.021375e-05
1424 | 1.470768156 | 1.0165e-05
1426 | 1.470735 | 1.011625e-05
1428 | 1.470702 | 1.00675e-05
1430 | 1.470669 | 1.001875e-05
1432 | 1.470635424 | 9.97e-06
1434 | 1.470602 | 9.92125e-06
1436 | 1.470569 | 9.8725e-06
1438 | 1.470535414 | 9.82375e-06
1440 | 1.47050175 | 9.775e-06
1442 | 1.470468 | 9.72625e-06
1444 | 1.470434 | 9.6775e-06
1446 | 1.4704 | 9.62875e-06
1448 | 1.470366216 | 9.58e-06
1450 | 1.470332 | 9.53125e-06
1452 | 1.470298244 | 9.4825e-06
1454 | 1.470264 | 9.43375e-06
1456 | 1.470230026 | 9.385e-06
1458 | 1.470195569 | 9.33625e-06
1460 | 1.470161 | 9.2875e-06
1462 | 1.470126701 | 9.23875e-06
1464 | 1.470092074 | 9.19e-06
1466 | 1.470057 | 9.14125e-06
1468 | 1.470023 | 9.0925e-06
1470 | 1.46998765 | 9.04375e-06
1472 | 1.469952866 | 8.995e-06
1474 | 1.469918 | 8.94625e-06
1476 | 1.469882614 | 8.8975e-06
1478 | 1.469847 | 8.84875e-06
1480 | 1.4698122 | 8.8e-06
1482 | 1.469777 | 8.75125e-06
1484 | 1.469741 | 8.7025e-06
1486 | 1.469705 | 8.65375e-06
1488 | 1.469669588 | 8.605e-06
1490 | 1.46963385 | 8.55625e-06
1492 | 1.469598018 | 8.5075e-06
1494 | 1.469562092 | 8.45875e-06
1496 | 1.469525882 | 8.41e-06
1498 | 1.46949 | 8.36125e-06
1500 | 1.469454 | 8.3125e-06
1502 | 1.469417 | 8.26375e-06
1504 | 1.469381119 | 8.215e-06
1506 | 1.469344574 | 8.16625e-06
1508 | 1.469308121 | 8.1175e-06
1510 | 1.469271575 | 8.06875e-06
1512 | 1.469234808 | 8.02e-06
1514 | 1.469197947 | 7.97125e-06
1516 | 1.469161 | 7.9225e-06
1518 | 1.469124 | 7.87375e-06
1520 | 1.469086975 | 7.825e-06
1522 | 1.46905 | 7.77625e-06
1524 | 1.469012 | 7.7275e-06
1526 | 1.468975 | 7.67875e-06
1528 | 1.468937628 | 7.63e-06
1530 | 1.4689 | 7.58125e-06
1532 | 1.468862037 | 7.5325e-06
1534 | 1.468824 | 7.48375e-06
1536 | 1.468786128 | 7.435e-06
1538 | 1.468747862 | 7.38625e-06
1540 | 1.46871 | 7.3375e-06
1542 | 1.468671 | 7.28875e-06
1544 | 1.468633352 | 7.24e-06
1546 | 1.468595 | 7.19125e-06
1548 | 1.468556818 | 7.1425e-06
1550 | 1.46851825 | 7.09375e-06
1552 | 1.46847945 | 7.045e-06
1554 | 1.468441 | 6.99625e-06
1556 | 1.46840187 | 6.9475e-06
1558 | 1.468363 | 6.89875e-06
1560 | 1.46832405 | 6.85e-06
1562 | 1.468284 | 6.80125e-06
1564 | 1.468245 | 6.7525e-06
1566 | 1.468205 | 6.70375e-06
1568 | 1.468165654 | 6.655e-06
1570 | 1.468126 | 6.60625e-06
1572 | 1.468086077 | 6.5575e-06
1574 | 1.468046353 | 6.50875e-06
1576 | 1.468006388 | 6.46e-06
1578 | 1.467966 | 6.41125e-06
1580 | 1.467926 | 6.3625e-06
1582 | 1.467886 | 6.31375e-06
1584 | 1.467845813 | 6.265e-06
1586 | 1.467805 | 6.21625e-06
1588 | 1.467765 | 6.1675e-06
1590 | 1.467724 | 6.25e-06
1592 | 1.467683364 | 6.2e-06
1594 | 1.467642 | 6.15e-06
1596 | 1.467601256 | 6.1e-06
1598 | 1.467560179 | 6.05e-06
1600 | 1.467519 | 6e-06
1602 | 1.467478 | 5.95e-06
1604 | 1.467437 | 5.9e-06
1606 | 1.467395 | 5.85e-06
1608 | 1.467353752 | 5.8e-06
1610 | 1.467312 | 5.75e-06
1612 | 1.467270161 | 5.7e-06
1614 | 1.467228119 | 5.65e-06
1616 | 1.467185974 | 5.6e-06
1618 | 1.467143726 | 5.55e-06
1620 | 1.467101375 | 5.5e-06
1622 | 1.467059 | 5.45e-06
1624 | 1.467016052 | 5.4e-06
1626 | 1.466973 | 5.35e-06
1628 | 1.46693 | 5.3e-06
1630 | 1.466887 | 5.25e-06
1632 | 1.466844369 | 5.2e-06
1634 | 1.466801 | 5.15e-06
1636 | 1.466758541 | 5.2025e-06
1638 | 1.466715 | 5.15125e-06
1640 | 1.4666722 | 5.1e-06
1642 | 1.466629 | 5.04875e-06
1644 | 1.466584807 | 4.9975e-06
1646 | 1.466541 | 4.94625e-06
1648 | 1.466497188 | 4.895e-06
1650 | 1.466453125 | 4.84375e-06
1652 | 1.466408958 | 4.7925e-06
1654 | 1.466365 | 4.74125e-06
1656 | 1.466320402 | 4.69e-06
1658 | 1.466276 | 4.63875e-06
1660 | 1.466231 | 4.5875e-06
1662 | 1.466187 | 4.53625e-06
1664 | 1.466142027 | 4.485e-06
1666 | 1.466097 | 4.43375e-06
1668 | 1.466052208 | 4.3825e-06
1670 | 1.4660071 | 4.33125e-06
1672 | 1.46596188 | 4.28e-06
1674 | 1.465916 | 4.22875e-06
1676 | 1.4658708 | 4.1775e-06
1678 | 1.465825 | 4.12625e-06
1680 | 1.46577945 | 4.075e-06
1682 | 1.465734 | 4.02375e-06
1684 | 1.465688 | 3.9725e-06
1686 | 1.465642 | 3.92125e-06
1688 | 1.46559539 | 3.87e-06
1690 | 1.465549125 | 3.81875e-06
1692 | 1.465503 | 3.7675e-06
1694 | 1.465456 | 3.71625e-06
1696 | 1.465409098 | 3.665e-06
1698 | 1.465362292 | 3.61375e-06
1700 | 1.46531525 | 3.5625e-06
1702 | 1.465268 | 3.51125e-06
1704 | 1.465221028 | 3.46e-06
1706 | 1.465173723 | 3.40875e-06
1708 | 1.465126 | 3.3575e-06
1710 | 1.465079 | 3.30625e-06
1712 | 1.465030979 | 3.255e-06
1714 | 1.464983 | 3.20375e-06
1716 | 1.464935 | 3.1525e-06
1718 | 1.464887 | 3.10125e-06
1720 | 1.4648387 | 3.05e-06
1722 | 1.464791 | 2.99875e-06
1724 | 1.464742238 | 2.9475e-06
1726 | 1.464694 | 2.89625e-06
1728 | 1.464645432 | 2.845e-06
1730 | 1.464596775 | 2.79375e-06
1732 | 1.464547731 | 2.7425e-06
1734 | 1.464499 | 2.69125e-06
1736 | 1.464449264 | 2.64e-06
1738 | 1.4644 | 2.58875e-06
1740 | 1.46435 | 2.5375e-06
1742 | 1.464301 | 2.48625e-06
1744 | 1.464250989 | 2.435e-06
1746 | 1.464201124 | 2.38375e-06
1748 | 1.464151 | 2.3325e-06
1750 | 1.464101 | 2.28125e-06
1752 | 1.464050738 | 2.23e-06
1754 | 1.464 | 2.17875e-06
1756 | 1.463949657 | 2.1275e-06
1758 | 1.463899 | 2.07625e-06
1760 | 1.46384815 | 2.025e-06
1762 | 1.463797 | 1.97375e-06
1764 | 1.463746 | 1.9225e-06
1766 | 1.463695 | 1.87125e-06
1768 | 1.463643748 | 1.82e-06
1770 | 1.46359235 | 1.76875e-06
1772 | 1.463541051 | 1.7175e-06
1774 | 1.46349 | 1.66625e-06
1776 | 1.463438099 | 1.615e-06
1778 | 1.463386 | 1.56375e-06
1780 | 1.463335 | 1.5125e-06
1782 | 1.463282 | 1.46125e-06
1784 | 1.46323009 | 1.41e-06
1786 | 1.463177615 | 1.35875e-06
1788 | 1.463125015 | 1.3075e-06
1790 | 1.4630723 | 1.25625e-06
1792 | 1.463019272 | 1.205e-06
1794 | 1.462966128 | 1.15375e-06
1796 | 1.462912868 | 1.1025e-06
1798 | 1.462859492 | 1.05125e-06
1800 | 1.462806 | 1e-06
1810 | 1.462676 | 1e-06
1820 | 1.462544 | 1e-06
1830 | 1.462413 | 1e-06
1840 | 1.46228 | 1e-06
1850 | 1.462146 | 1e-06
1860 | 1.462014 | 1e-06
1870 | 1.46188 | 1e-06
1880 | 1.461746 | 1e-06
1890 | 1.461611 | 1e-06
1900 | 1.461475 | 1e-06
1910 | 1.461338 | 1e-06
1920 | 1.461202 | 1e-06
1930 | 1.461065 | 1e-06
1940 | 1.460928 | 1e-06
1950 | 1.460789 | 1e-06
1960 | 1.460651 | 1e-06
1970 | 1.460511 | 1e-06
1980 | 1.460372 | 1e-06
1990 | 1.460231 | 1e-06
2000 | 1.46009 | 1.001e-06
2010 | 1.459949 | 1.001e-06
2020 | 1.459807 | 1.001e-06
2030 | 1.459663 | 1.001e-06
2040 | 1.45952 | 1.001e-06
2050 | 1.459376 | 1.001e-06
2060 | 1.459232 | 1.001e-06
2070 | 1.459087 | 1.001e-06
2080 | 1.458941 | 1.001e-06
2090 | 1.458795 | 1.001e-06
2100 | 1.458649 | 1.001e-06
2110 | 1.4585 | 1.001e-06
2120 | 1.458353 | 1.001e-06
2130 | 1.458205 | 1.002e-06
2140 | 1.458054 | 1.002e-06
2150 | 1.457904 | 1.002e-06
2160 | 1.457755 | 1.002e-06
2170 | 1.457603 | 1.002e-06
2180 | 1.457451 | 1.002e-06
2190 | 1.457299 | 1.003e-06
2200 | 1.457147 | 1.003e-06
2210 | 1.456993 | 1.003e-06
2220 | 1.456838 | 1.003e-06
2230 | 1.456683 | 1.003e-06
2240 | 1.456528 | 1.004e-06
2250 | 1.456371 | 1.004e-06
2260 | 1.456214 | 1.004e-06
2270 | 1.456057 | 1.005e-06
2280 | 1.4559 | 1.005e-06
2290 | 1.455741 | 1.006e-06
2300 | 1.455582 | 1.006e-06
2310 | 1.455422 | 1.007e-06
2320 | 1.45526 | 1.007e-06
2330 | 1.455099 | 1.008e-06
2340 | 1.454938 | 1.008e-06
2350 | 1.454774 | 1.009e-06
2360 | 1.454612 | 1.01e-06
2370 | 1.454447 | 1.011e-06
2380 | 1.454283 | 1.011e-06
2390 | 1.454118 | 1.012e-06
2400 | 1.453951 | 1.013e-06
2410 | 1.453785 | 1.014e-06
2420 | 1.453618 | 1.016e-06
2430 | 1.453449 | 1.017e-06
2440 | 1.453281 | 1.018e-06
2450 | 1.453112 | 1.02e-06
2460 | 1.452942 | 1.021e-06
2470 | 1.452771 | 1.023e-06
2480 | 1.4526 | 1.025e-06
2490 | 1.452427 | 1.027e-06
2500 | 1.452257 | 1.029e-06
2510 | 1.452083 | 1.031e-06
2520 | 1.451908 | 1.034e-06
2530 | 1.451732 | 1.036e-06
2540 | 1.451557 | 1.039e-06
2550 | 1.451381 | 1.042e-06
2560 | 1.451204 | 1.046e-06
2570 | 1.451028 | 1.049e-06
2580 | 1.450851 | 1.053e-06
2590 | 1.45067 | 1.057e-06
2600 | 1.450492 | 1.061e-06
2610 | 1.450309 | 1.066e-06
2620 | 1.450129 | 1.071e-06
2630 | 1.449949 | 1.076e-06
2640 | 1.449767 | 1.082e-06
2650 | 1.449584 | 1.088e-06
2660 | 1.449401 | 1.095e-06
2670 | 1.449216 | 1.102e-06
2680 | 1.44903 | 1.11e-06
2690 | 1.448844 | 1.118e-06
2700 | 1.448657 | 1.127e-06
2710 | 1.448469 | 1.137e-06
2720 | 1.448281 | 1.147e-06
2730 | 1.448093 | 1.158e-06
2740 | 1.447904 | 1.169e-06
2750 | 1.447711 | 1.182e-06
2760 | 1.447522 | 1.195e-06
2770 | 1.447328 | 1.209e-06
2780 | 1.447138 | 1.224e-06
2790 | 1.446943 | 1.241e-06
2800 | 1.446751 | 1.258e-06
2810 | 1.446554 | 1.277e-06
2820 | 1.44636 | 1.297e-06
2830 | 1.446165 | 1.318e-06
2840 | 1.445969 | 1.341e-06
2850 | 1.445772 | 1.365e-06
2860 | 1.445574 | 1.391e-06
2870 | 1.445375 | 1.419e-06
2880 | 1.445175 | 1.448e-06
2890 | 1.444975 | 1.48e-06
2900 | 1.444774 | 1.513e-06
2910 | 1.444569 | 1.55e-06
2920 | 1.444368 | 1.588e-06
2930 | 1.444162 | 1.629e-06
2940 | 1.44396 | 1.673e-06
2950 | 1.443754 | 1.719e-06
2960 | 1.443551 | 1.768e-06
2970 | 1.443343 | 1.821e-06
2980 | 1.443134 | 1.878e-06
2990 | 1.442929 | 1.937e-06
3000 | 1.442718 | 2.001e-06
3010 | 1.44251 | 2.068e-06
3020 | 1.442301 | 2.14e-06
3030 | 1.442087 | 2.218e-06
3040 | 1.441876 | 2.299e-06
3050 | 1.441664 | 2.386e-06
3060 | 1.441451 | 2.478e-06
3070 | 1.441238 | 2.575e-06
3080 | 1.441025 | 2.679e-06
3090 | 1.440806 | 2.791e-06
3100 | 1.440592 | 2.907e-06
3110 | 1.440373 | 3.033e-06
3120 | 1.440154 | 3.166e-06
3130 | 1.439935 | 3.307e-06
3140 | 1.439719 | 3.454e-06
3150 | 1.439498 | 3.612e-06
3160 | 1.439276 | 3.781e-06
3170 | 1.439053 | 3.96e-06
3180 | 1.438833 | 4.146e-06
3190 | 1.438608 | 4.348e-06
3200 | 1.438386 | 4.557e-06
3210 | 1.438158 | 4.785e-06
3220 | 1.437933 | 5.021e-06
3230 | 1.437709 | 5.271e-06
3240 | 1.437483 | 5.535e-06
3250 | 1.437251 | 5.821e-06
3260 | 1.437025 | 6.116e-06
3270 | 1.436793 | 6.435e-06
3280 | 1.436566 | 6.763e-06
3290 | 1.436334 | 7.117e-06
3300 | 1.436101 | 7.49e-06
3310 | 1.435868 | 7.884e-06
3320 | 1.435635 | 8.301e-06
3330 | 1.4354 | 8.74e-06
3340 | 1.435165 | 9.205e-06
3350 | 1.434928 | 9.696e-06
3360 | 1.434695 | 1.0203e-05
3370 | 1.434456 | 1.0753e-05
3380 | 1.434215 | 1.1333e-05
3390 | 1.433979 | 1.1933e-05
3400 | 1.433736 | 1.2581e-05
3410 | 1.433497 | 1.3248e-05
3420 | 1.433253 | 1.3967e-05
3430 | 1.433013 | 1.4708e-05
3440 | 1.432768 | 1.5503e-05
3450 | 1.432528 | 1.632e-05
3460 | 1.432282 | 1.7196e-05
3470 | 1.432036 | 1.8117e-05
3480 | 1.43179 | 1.9084e-05
3490 | 1.431543 | 2.0099e-05
3500 | 1.431296 | 2.1166e-05
3510 | 1.431042 | 2.2314e-05
3520 | 1.430793 | 2.3495e-05
3530 | 1.430543 | 2.4738e-05
3540 | 1.430291 | 2.6048e-05
3550 | 1.430043 | 2.7395e-05
3560 | 1.429788 | 2.8845e-05
3570 | 1.429533 | 3.037e-05
3580 | 1.429281 | 3.1935e-05
3590 | 1.429023 | 3.3615e-05
3600 | 1.428765 | 3.5377e-05
3610 | 1.428512 | 3.7182e-05
3620 | 1.428252 | 3.9112e-05
3630 | 1.427993 | 4.113e-05
3640 | 1.427733 | 4.3238e-05
3650 | 1.427473 | 4.5441e-05
3660 | 1.427213 | 4.7744e-05
3670 | 1.426947 | 5.0204e-05
3680 | 1.426686 | 5.2723e-05
3690 | 1.426424 | 5.5359e-05
3700 | 1.426155 | 5.818e-05
3710 | 1.42589 | 6.1074e-05
3720 | 1.425624 | 6.4109e-05
3730 | 1.425356 | 6.7284e-05
3740 | 1.425087 | 7.0612e-05
3750 | 1.424817 | 7.4093e-05
3760 | 1.424551 | 7.7652e-05
3770 | 1.424279 | 8.145e-05
3780 | 1.424006 | 8.5411e-05
3790 | 1.423733 | 8.9537e-05
3800 | 1.42346 | 9.3833e-05
3810 | 1.423186 | 9.8301e-05
3820 | 1.422913 | 0.000102948
3830 | 1.422633 | 0.000107887
3840 | 1.422359 | 0.000112911
3850 | 1.422078 | 0.000118257
3860 | 1.421802 | 0.000123704
3870 | 1.421519 | 0.000129501
3880 | 1.421242 | 0.000135415
3890 | 1.420963 | 0.000141574
3900 | 1.420676 | 0.000148144
3910 | 1.420393 | 0.000154844
3920 | 1.42011 | 0.000161824
3930 | 1.419825 | 0.000169092
3940 | 1.419539 | 0.000176637
3950 | 1.419252 | 0.000184483
3960 | 1.418965 | 0.000192614
3970 | 1.418677 | 0.000201046
3980 | 1.418389 | 0.000209769
3990 | 1.418101 | 0.00021879
4000 | 1.417807 | 0.000228326
4010 | 1.417519 | 0.000237979
4020 | 1.417223 | 0.000248197
4030 | 1.416928 | 0.000258767
4040 | 1.416638 | 0.000269486
4050 | 1.41634 | 0.000280832
4060 | 1.416041 | 0.000292606
4070 | 1.415747 | 0.000304549
4080 | 1.415444 | 0.000317206
4090 | 1.415147 | 0.00033004
4100 | 1.414849 | 0.000343333
4110 | 1.414549 | 0.000357099
4120 | 1.414241 | 0.000371627
4130 | 1.413939 | 0.000386313
4140 | 1.413637 | 0.000401444
4150 | 1.413335 | 0.00041703
4160 | 1.413026 | 0.000433438
4170 | 1.412724 | 0.000449929
4180 | 1.412414 | 0.000467279
4190 | 1.412105 | 0.000485132
4200 | 1.411795 | 0.000503495
4210 | 1.411484 | 0.000522414
4220 | 1.411172 | 0.000541899
4230 | 1.410859 | 0.00056198
4240 | 1.410551 | 0.00058223
4250 | 1.410234 | 0.00060359
4260 | 1.409917 | 0.000625584
4270 | 1.409604 | 0.000647769
4280 | 1.40929 | 0.000670585
4290 | 1.408967 | 0.000694569
4300 | 1.408652 | 0.000718643
4310 | 1.408328 | 0.000743906
4320 | 1.408011 | 0.000769192
4330 | 1.407686 | 0.00079568
4340 | 1.407362 | 0.000822739
4350 | 1.407045 | 0.000849808
4360 | 1.40672 | 0.000878075
4370 | 1.406395 | 0.000906969
4380 | 1.406063 | 0.00093715
4390 | 1.405737 | 0.000967408
4400 | 1.405409 | 0.000998393
4410 | 1.40508 | 0.00103011
4420 | 1.404749 | 0.001062629
4430 | 1.404417 | 0.001095893
4440 | 1.40409 | 0.001129221
4450 | 1.403754 | 0.001164075
4460 | 1.403417 | 0.001199651
4470 | 1.403086 | 0.001235185
4480 | 1.402747 | 0.001272224
4490 | 1.402408 | 0.001309869
4500 | 1.402076 | 0.001347341
4510 | 1.401736 | 0.001386193
4520 | 1.401396 | 0.001425662
4530 | 1.401049 | 0.001466587
4540 | 1.400709 | 0.00150723
4550 | 1.400369 | 0.001548454
4560 | 1.40002 | 0.001591226
4570 | 1.399678 | 0.001633806
4580 | 1.399334 | 0.001677021
4590 | 1.398989 | 0.001720948
4600 | 1.398634 | 0.001766615
4610 | 1.398285 | 0.001811996
4620 | 1.397941 | 0.00185704
4630 | 1.397589 | 0.00190371
4640 | 1.397236 | 0.001950985
4650 | 1.396882 | 0.00199875
4660 | 1.396527 | 0.002046983
4670 | 1.396172 | 0.002095613
4680 | 1.395816 | 0.002144612
4690 | 1.395461 | 0.002193853
4700 | 1.395098 | 0.002244512
4710 | 1.394742 | 0.002294307
4720 | 1.394379 | 0.002345475
4730 | 1.394022 | 0.002395854
4740 | 1.393657 | 0.002447606
4750 | 1.39329 | 0.002499681
4760 | 1.39293 | 0.002551006
4770 | 1.392567 | 0.002602577
4780 | 1.392195 | 0.002655611
4790 | 1.391829 | 0.002707723
4800 | 1.391461 | 0.002759968
4810 | 1.391092 | 0.002812356
4820 | 1.390722 | 0.002864689
4830 | 1.390351 | 0.002916922
4840 | 1.38998 | 0.00296901
4850 | 1.389601 | 0.003021896
4860 | 1.38923 | 0.003073342
4870 | 1.38885 | 0.003125534
4880 | 1.388471 | 0.003177224
4890 | 1.3881 | 0.003227446
4900 | 1.387719 | 0.003278293
4910 | 1.387338 | 0.003328634
4920 | 1.386956 | 0.003378511
4930 | 1.386571 | 0.003427913
4940 | 1.386193 | 0.003475763
4950 | 1.385805 | 0.003524034
4960 | 1.385423 | 0.003570698
4970 | 1.385031 | 0.003617569
4980 | 1.384646 | 0.003662636
4990 | 1.384252 | 0.003707689
5000 | 1.383865 | 0.003750753
5010 | 1.383478 | 0.003792662
5020 | 1.383082 | 0.003834248
5030 | 1.382686 | 0.003874419
5040 | 1.382299 | 0.003912356
5050 | 1.381903 | 0.003949616
5060 | 1.381498 | 0.003986113
5070 | 1.381102 | 0.004020232
5080 | 1.380704 | 0.004052729
5090 | 1.380306 | 0.004083515
5100 | 1.379905 | 0.004112554
5110 | 1.379502 | 0.004139737
5120 | 1.379098 | 0.004164945
5130 | 1.378691 | 0.004188072
5140 | 1.378291 | 0.004208517
5150 | 1.377881 | 0.004227
5160 | 1.377478 | 0.004242559
5170 | 1.377066 | 0.004255642
5180 | 1.376654 | 0.004265571
5190 | 1.376241 | 0.004271878
5200 | 1.375837 | 0.004273069

## Si-substrate
WL_nm | n | k
200 | 0.9767 | 2.8018
202 | 1.0036 | 2.8402
204 | 1.0302 | 2.8782
206 | 1.0567 | 2.9157
208 | 1.0833 | 2.9529
210 | 1.1093 | 2.9902
212 | 1.1345 | 3.0285
214 | 1.1593 | 3.069
216 | 1.1849 | 3.1128
218 | 1.2133 | 3.1604
220 | 1.2468 | 3.2111
222 | 1.2874 | 3.2625
224 | 1.3357 | 3.3112
226 | 1.3908 | 3.3536
228 | 1.4495 | 3.3865
230 | 1.5072 | 3.408
232 | 1.559 | 3.4188
234 | 1.6009 | 3.4234
236 | 1.6309 | 3.4262
238 | 1.6493 | 3.432
240 | 1.658 | 3.4446
242 | 1.6599 | 3.4665
244 | 1.658 | 3.4992
246 | 1.6553 | 3.5428
248 | 1.6542 | 3.5968
250 | 1.6565 | 3.6603
252 | 1.6636 | 3.7325
254 | 1.6764 | 3.8126
256 | 1.6955 | 3.8998
258 | 1.7218 | 3.9939
260 | 1.7559 | 4.0946
262 | 1.7987 | 4.2018
264 | 1.8513 | 4.3157
266 | 1.9154 | 4.4363
268 | 1.993 | 4.5638
270 | 2.0874 | 4.698
272 | 2.204 | 4.838
274 | 2.3518 | 4.9808
276 | 2.5329 | 5.1178
278 | 2.7354 | 5.2279
280 | 2.9518 | 5.2971
282 | 3.1853 | 5.3652
284 | 3.4459 | 5.4363
286 | 3.7425 | 5.4661
288 | 4.0647 | 5.4248
290 | 4.3778 | 5.3031
292 | 4.6474 | 5.112
294 | 4.8521 | 4.8793
296 | 4.9877 | 4.6388
298 | 5.0647 | 4.4159
300 | 5.1013 | 4.223
302 | 5.1151 | 4.0613
304 | 5.1188 | 3.9261
306 | 5.1194 | 3.8113
308 | 5.1197 | 3.7116
310 | 5.1205 | 3.6236
312 | 5.1217 | 3.5452
314 | 5.1234 | 3.4752
316 | 5.126 | 3.4128
318 | 5.13 | 3.3574
320 | 5.1362 | 3.3082
322 | 5.1449 | 3.264
324 | 5.1566 | 3.2241
326 | 5.1713 | 3.1873
328 | 5.1887 | 3.1529
330 | 5.2086 | 3.1203
332 | 5.2303 | 3.089
334 | 5.2536 | 3.0591
336 | 5.2779 | 3.0309
338 | 5.3031 | 3.0047
340 | 5.3293 | 2.9815
342 | 5.3569 | 2.9621
344 | 5.387 | 2.9476
346 | 5.4212 | 2.939
348 | 5.4618 | 2.937
350 | 5.5123 | 2.9419
352 | 5.5768 | 2.9527
354 | 5.6605 | 2.9671
356 | 5.7691 | 2.9801
358 | 5.9072 | 2.9834
360 | 6.0765 | 2.9645
362 | 6.2727 | 2.9075
364 | 6.4819 | 2.7963
366 | 6.6815 | 2.6203
368 | 6.8449 | 2.3827
370 | 6.9501 | 2.1026
372 | 6.9869 | 1.8092
374 | 6.9596 | 1.5301
376 | 6.8828 | 1.2835
378 | 6.7745 | 1.0761
380 | 6.6503 | 0.9069
382 | 6.5215 | 0.771
384 | 6.3948 | 0.6626
386 | 6.2739 | 0.5759
388 | 6.1603 | 0.5064
390 | 6.0546 | 0.4502
392 | 5.9566 | 0.4045
394 | 5.866 | 0.3669
396 | 5.7822 | 0.3359
398 | 5.7046 | 0.3101
400 | 5.633 | 0.2885
402 | 5.5671 | 0.2704
404 | 5.5064 | 0.2549
406 | 5.4504 | 0.2405
408 | 5.3981 | 0.2267
410 | 5.349 | 0.2138
412 | 5.3023 | 0.2016
414 | 5.258 | 0.19
416 | 5.2156 | 0.1792
418 | 5.1751 | 0.169
420 | 5.1363 | 0.1594
422 | 5.0991 | 0.1504
424 | 5.0633 | 0.1419
426 | 5.0288 | 0.134
428 | 4.9956 | 0.1265
430 | 4.9635 | 0.1196
432 | 4.9326 | 0.113
434 | 4.9027 | 0.1069
436 | 4.8738 | 0.1013
438 | 4.8459 | 0.0959
440 | 4.8188 | 0.091
442 | 4.7926 | 0.0864
444 | 4.7672 | 0.0821
446 | 4.7426 | 0.0781
448 | 4.7187 | 0.0744
450 | 4.6955 | 0.071
452 | 4.673 | 0.0678
454 | 4.6512 | 0.0649
456 | 4.63 | 0.0623
458 | 4.6095 | 0.0598
460 | 4.5895 | 0.0576
462 | 4.5702 | 0.0556
464 | 4.5513 | 0.0538
466 | 4.5331 | 0.0522
468 | 4.5153 | 0.0507
470 | 4.4981 | 0.0495
472 | 4.4814 | 0.0484
474 | 4.4653 | 0.0474
476 | 4.4497 | 0.0466
478 | 4.4346 | 0.0458
480 | 4.42 | 0.045
482 | 4.4058 | 0.0442
484 | 4.392 | 0.0435
486 | 4.3786 | 0.0427
488 | 4.3655 | 0.042
490 | 4.3528 | 0.0413
492 | 4.3404 | 0.0406
494 | 4.3283 | 0.04
496 | 4.3165 | 0.0393
498 | 4.305 | 0.0387
500 | 4.2938 | 0.038
502 | 4.2828 | 0.0374
504 | 4.2721 | 0.0368
506 | 4.2616 | 0.0362
508 | 4.2513 | 0.0356
510 | 4.2413 | 0.0351
512 | 4.2314 | 0.0345
514 | 4.2218 | 0.034
516 | 4.2124 | 0.0334
518 | 4.2032 | 0.0329
520 | 4.1942 | 0.0324
522 | 4.1853 | 0.0319
524 | 4.1767 | 0.0314
526 | 4.1682 | 0.0309
528 | 4.1599 | 0.0305
530 | 4.1517 | 0.03
532 | 4.1437 | 0.0295
534 | 4.1358 | 0.0291
536 | 4.1281 | 0.0287
538 | 4.1205 | 0.0282
540 | 4.1131 | 0.0278
542 | 4.1058 | 0.0274
544 | 4.0987 | 0.027
546 | 4.0916 | 0.0266
548 | 4.0847 | 0.0262
550 | 4.0779 | 0.0258
552 | 4.0712 | 0.0254
554 | 4.0647 | 0.0251
556 | 4.0582 | 0.0247
558 | 4.0519 | 0.0243
560 | 4.0457 | 0.024
562 | 4.0396 | 0.0237
564 | 4.0335 | 0.0233
566 | 4.0276 | 0.023
568 | 4.0218 | 0.0227
570 | 4.016 | 0.0223
572 | 4.0104 | 0.022
574 | 4.0048 | 0.0217
576 | 3.9994 | 0.0214
578 | 3.994 | 0.0211
580 | 3.981 | 0.0208
582 | 3.9763 | 0.0205
584 | 3.9717 | 0.0202
586 | 3.9671 | 0.0199
588 | 3.9626 | 0.0197
590 | 3.9581 | 0.0194
592 | 3.9537 | 0.0191
594 | 3.9493 | 0.0189
596 | 3.945 | 0.0186
598 | 3.9408 | 0.0184
600 | 3.9366 | 0.0181
605 | 3.9263 | 0.0175
610 | 3.9163 | 0.0169
615 | 3.9065 | 0.01635
620 | 3.8971 | 0.0158
625 | 3.8879 | 0.0153
630 | 3.879 | 0.0148
635 | 3.8703 | 0.0143
640 | 3.8619 | 0.0138
645 | 3.8537 | 0.01340833
650 | 3.8457 | 0.013
655 | 3.8379 | 0.01255
660 | 3.8303 | 0.0121
665 | 3.8229 | 0.01175
670 | 3.8158 | 0.0114
675 | 3.8087 | 0.011
680 | 3.8019 | 0.0107
685 | 3.7953 | 0.01035417
690 | 3.7888 | 0.01
695 | 3.7825 | 0.0097
700 | 3.7763 | 0.0094
705 | 3.7703 | 0.00915417
710 | 3.7644 | 0.0088
715 | 3.7587 | 0.00855
720 | 3.7531 | 0.0083
725 | 3.7476 | 0.00805
730 | 3.7422 | 0.0078
735 | 3.737 | 0.00755
740 | 3.7319 | 0.0074
745 | 3.727 | 0.00715
750 | 3.7221 | 0.0069
755 | 3.7173 | 0.0067625
760 | 3.7127 | 0.0065
765 | 3.7081 | 0.00635
770 | 3.7037 | 0.0062
775 | 3.6993 | 0.006
780 | 3.6951 | 0.0058
785 | 3.6909 | 0.0056375
790 | 3.6868 | 0.0055
795 | 3.6828 | 0.00535
800 | 3.6789 | 0.0052
805 | 3.6751 | 0.0051
810 | 3.6713 | 0.0049
815 | 3.6677 | 0.0048
820 | 3.6641 | 0.0047
825 | 3.6605 | 0.0046
830 | 3.6571 | 0.0045
835 | 3.6537 | 0.00435
840 | 3.6504 | 0.0043
845 | 3.6471 | 0.00415
850 | 3.6439 | 0.0041
855 | 3.6408 | 0.004
860 | 3.6377 | 0.0039
865 | 3.6347 | 0.0038
870 | 3.6318 | 0.0037
875 | 3.6289 | 0.00365
880 | 3.626 | 0.0036
885 | 3.6232 | 0.0035
890 | 3.6205 | 0.0035
895 | 3.6178 | 0.0034
900 | 3.6152 | 0.0033
905 | 3.6126 | 0.0033
910 | 3.61 | 0.0032
915 | 3.6075 | 0.0032
920 | 3.6051 | 0.0031
925 | 3.6027 | 0.0031
930 | 3.6003 | 0.0031
935 | 3.598 | 0.003
940 | 3.5957 | 0.003
945 | 3.5934 | 0.003
950 | 3.5912 | 0.0029
955 | 3.5891 | 0.0029
960 | 3.5869 | 0.0029
965 | 3.5848 | 0.00285
970 | 3.5828 | 0.0028
975 | 3.5807 | 0.0028
980 | 3.5787 | 0.0028
985 | 3.5768 | 0.0028
990 | 3.5749 | 0.0027
995 | 3.573 | 0.0027
1000 | 3.5711 | 0.0027
1005 | 3.5692 | 0.00190809
1010 | 3.5674 | 0.00134844
1015 | 3.5657 | 0.00095294
1020 | 3.5639 | 0.00067345
1025 | 3.5622 | 0.00047592
1030 | 3.5605 | 0.00033633
1035 | 3.5588 | 0.00023769
1040 | 3.5572 | 0.00016797
1045 | 3.5556 | 0.00011871
1050 | 3.554 | 8.389e-05
1055 | 3.5524 | 5.929e-05
1060 | 3.5508 | 4.19e-05
1065 | 3.5493 | 2.961e-05
1070 | 3.5478 | 2.092e-05
1075 | 3.5463 | 1.479e-05
1080 | 3.5449 | 1.045e-05
1085 | 3.5435 | 7.39e-06
1090 | 3.542 | 5.22e-06
1095 | 3.5406 | 3.69e-06
1100 | 3.5393 | 2.61e-06
1105 | 3.5379 | 1.84e-06
1110 | 3.5366 | 1.3e-06
1115 | 3.5353 | 9.2e-07
1120 | 3.534 | 6.5e-07
1125 | 3.5327 | 4.6e-07
1130 | 3.5315 | 3.2e-07
1135 | 3.5302 | 2.3e-07
1140 | 3.529 | 1.6e-07
1145 | 3.5278 | 1.1e-07
1150 | 3.5266 | 8e-08
1155 | 3.5254 | 6e-08
1160 | 3.5243 | 4e-08
1165 | 3.5231 | 3e-08
1170 | 3.522 | 2e-08
1175 | 3.5209 | 1e-08
1180 | 3.5198 | 1e-08
1185 | 3.5187 | 0
1190 | 3.5176 | 0
1195 | 3.5166 | 0
1200 | 3.5155 | 0
1205 | 3.5145 | 0
1210 | 3.5135 | 0
1215 | 3.5125 | 0
1220 | 3.5115 | 0
1225 | 3.5106 | 0
1230 | 3.5096 | 0
1235 | 3.5086 | 0
1240 | 3.5077 | 0
1245 | 3.5068 | 0
1250 | 3.5059 | 0
1255 | 3.505 | 0
1260 | 3.5041 | 0
1265 | 3.5032 | 0
1270 | 3.5023 | 0
1275 | 3.5015 | 0
1280 | 3.5006 | 0
1285 | 3.4998 | 0
1290 | 3.499 | 0
1295 | 3.4982 | 0
1300 | 3.4974 | 0
1305 | 3.4966 | 0
1310 | 3.4958 | 0
1315 | 3.495 | 0
1320 | 3.4942 | 0
1325 | 3.4935 | 0
1330 | 3.4927 | 0
1335 | 3.492 | 0
1340 | 3.4912 | 0
1345 | 3.4905 | 0
1350 | 3.4898 | 0
1355 | 3.4891 | 0
1360 | 3.4884 | 0
1365 | 3.4877 | 0
1370 | 3.487 | 0
1375 | 3.4864 | 0
1380 | 3.4857 | 0
1385 | 3.485 | 0
1390 | 3.4844 | 0
1395 | 3.4837 | 0
1400 | 3.4831 | 0
1405 | 3.4825 | 0
1410 | 3.4818 | 0
1415 | 3.4812 | 0
1420 | 3.4806 | 0
1425 | 3.48 | 0
1430 | 3.4794 | 0
1435 | 3.4788 | 0
1440 | 3.4782 | 0
1445 | 3.4777 | 0
1450 | 3.4771 | 0
1455 | 3.4765 | 0
1460 | 3.476 | 0
1465 | 3.4754 | 0
1470 | 3.4749 | 0
1475 | 3.4743 | 0
1480 | 3.4738 | 0
1485 | 3.4733 | 0
1490 | 3.4727 | 0
1495 | 3.4722 | 0
1500 | 3.4717 | 0
1520 | 3.4697 | 0
1540 | 3.4678 | 0
1560 | 3.4659 | 0
1580 | 3.4642 | 0
1600 | 3.4624 | 0
1620 | 3.4608 | 0
1640 | 3.4592 | 0
1660 | 3.4577 | 0
1680 | 3.4562 | 0
1700 | 3.4548 | 0
1720 | 3.4535 | 0
1740 | 3.4522 | 0
1760 | 3.4509 | 0
1780 | 3.4497 | 0
1800 | 3.4485 | 0
1820 | 3.4473 | 0
1840 | 3.4462 | 0
1860 | 3.4452 | 0
1880 | 3.4441 | 0
1900 | 3.4431 | 0
1920 | 3.4422 | 0
1940 | 3.4412 | 0
1960 | 3.4403 | 0
1980 | 3.4394 | 0
2000 | 3.4386 | 0
2020 | 3.4378 | 0
2040 | 3.4369 | 0
2060 | 3.4362 | 0
2080 | 3.4354 | 0
2100 | 3.4347 | 0
2120 | 3.434 | 0
2140 | 3.4333 | 0
2160 | 3.4326 | 0
2180 | 3.4319 | 0
2200 | 3.4313 | 0
2220 | 3.4307 | 0
2240 | 3.4301 | 0
2260 | 3.4295 | 0
2280 | 3.4289 | 0
2300 | 3.4284 | 0
2320 | 3.4278 | 0
2340 | 3.4273 | 0
2360 | 3.4268 | 0
2380 | 3.4263 | 0
2400 | 3.4258 | 0
2420 | 3.4253 | 0
2440 | 3.4249 | 0
2460 | 3.4244 | 0
2480 | 3.424 | 0
2500 | 3.4235 | 0
2520 | 3.4231 | 0
2540 | 3.4227 | 0
2560 | 3.4223 | 0
2580 | 3.4219 | 0
2600 | 3.4215 | 0
2620 | 3.4212 | 0
2640 | 3.4208 | 0
2660 | 3.4204 | 0
2680 | 3.4201 | 0
2700 | 3.4198 | 0
2720 | 3.4194 | 0
2740 | 3.4191 | 0
2760 | 3.4188 | 0
2780 | 3.4185 | 0
2800 | 3.4182 | 0
2820 | 3.4179 | 0
2840 | 3.4176 | 0
2860 | 3.4173 | 0
2880 | 3.417 | 0
2900 | 3.4167 | 0
2920 | 3.4165 | 0
2940 | 3.4162 | 0
2960 | 3.416 | 0
2980 | 3.4157 | 0
3000 | 3.4155 | 0
3020 | 3.4152 | 0
3040 | 3.415 | 0
3060 | 3.4147 | 0
3080 | 3.4145 | 0
3100 | 3.4143 | 0
3120 | 3.4141 | 0
3140 | 3.4139 | 0
3160 | 3.4136 | 0
3180 | 3.4134 | 0
3200 | 3.4132 | 0
3220 | 3.413 | 0
3240 | 3.4128 | 0
3260 | 3.4127 | 0
3280 | 3.4125 | 0
3300 | 3.4123 | 0
3320 | 3.4121 | 0
3340 | 3.4119 | 0
3360 | 3.4117 | 0
3380 | 3.4116 | 0
3400 | 3.4114 | 0
3420 | 3.4112 | 0
3440 | 3.4111 | 0
3460 | 3.4109 | 0
3480 | 3.4108 | 0
3500 | 3.4106 | 0
3520 | 3.4105 | 0
3540 | 3.4103 | 0
3560 | 3.4102 | 0
3580 | 3.41 | 0
3600 | 3.4099 | 0
3620 | 3.4097 | 0
3640 | 3.4096 | 0
3660 | 3.4095 | 0
3680 | 3.4093 | 0
3700 | 3.4092 | 0
3720 | 3.4091 | 0
3740 | 3.4089 | 0
3760 | 3.4088 | 0
3780 | 3.4087 | 0
3800 | 3.4086 | 0
3820 | 3.4085 | 0
3840 | 3.4083 | 0
3860 | 3.4082 | 0
3880 | 3.4081 | 0
3900 | 3.408 | 0
3920 | 3.4079 | 0
3940 | 3.4078 | 0
3960 | 3.4077 | 0
3980 | 3.4076 | 0
4000 | 3.4075 | 0
4020 | 3.4074 | 0
4040 | 3.4073 | 0
4060 | 3.4072 | 0
4080 | 3.4071 | 0
4100 | 3.407 | 0
4120 | 3.4069 | 0
4140 | 3.4068 | 0
4160 | 3.4067 | 0
4180 | 3.4066 | 0
4200 | 3.4065 | 0
4220 | 3.4064 | 0
4240 | 3.4063 | 0
4260 | 3.4063 | 0
4280 | 3.4062 | 0
4300 | 3.4061 | 0
4320 | 3.406 | 0
4340 | 3.4059 | 0
4360 | 3.4058 | 0
4380 | 3.4058 | 0
4400 | 3.4057 | 0
4420 | 3.4056 | 0
4440 | 3.4055 | 0
4460 | 3.4055 | 0
4480 | 3.4054 | 0
4500 | 3.4053 | 0
4520 | 3.4052 | 0
4540 | 3.4052 | 0
4560 | 3.4051 | 0
4580 | 3.405 | 0
4600 | 3.405 | 0
4620 | 3.4049 | 0
4640 | 3.4048 | 0
4660 | 3.4048 | 0
4680 | 3.4047 | 0
4700 | 3.4046 | 0
4720 | 3.4046 | 0
4740 | 3.4045 | 0
4760 | 3.4045 | 0
4780 | 3.4044 | 0
4800 | 3.4043 | 0
4820 | 3.4043 | 0
4840 | 3.4042 | 0
4860 | 3.4042 | 0
4880 | 3.4041 | 0
4900 | 3.4041 | 0
4920 | 3.404 | 0
4940 | 3.4039 | 0
4960 | 3.4039 | 0
4980 | 3.4038 | 0
5000 | 3.4038 | 0
5020 | 3.4037 | 0
5040 | 3.4037 | 0
5060 | 3.4036 | 0
5080 | 3.4036 | 0
5100 | 3.4035 | 0
5120 | 3.4035 | 0
5140 | 3.4034 | 0
5160 | 3.4034 | 0
5180 | 3.4033 | 0
5200 | 3.4033 | 0

## Nb2O5-Helios
wavelength | nNB2O5 | KNb2O5
1800 | 2.200804 | 0
1798 | 2.200828 | 0
1796 | 2.200852 | 0
1794 | 2.200877 | 0
1792 | 2.200901 | 0
1790 | 2.200925 | 0
1788 | 2.20095 | 0
1786 | 2.200974 | 0
1784 | 2.200999 | 0
1782 | 2.201023 | 0
1780 | 2.201048 | 0
1778 | 2.201073 | 0
1776 | 2.201098 | 0
1774 | 2.201123 | 0
1772 | 2.201148 | 0
1770 | 2.201173 | 0
1768 | 2.201199 | 0
1766 | 2.201224 | 0
1764 | 2.201249 | 0
1762 | 2.201275 | 0
1760 | 2.201301 | 0
1758 | 2.201326 | 0
1756 | 2.201352 | 0
1754 | 2.201378 | 0
1752 | 2.201404 | 0
1750 | 2.20143 | 0
1748 | 2.201456 | 0
1746 | 2.201483 | 0
1744 | 2.201509 | 0
1742 | 2.201535 | 0
1740 | 2.201562 | 0
1738 | 2.201589 | 0
1736 | 2.201615 | 0
1734 | 2.201642 | 0
1732 | 2.201669 | 0
1730 | 2.201696 | 0
1728 | 2.201723 | 0
1726 | 2.20175 | 0
1724 | 2.201778 | 0
1722 | 2.201805 | 0
1720 | 2.201833 | 0
1718 | 2.20186 | 0
1716 | 2.201888 | 0
1714 | 2.201916 | 0
1712 | 2.201944 | 0
1710 | 2.201972 | 0
1708 | 2.202 | 0
1706 | 2.202028 | 0
1704 | 2.202056 | 0
1702 | 2.202085 | 0
1700 | 2.202113 | 0
1698 | 2.202142 | 0
1696 | 2.202171 | 0
1694 | 2.202199 | 0
1692 | 2.202228 | 0
1690 | 2.202257 | 0
1688 | 2.202286 | 0
1686 | 2.202316 | 0
1684 | 2.202345 | 0
1682 | 2.202374 | 0
1680 | 2.202404 | 0
1678 | 2.202434 | 0
1676 | 2.202464 | 0
1674 | 2.202493 | 0
1672 | 2.202523 | 0
1670 | 2.202554 | 0
1668 | 2.202584 | 0
1666 | 2.202614 | 0
1664 | 2.202644 | 0
1662 | 2.202675 | 0
1660 | 2.202706 | 0
1658 | 2.202736 | 0
1656 | 2.202767 | 0
1654 | 2.202798 | 0
1652 | 2.20283 | 0
1650 | 2.202861 | 0
1648 | 2.202892 | 0
1646 | 2.202924 | 0
1644 | 2.202955 | 0
1642 | 2.202987 | 0
1640 | 2.203019 | 0
1638 | 2.203051 | 0
1636 | 2.203083 | 0
1634 | 2.203115 | 0
1632 | 2.203147 | 0
1630 | 2.20318 | 0
1628 | 2.203212 | 0
1626 | 2.203245 | 0
1624 | 2.203278 | 0
1622 | 2.203311 | 0
1620 | 2.203344 | 0
1618 | 2.203377 | 0
1616 | 2.20341 | 0
1614 | 2.203444 | 0
1612 | 2.203477 | 0
1610 | 2.203511 | 0
1608 | 2.203545 | 0
1606 | 2.203579 | 0
1604 | 2.203613 | 0
1602 | 2.203647 | 0
1600 | 2.203681 | 0
1598 | 2.203716 | 0
1596 | 2.20375 | 0
1594 | 2.203785 | 0
1592 | 2.20382 | 0
1590 | 2.203855 | 0
1588 | 2.20389 | 0
1586 | 2.203925 | 0
1584 | 2.203961 | 0
1582 | 2.203996 | 0
1580 | 2.204032 | 0
1578 | 2.204068 | 0
1576 | 2.204104 | 0
1574 | 2.20414 | 0
1572 | 2.204176 | 0
1570 | 2.204213 | 0
1568 | 2.204249 | 0
1566 | 2.204286 | 0
1564 | 2.204323 | 0
1562 | 2.20436 | 0
1560 | 2.204397 | 0
1558 | 2.204434 | 0
1556 | 2.204471 | 0
1554 | 2.204509 | 0
1552 | 2.204547 | 0
1550 | 2.204584 | 0
1548 | 2.204622 | 0
1546 | 2.204661 | 0
1544 | 2.204699 | 0
1542 | 2.204737 | 0
1540 | 2.204776 | 0
1538 | 2.204815 | 0
1536 | 2.204854 | 0
1534 | 2.204893 | 0
1532 | 2.204932 | 0
1530 | 2.204971 | 0
1528 | 2.205011 | 0
1526 | 2.205051 | 0
1524 | 2.205091 | 0
1522 | 2.205131 | 0
1520 | 2.205171 | 0
1518 | 2.205211 | 0
1516 | 2.205252 | 0
1514 | 2.205292 | 0
1512 | 2.205333 | 0
1510 | 2.205374 | 0
1508 | 2.205415 | 0
1506 | 2.205457 | 0
1504 | 2.205498 | 0
1502 | 2.20554 | 0
1500 | 2.205582 | 0
1498 | 2.205624 | 0
1496 | 2.205666 | 0
1494 | 2.205709 | 0
1492 | 2.205751 | 0
1490 | 2.205794 | 0
1488 | 2.205837 | 0
1486 | 2.20588 | 0
1484 | 2.205923 | 0
1482 | 2.205967 | 0
1480 | 2.20601 | 0
1478 | 2.206054 | 0
1476 | 2.206098 | 0
1474 | 2.206142 | 0
1472 | 2.206187 | 0
1470 | 2.206231 | 0
1468 | 2.206276 | 0
1466 | 2.206321 | 0
1464 | 2.206366 | 0
1462 | 2.206412 | 0
1460 | 2.206457 | 0
1458 | 2.206503 | 0
1456 | 2.206549 | 0
1454 | 2.206595 | 0
1452 | 2.206641 | 0
1450 | 2.206688 | 0
1448 | 2.206734 | 0
1446 | 2.206781 | 0
1444 | 2.206828 | 0
1442 | 2.206876 | 0
1440 | 2.206923 | 0
1438 | 2.206971 | 0
1436 | 2.207019 | 0
1434 | 2.207067 | 0
1432 | 2.207115 | 0
1430 | 2.207164 | 0
1428 | 2.207212 | 0
1426 | 2.207261 | 0
1424 | 2.20731 | 0
1422 | 2.20736 | 0
1420 | 2.207409 | 0
1418 | 2.207459 | 0
1350 | 2.209291 | 0
1348 | 2.20935 | 0
1346 | 2.209408 | 0
1344 | 2.209467 | 0
1342 | 2.209526 | 0
1340 | 2.209586 | 0
1338 | 2.209645 | 0
1336 | 2.209705 | 0
1334 | 2.209765 | 0
1332 | 2.209826 | 0
1330 | 2.209887 | 0
1328 | 2.209948 | 0
1326 | 2.210009 | 0
1324 | 2.21007 | 0
1322 | 2.210132 | 0
1320 | 2.210195 | 0
1318 | 2.210257 | 0
1316 | 2.21032 | 0
1314 | 2.210383 | 0
1312 | 2.210446 | 0
1310 | 2.21051 | 0
1308 | 2.210574 | 0
1306 | 2.210638 | 0
1304 | 2.210703 | 0
1302 | 2.210768 | 0
1300 | 2.210833 | 0
1298 | 2.210899 | 0
1296 | 2.210964 | 0
1294 | 2.211031 | 0
1292 | 2.211097 | 0
1290 | 2.211164 | 0
1288 | 2.211231 | 0
1286 | 2.211298 | 0
1284 | 2.211366 | 0
1282 | 2.211434 | 0
1280 | 2.211503 | 0
1278 | 2.211571 | 0
1276 | 2.211641 | 0
1274 | 2.21171 | 0
1272 | 2.21178 | 0
1270 | 2.21185 | 0
1268 | 2.21192 | 0
1266 | 2.211991 | 0
1264 | 2.212062 | 0
1262 | 2.212134 | 0
1260 | 2.212206 | 0
1258 | 2.212278 | 0
1256 | 2.212351 | 0
1254 | 2.212424 | 0
1252 | 2.212497 | 0
1250 | 2.212571 | 0
1248 | 2.212645 | 0
1246 | 2.212719 | 0
1244 | 2.212794 | 0
1242 | 2.212869 | 0
1240 | 2.212945 | 0
1238 | 2.213021 | 0
1236 | 2.213097 | 0
1234 | 2.213174 | 0
1232 | 2.213251 | 0
1230 | 2.213328 | 0
1228 | 2.213406 | 0
1226 | 2.213485 | 0
1224 | 2.213563 | 0
1222 | 2.213642 | 0
1220 | 2.213722 | 0
1218 | 2.213802 | 0
1216 | 2.213882 | 0
1214 | 2.213963 | 0
1212 | 2.214044 | 0
1210 | 2.214126 | 0
1208 | 2.214208 | 0
1206 | 2.21429 | 0
1204 | 2.214373 | 0
1202 | 2.214456 | 0
1200 | 2.21454 | 0
1198 | 2.214624 | 0
1196 | 2.214709 | 0
1194 | 2.214794 | 0
1192 | 2.214879 | 0
1190 | 2.214965 | 0
1188 | 2.215051 | 0
1186 | 2.215138 | 0
1184 | 2.215226 | 0
1182 | 2.215313 | 0
1180 | 2.215402 | 0
1178 | 2.21549 | 0
1176 | 2.21558 | 0
1174 | 2.215669 | 0
1172 | 2.215759 | 0
1170 | 2.21585 | 0
1168 | 2.215941 | 0
1166 | 2.216033 | 0
1164 | 2.216125 | 0
1162 | 2.216217 | 0
1160 | 2.216311 | 0
1158 | 2.216404 | 0
1156 | 2.216498 | 0
1154 | 2.216593 | 0
1152 | 2.216688 | 0
1150 | 2.216784 | 0
1148 | 2.21688 | 0
1146 | 2.216977 | 0
1144 | 2.217074 | 0
1142 | 2.217172 | 0
1140 | 2.21727 | 0
1138 | 2.217369 | 0
1136 | 2.217469 | 0
1134 | 2.217569 | 0
1132 | 2.217669 | 0
1130 | 2.21777 | 0
1128 | 2.217872 | 0
1126 | 2.217974 | 0
1124 | 2.218077 | 0
1122 | 2.21818 | 0
1120 | 2.218284 | 0
1118 | 2.218389 | 0
1116 | 2.218494 | 0
1114 | 2.2186 | 0
1112 | 2.218706 | 0
1110 | 2.218813 | 0
1108 | 2.218921 | 0
1106 | 2.219029 | 0
1104 | 2.219138 | 0
1102 | 2.219247 | 0
1100 | 2.219357 | 0
1098 | 2.219468 | 0
1096 | 2.219579 | 0
1094 | 2.219691 | 0
1092 | 2.219804 | 0
1090 | 2.219917 | 0
1088 | 2.220031 | 0
1086 | 2.220146 | 0
1084 | 2.220261 | 0
1082 | 2.220377 | 0
1080 | 2.220494 | 0
1078 | 2.220611 | 0
1076 | 2.220729 | 0
1074 | 2.220848 | 0
1072 | 2.220967 | 0
1070 | 2.221087 | 0
1068 | 2.221208 | 0
1066 | 2.22133 | 0
1064 | 2.221452 | 0
1062 | 2.221575 | 0
1060 | 2.221699 | 0
1058 | 2.221823 | 0
1056 | 2.221948 | 0
1054 | 2.222075 | 0
1052 | 2.222201 | 0
1050 | 2.222329 | 0
1048 | 2.222457 | 0
1046 | 2.222586 | 0
1044 | 2.222716 | 0
1042 | 2.222847 | 0
1040 | 2.222978 | 0
1038 | 2.223111 | 0
1036 | 2.223244 | 0
1034 | 2.223378 | 0
1032 | 2.223512 | 0
1030 | 2.223648 | 0
1028 | 2.223784 | 0
1026 | 2.223922 | 0
1024 | 2.22406 | 0
1022 | 2.224199 | 0
1020 | 2.224338 | 0
1018 | 2.224479 | 0
1016 | 2.224621 | 0
1014 | 2.224763 | 0
1012 | 2.224907 | 0
1010 | 2.225051 | 0
1008 | 2.225196 | 0
1006 | 2.225342 | 0
1004 | 2.22549 | 0
1002 | 2.225638 | 0
1000 | 2.225787 | 0
998 | 2.225937 | 0
996 | 2.226087 | 0
994 | 2.226239 | 0
992 | 2.226392 | 0
990 | 2.226546 | 0
988 | 2.226701 | 0
986 | 2.226857 | 0
984 | 2.227014 | 0
982 | 2.227171 | 0
980 | 2.22733 | 0
978 | 2.22749 | 0
976 | 2.227651 | 0
974 | 2.227813 | 0
972 | 2.227977 | 0
970 | 2.228141 | 0
968 | 2.228306 | 0
966 | 2.228473 | 0
964 | 2.22864 | 0
962 | 2.228809 | 0
960 | 2.228979 | 0
958 | 2.229149 | 0
956 | 2.229322 | 0
954 | 2.229495 | 0
952 | 2.229669 | 0
950 | 2.229845 | 0
948 | 2.230022 | 0
946 | 2.2302 | 0
944 | 2.230379 | 0
942 | 2.230559 | 0
940 | 2.230741 | 0
938 | 2.230924 | 0
936 | 2.231108 | 0
934 | 2.231294 | 0
932 | 2.23148 | 0
930 | 2.231669 | 0
928 | 2.231858 | 0
926 | 2.232049 | 0
924 | 2.232241 | 0
922 | 2.232434 | 0
920 | 2.232629 | 0
918 | 2.232825 | 0
916 | 2.233022 | 0
914 | 2.233221 | 0
912 | 2.233422 | 0
910 | 2.233624 | 0
908 | 2.233827 | 0
906 | 2.234031 | 0
904 | 2.234238 | 0
902 | 2.234445 | 0
900 | 2.234654 | 0
898 | 2.234865 | 0
896 | 2.235077 | 0
894 | 2.235291 | 0
892 | 2.235506 | 0
890 | 2.235723 | 0
888 | 2.235942 | 0
886 | 2.236162 | 0
884 | 2.236383 | 0
882 | 2.236607 | 0
880 | 2.236832 | 0
878 | 2.237058 | 0
876 | 2.237287 | 0
874 | 2.237517 | 0
872 | 2.237749 | 0
870 | 2.237982 | 0
868 | 2.238217 | 0
866 | 2.238454 | 0
864 | 2.238693 | 0
862 | 2.238934 | 0
860 | 2.239177 | 0
858 | 2.239421 | 0
856 | 2.239667 | 0
854 | 2.239915 | 0
852 | 2.240166 | 0
850 | 2.240418 | 0
848 | 2.240671 | 0
846 | 2.240927 | 0
844 | 2.241185 | 0
842 | 2.241445 | 0
840 | 2.241707 | 0
838 | 2.241971 | 0
836 | 2.242238 | 0
834 | 2.242506 | 0
832 | 2.242776 | 0
830 | 2.243049 | 0
828 | 2.243323 | 0
826 | 2.2436 | 0
824 | 2.243879 | 0
822 | 2.244161 | 0
820 | 2.244445 | 0
818 | 2.24473 | 0
816 | 2.245019 | 0
814 | 2.245309 | 0
812 | 2.245602 | 0
810 | 2.245898 | 0
808 | 2.246196 | 0
806 | 2.246496 | 0
804 | 2.246799 | 0
802 | 2.247104 | 0
800 | 2.247412 | 0
798 | 2.247722 | 0
796 | 2.248035 | 0
794 | 2.248351 | 0
792 | 2.248669 | 0
790 | 2.24899 | 0
788 | 2.249314 | 0
786 | 2.24964 | 0
784 | 2.24997 | 0
782 | 2.250302 | 0
780 | 2.250637 | 0
778 | 2.250975 | 0
776 | 2.251315 | 0
774 | 2.251659 | 0
772 | 2.252006 | 0
770 | 2.252355 | 0
768 | 2.252708 | 0
766 | 2.253064 | 0
764 | 2.253423 | 0
762 | 2.253785 | 0
760 | 2.254151 | 0
758 | 2.254519 | 0
756 | 2.254891 | 0
754 | 2.255266 | 0
752 | 2.255645 | 0
750 | 2.256027 | 0
748 | 2.256413 | 0
746 | 2.256802 | 0
744 | 2.257194 | 0
742 | 2.257591 | 0
740 | 2.25799 | 0
738 | 2.258394 | 0
736 | 2.258801 | 0
734 | 2.259212 | 0
732 | 2.259627 | 0
730 | 2.260046 | 0
728 | 2.260468 | 0
726 | 2.260895 | 0
724 | 2.261325 | 0
722 | 2.26176 | 0
720 | 2.262199 | 0
718 | 2.262642 | 0
716 | 2.263089 | 0
714 | 2.263541 | 0
712 | 2.263997 | 0
710 | 2.264457 | 0
708 | 2.264922 | 0
706 | 2.265391 | 0
704 | 2.265865 | 0
702 | 2.266344 | 0
700 | 2.266827 | 0
698 | 2.267315 | 0
696 | 2.267808 | 0
694 | 2.268306 | 0
692 | 2.268809 | 0
690 | 2.269317 | 0
688 | 2.26983 | 0
686 | 2.270348 | 0
684 | 2.270872 | 0
682 | 2.271401 | 0
680 | 2.271935 | 0
678 | 2.272475 | 0
676 | 2.27302 | 0
674 | 2.273571 | 0
672 | 2.274128 | 0
670 | 2.27469 | 0
668 | 2.275259 | 0
666 | 2.275833 | 0
664 | 2.276414 | 0
662 | 2.277001 | 0
660 | 2.277594 | 0
658 | 2.278193 | 0
656 | 2.278799 | 0
654 | 2.279411 | 0
652 | 2.28003 | 0
650 | 2.280656 | 0
648 | 2.281289 | 0
646 | 2.281928 | 0
644 | 2.282575 | 0
642 | 2.283229 | 0
640 | 2.28389 | 0
638 | 2.284558 | 0
636 | 2.285234 | 0
634 | 2.285918 | 0
632 | 2.286609 | 0
630 | 2.287308 | 0
628 | 2.288016 | 0
626 | 2.288731 | 0
624 | 2.289455 | 0
622 | 2.290187 | 0
620 | 2.290927 | 0
618 | 2.291676 | 0
616 | 2.292434 | 0
614 | 2.293201 | 0
612 | 2.293977 | 0
610 | 2.294763 | 0
608 | 2.295558 | 0
606 | 2.296362 | 0
604 | 2.297176 | 0
602 | 2.298 | 0
600 | 2.298834 | 0
598 | 2.299678 | 0
596 | 2.300533 | 0
594 | 2.301398 | 0
592 | 2.302275 | 0
590 | 2.303162 | 0
588 | 2.30406 | 0
586 | 2.30497 | 0
584 | 2.305891 | 0
582 | 2.306824 | 0
580 | 2.307769 | 0
578 | 2.308726 | 0
576 | 2.309696 | 0
574 | 2.310678 | 0
572 | 2.311674 | 0
570 | 2.312682 | 0
568 | 2.313704 | 0
566 | 2.314739 | 0
564 | 2.315789 | 0
562 | 2.316852 | 0
560 | 2.31793 | 0
558 | 2.319023 | 0
556 | 2.320131 | 0
554 | 2.321254 | 0
552 | 2.322393 | 0
550 | 2.323547 | 0
548 | 2.324718 | 0
546 | 2.325906 | 0
544 | 2.32711 | 0
542 | 2.328332 | 0
540 | 2.329571 | 0
538 | 2.330828 | 0
536 | 2.332104 | 0
534 | 2.333398 | 0
532 | 2.334712 | 0
530 | 2.336045 | 0
528 | 2.337398 | 0
526 | 2.338771 | 0
524 | 2.340165 | 0
522 | 2.341581 | 0
520 | 2.343018 | 0
518 | 2.344477 | 0
516 | 2.34596 | 0
514 | 2.347465 | 0
512 | 2.348995 | 0
510 | 2.350548 | 0
508 | 2.352127 | 0
506 | 2.353731 | 0
504 | 2.355361 | 0
502 | 2.357018 | 0
500 | 2.358702 | 0
498 | 2.360414 | 0
496 | 2.362155 | 0
494 | 2.363926 | 0
492 | 2.365726 | 0
490 | 2.367558 | 0
488 | 2.369421 | 0
486 | 2.371316 | 0
484 | 2.373245 | 0
482 | 2.375208 | 0
480 | 2.377206 | 1e-06
478 | 2.379241 | 1e-06
476 | 2.381312 | 1e-06
474 | 2.383421 | 1e-06
472 | 2.385569 | 1e-06
470 | 2.387758 | 1e-06
468 | 2.389987 | 1e-06
466 | 2.392259 | 1e-06
464 | 2.394575 | 1e-06
462 | 2.396935 | 2e-06
460 | 2.399342 | 2e-06
458 | 2.401796 | 2e-06
456 | 2.404299 | 2e-06
454 | 2.406853 | 3e-06
452 | 2.409458 | 3e-06
450 | 2.412118 | 3e-06
448 | 2.414832 | 4e-06
446 | 2.417604 | 4e-06
444 | 2.420435 | 5e-06
442 | 2.423326 | 6e-06
440 | 2.426281 | 7e-06
438 | 2.4293 | 8e-06
436 | 2.432387 | 9e-06
434 | 2.435544 | 1e-05
432 | 2.438772 | 1.2e-05
430 | 2.442075 | 1.4e-05
428 | 2.445456 | 1.6e-05
426 | 2.448916 | 1.8e-05
424 | 2.45246 | 2.1e-05
422 | 2.456091 | 2.5e-05
420 | 2.459812 | 2.9e-05
418 | 2.463626 | 3.4e-05
416 | 2.467537 | 4e-05
414 | 2.47155 | 4.6e-05
412 | 2.475668 | 5.4e-05
410 | 2.479897 | 6.4e-05
408 | 2.484242 | 7.5e-05
406 | 2.488706 | 8.9e-05
404 | 2.493297 | 0.000105
402 | 2.498021 | 0.000124
400 | 2.502883 | 0.000146
398 | 2.507892 | 0.000174
396 | 2.513054 | 0.000206
394 | 2.518379 | 0.000246
392 | 2.523875 | 0.000293
390 | 2.529553 | 0.00035
388 | 2.535424 | 0.000419
386 | 2.541501 | 0.000503
384 | 2.547798 | 0.000604
382 | 2.55433 | 0.000727
380 | 2.561117 | 0.000877
378 | 2.56818 | 0.00106
376 | 2.575545 | 0.001283
374 | 2.583243 | 0.001557
372 | 2.591314 | 0.001892
370 | 2.599816 | 0.002305
368 | 2.608839 | 0.002813
366 | 2.618604 | 0.00344
364 | 2.629034 | 0.004215
362 | 2.639973 | 0.005177
360 | 2.651352 | 0.006371
358 | 2.663127 | 0.007859
356 | 2.675262 | 0.009717
354 | 2.687727 | 0.012043
352 | 2.700497 | 0.014962
350 | 2.713549 | 0.018634

## SiO2-Helios
wavelength | nSiO2 | KSiO2
1800 | 1.473125 | 0
1798 | 1.473127 | 0
1796 | 1.47313 | 0
1794 | 1.473132 | 0
1792 | 1.473135 | 0
1790 | 1.473138 | 0
1788 | 1.47314 | 0
1786 | 1.473143 | 0
1784 | 1.473145 | 0
1782 | 1.473148 | 0
1780 | 1.473151 | 0
1778 | 1.473153 | 0
1776 | 1.473156 | 0
1774 | 1.473159 | 0
1772 | 1.473161 | 0
1770 | 1.473164 | 0
1768 | 1.473167 | 0
1766 | 1.473169 | 0
1764 | 1.473172 | 0
1762 | 1.473175 | 0
1760 | 1.473177 | 0
1758 | 1.47318 | 0
1756 | 1.473183 | 0
1754 | 1.473186 | 0
1752 | 1.473188 | 0
1750 | 1.473191 | 0
1748 | 1.473194 | 0
1746 | 1.473197 | 0
1744 | 1.4732 | 0
1742 | 1.473202 | 0
1740 | 1.473205 | 0
1738 | 1.473208 | 0
1736 | 1.473211 | 0
1734 | 1.473214 | 0
1732 | 1.473216 | 0
1730 | 1.473219 | 0
1728 | 1.473222 | 0
1726 | 1.473225 | 0
1724 | 1.473228 | 0
1722 | 1.473231 | 0
1720 | 1.473234 | 0
1718 | 1.473237 | 0
1716 | 1.47324 | 0
1714 | 1.473243 | 0
1712 | 1.473246 | 0
1710 | 1.473249 | 0
1708 | 1.473252 | 0
1706 | 1.473254 | 0
1704 | 1.473257 | 0
1702 | 1.47326 | 0
1700 | 1.473264 | 0
1698 | 1.473267 | 0
1696 | 1.47327 | 0
1694 | 1.473273 | 0
1692 | 1.473276 | 0
1690 | 1.473279 | 0
1688 | 1.473282 | 0
1686 | 1.473285 | 0
1684 | 1.473288 | 0
1682 | 1.473291 | 0
1680 | 1.473294 | 0
1678 | 1.473297 | 0
1676 | 1.473301 | 0
1674 | 1.473304 | 0
1672 | 1.473307 | 0
1670 | 1.47331 | 0
1668 | 1.473313 | 0
1666 | 1.473316 | 0
1664 | 1.47332 | 0
1662 | 1.473323 | 0
1660 | 1.473326 | 0
1658 | 1.473329 | 0
1656 | 1.473333 | 0
1654 | 1.473336 | 0
1652 | 1.473339 | 0
1650 | 1.473343 | 0
1648 | 1.473346 | 0
1646 | 1.473349 | 0
1644 | 1.473353 | 0
1642 | 1.473356 | 0
1640 | 1.473359 | 0
1638 | 1.473363 | 0
1636 | 1.473366 | 0
1634 | 1.473369 | 0
1632 | 1.473373 | 0
1630 | 1.473376 | 0
1628 | 1.47338 | 0
1626 | 1.473383 | 0
1624 | 1.473387 | 0
1622 | 1.47339 | 0
1620 | 1.473394 | 0
1618 | 1.473397 | 0
1616 | 1.473401 | 0
1614 | 1.473404 | 0
1612 | 1.473408 | 0
1610 | 1.473411 | 0
1608 | 1.473415 | 0
1606 | 1.473418 | 0
1604 | 1.473422 | 0
1602 | 1.473426 | 0
1600 | 1.473429 | 0
1598 | 1.473433 | 0
1596 | 1.473436 | 0
1594 | 1.47344 | 0
1592 | 1.473444 | 0
1590 | 1.473447 | 0
1588 | 1.473451 | 0
1586 | 1.473455 | 0
1584 | 1.473459 | 0
1582 | 1.473462 | 0
1580 | 1.473466 | 0
1578 | 1.47347 | 0
1576 | 1.473474 | 0
1574 | 1.473478 | 0
1572 | 1.473481 | 0
1570 | 1.473485 | 0
1568 | 1.473489 | 0
1566 | 1.473493 | 0
1564 | 1.473497 | 0
1562 | 1.473501 | 0
1560 | 1.473505 | 0
1558 | 1.473508 | 0
1556 | 1.473512 | 0
1554 | 1.473516 | 0
1552 | 1.47352 | 0
1550 | 1.473524 | 0
1548 | 1.473528 | 0
1546 | 1.473532 | 0
1544 | 1.473536 | 0
1542 | 1.47354 | 0
1540 | 1.473545 | 0
1538 | 1.473549 | 0
1536 | 1.473553 | 0
1534 | 1.473557 | 0
1532 | 1.473561 | 0
1530 | 1.473565 | 0
1528 | 1.473569 | 0
1526 | 1.473573 | 0
1524 | 1.473578 | 0
1522 | 1.473582 | 0
1520 | 1.473586 | 0
1518 | 1.47359 | 0
1516 | 1.473595 | 0
1514 | 1.473599 | 0
1512 | 1.473603 | 0
1510 | 1.473607 | 0
1508 | 1.473612 | 0
1506 | 1.473616 | 0
1504 | 1.47362 | 0
1502 | 1.473625 | 0
1500 | 1.473629 | 0
1498 | 1.473634 | 0
1496 | 1.473638 | 0
1494 | 1.473643 | 0
1492 | 1.473647 | 0
1490 | 1.473652 | 0
1488 | 1.473656 | 0
1486 | 1.473661 | 0
1484 | 1.473665 | 0
1482 | 1.47367 | 0
1480 | 1.473674 | 0
1478 | 1.473679 | 0
1476 | 1.473683 | 0
1474 | 1.473688 | 0
1472 | 1.473693 | 0
1470 | 1.473697 | 0
1468 | 1.473702 | 0
1466 | 1.473707 | 0
1464 | 1.473712 | 0
1462 | 1.473716 | 0
1460 | 1.473721 | 0
1458 | 1.473726 | 0
1456 | 1.473731 | 0
1454 | 1.473736 | 0
1452 | 1.47374 | 0
1450 | 1.473745 | 0
1448 | 1.47375 | 0
1446 | 1.473755 | 0
1444 | 1.47376 | 0
1442 | 1.473765 | 0
1440 | 1.47377 | 0
1438 | 1.473775 | 0
1436 | 1.47378 | 0
1434 | 1.473785 | 0
1432 | 1.47379 | 0
1430 | 1.473795 | 0
1428 | 1.4738 | 0
1426 | 1.473805 | 0
1424 | 1.47381 | 0
1422 | 1.473816 | 0
1420 | 1.473821 | 0
1418 | 1.473826 | 0
1350 | 1.474017 | 0
1348 | 1.474023 | 0
1346 | 1.47403 | 0
1344 | 1.474036 | 0
1342 | 1.474042 | 0
1340 | 1.474048 | 0
1338 | 1.474054 | 0
1336 | 1.47406 | 0
1334 | 1.474067 | 0
1332 | 1.474073 | 0
1330 | 1.474079 | 0
1328 | 1.474086 | 0
1326 | 1.474092 | 0
1324 | 1.474099 | 0
1322 | 1.474105 | 0
1320 | 1.474111 | 0
1318 | 1.474118 | 0
1316 | 1.474124 | 0
1314 | 1.474131 | 0
1312 | 1.474138 | 0
1310 | 1.474144 | 0
1308 | 1.474151 | 0
1306 | 1.474158 | 0
1304 | 1.474164 | 0
1302 | 1.474171 | 0
1300 | 1.474178 | 0
1298 | 1.474185 | 0
1296 | 1.474191 | 0
1294 | 1.474198 | 0
1292 | 1.474205 | 0
1290 | 1.474212 | 0
1288 | 1.474219 | 0
1286 | 1.474226 | 0
1284 | 1.474233 | 0
1282 | 1.47424 | 0
1280 | 1.474247 | 0
1278 | 1.474254 | 0
1276 | 1.474262 | 0
1274 | 1.474269 | 0
1272 | 1.474276 | 0
1270 | 1.474283 | 0
1268 | 1.474291 | 0
1266 | 1.474298 | 0
1264 | 1.474305 | 0
1262 | 1.474313 | 0
1260 | 1.47432 | 0
1258 | 1.474328 | 0
1256 | 1.474335 | 0
1254 | 1.474343 | 0
1252 | 1.47435 | 0
1250 | 1.474358 | 0
1248 | 1.474366 | 0
1246 | 1.474373 | 0
1244 | 1.474381 | 0
1242 | 1.474389 | 0
1240 | 1.474397 | 0
1238 | 1.474405 | 0
1236 | 1.474412 | 0
1234 | 1.47442 | 0
1232 | 1.474428 | 0
1230 | 1.474436 | 0
1228 | 1.474444 | 0
1226 | 1.474452 | 0
1224 | 1.474461 | 0
1222 | 1.474469 | 0
1220 | 1.474477 | 0
1218 | 1.474485 | 0
1216 | 1.474494 | 0
1214 | 1.474502 | 0
1212 | 1.47451 | 0
1210 | 1.474519 | 0
1208 | 1.474527 | 0
1206 | 1.474536 | 0
1204 | 1.474544 | 0
1202 | 1.474553 | 0
1200 | 1.474561 | 0
1198 | 1.47457 | 0
1196 | 1.474579 | 0
1194 | 1.474587 | 0
1192 | 1.474596 | 0
1190 | 1.474605 | 0
1188 | 1.474614 | 0
1186 | 1.474623 | 0
1184 | 1.474632 | 0
1182 | 1.474641 | 0
1180 | 1.47465 | 0
1178 | 1.474659 | 0
1176 | 1.474668 | 0
1174 | 1.474678 | 0
1172 | 1.474687 | 0
1170 | 1.474696 | 0
1168 | 1.474706 | 0
1166 | 1.474715 | 0
1164 | 1.474724 | 0
1162 | 1.474734 | 0
1160 | 1.474744 | 0
1158 | 1.474753 | 0
1156 | 1.474763 | 0
1154 | 1.474772 | 0
1152 | 1.474782 | 0
1150 | 1.474792 | 0
1148 | 1.474802 | 0
1146 | 1.474812 | 0
1144 | 1.474822 | 0
1142 | 1.474832 | 0
1140 | 1.474842 | 0
1138 | 1.474852 | 0
1136 | 1.474862 | 0
1134 | 1.474872 | 0
1132 | 1.474883 | 0
1130 | 1.474893 | 0
1128 | 1.474904 | 0
1126 | 1.474914 | 0
1124 | 1.474925 | 0
1122 | 1.474935 | 0
1120 | 1.474946 | 0
1118 | 1.474956 | 0
1116 | 1.474967 | 0
1114 | 1.474978 | 0
1112 | 1.474989 | 0
1110 | 1.475 | 0
1108 | 1.475011 | 0
1106 | 1.475022 | 0
1104 | 1.475033 | 0
1102 | 1.475044 | 0
1100 | 1.475055 | 0
1098 | 1.475067 | 0
1096 | 1.475078 | 0
1094 | 1.475089 | 0
1092 | 1.475101 | 0
1090 | 1.475112 | 0
1088 | 1.475124 | 0
1086 | 1.475136 | 0
1084 | 1.475147 | 0
1082 | 1.475159 | 0
1080 | 1.475171 | 0
1078 | 1.475183 | 0
1076 | 1.475195 | 0
1074 | 1.475207 | 0
1072 | 1.475219 | 0
1070 | 1.475231 | 0
1068 | 1.475244 | 0
1066 | 1.475256 | 0
1064 | 1.475269 | 0
1062 | 1.475281 | 0
1060 | 1.475294 | 0
1058 | 1.475306 | 0
1056 | 1.475319 | 0
1054 | 1.475332 | 0
1052 | 1.475345 | 0
1050 | 1.475357 | 0
1048 | 1.47537 | 0
1046 | 1.475384 | 0
1044 | 1.475397 | 0
1042 | 1.47541 | 0
1040 | 1.475423 | 0
1038 | 1.475437 | 0
1036 | 1.47545 | 0
1034 | 1.475464 | 0
1032 | 1.475477 | 0
1030 | 1.475491 | 0
1028 | 1.475505 | 0
1026 | 1.475519 | 0
1024 | 1.475533 | 0
1022 | 1.475547 | 0
1020 | 1.475561 | 0
1018 | 1.475575 | 0
1016 | 1.475589 | 0
1014 | 1.475604 | 0
1012 | 1.475618 | 0
1010 | 1.475633 | 0
1008 | 1.475647 | 0
1006 | 1.475662 | 0
1004 | 1.475677 | 0
1002 | 1.475692 | 0
1000 | 1.475707 | 0
998 | 1.475722 | 0
996 | 1.475737 | 0
994 | 1.475752 | 0
992 | 1.475768 | 0
990 | 1.475783 | 0
988 | 1.475799 | 0
986 | 1.475814 | 0
984 | 1.47583 | 0
982 | 1.475846 | 0
980 | 1.475862 | 0
978 | 1.475878 | 0
976 | 1.475894 | 0
974 | 1.47591 | 0
972 | 1.475927 | 0
970 | 1.475943 | 0
968 | 1.47596 | 0
966 | 1.475976 | 0
964 | 1.475993 | 0
962 | 1.47601 | 0
960 | 1.476027 | 0
958 | 1.476044 | 0
956 | 1.476061 | 0
954 | 1.476078 | 0
952 | 1.476096 | 0
950 | 1.476113 | 0
948 | 1.476131 | 0
946 | 1.476149 | 0
944 | 1.476167 | 0
942 | 1.476185 | 0
940 | 1.476203 | 0
938 | 1.476221 | 0
936 | 1.476239 | 0
934 | 1.476258 | 0
932 | 1.476276 | 0
930 | 1.476295 | 0
928 | 1.476314 | 0
926 | 1.476333 | 0
924 | 1.476352 | 0
922 | 1.476371 | 0
920 | 1.47639 | 0
918 | 1.47641 | 0
916 | 1.476429 | 0
914 | 1.476449 | 0
912 | 1.476469 | 0
910 | 1.476489 | 0
908 | 1.476509 | 0
906 | 1.476529 | 0
904 | 1.476549 | 0
902 | 1.47657 | 0
900 | 1.476591 | 0
898 | 1.476611 | 0
896 | 1.476632 | 0
894 | 1.476653 | 0
892 | 1.476675 | 0
890 | 1.476696 | 0
888 | 1.476718 | 0
886 | 1.476739 | 0
884 | 1.476761 | 0
882 | 1.476783 | 0
880 | 1.476805 | 0
878 | 1.476827 | 0
876 | 1.47685 | 0
874 | 1.476872 | 0
872 | 1.476895 | 0
870 | 1.476918 | 0
868 | 1.476941 | 0
866 | 1.476964 | 0
864 | 1.476988 | 0
862 | 1.477011 | 0
860 | 1.477035 | 0
858 | 1.477059 | 0
856 | 1.477083 | 0
854 | 1.477107 | 0
852 | 1.477132 | 0
850 | 1.477156 | 0
848 | 1.477181 | 0
846 | 1.477206 | 0
844 | 1.477231 | 0
842 | 1.477256 | 0
840 | 1.477282 | 0
838 | 1.477308 | 0
836 | 1.477333 | 0
834 | 1.477359 | 0
832 | 1.477386 | 0
830 | 1.477412 | 0
828 | 1.477439 | 0
826 | 1.477466 | 0
824 | 1.477493 | 0
822 | 1.47752 | 0
820 | 1.477547 | 0
818 | 1.477575 | 0
816 | 1.477603 | 0
814 | 1.477631 | 0
812 | 1.477659 | 0
810 | 1.477688 | 0
808 | 1.477716 | 0
806 | 1.477745 | 0
804 | 1.477774 | 0
802 | 1.477804 | 0
800 | 1.477833 | 0
798 | 1.477863 | 0
796 | 1.477893 | 0
794 | 1.477923 | 0
792 | 1.477954 | 0
790 | 1.477985 | 0
788 | 1.478016 | 0
786 | 1.478047 | 0
784 | 1.478078 | 0
782 | 1.47811 | 0
780 | 1.478142 | 0
778 | 1.478174 | 0
776 | 1.478207 | 0
774 | 1.47824 | 0
772 | 1.478273 | 0
770 | 1.478306 | 0
768 | 1.478339 | 0
766 | 1.478373 | 0
764 | 1.478407 | 0
762 | 1.478441 | 0
760 | 1.478476 | 0
758 | 1.478511 | 0
756 | 1.478546 | 0
754 | 1.478582 | 0
752 | 1.478617 | 0
750 | 1.478653 | 0
748 | 1.47869 | 0
746 | 1.478726 | 0
744 | 1.478763 | 0
742 | 1.478801 | 0
740 | 1.478838 | 0
738 | 1.478876 | 0
736 | 1.478914 | 0
734 | 1.478953 | 0
732 | 1.478992 | 0
730 | 1.479031 | 0
728 | 1.47907 | 0
726 | 1.47911 | 0
724 | 1.47915 | 0
722 | 1.479191 | 0
720 | 1.479232 | 0
718 | 1.479273 | 0
716 | 1.479315 | 0
714 | 1.479357 | 0
712 | 1.479399 | 0
710 | 1.479441 | 0
708 | 1.479485 | 0
706 | 1.479528 | 0
704 | 1.479572 | 0
702 | 1.479616 | 0
700 | 1.47966 | 0
698 | 1.479705 | 0
696 | 1.479751 | 0
694 | 1.479797 | 0
692 | 1.479843 | 0
690 | 1.479889 | 0
688 | 1.479936 | 0
686 | 1.479984 | 0
684 | 1.480032 | 0
682 | 1.48008 | 0
680 | 1.480129 | 0
678 | 1.480178 | 0
676 | 1.480227 | 0
674 | 1.480277 | 0
672 | 1.480328 | 0
670 | 1.480379 | 0
668 | 1.480431 | 0
666 | 1.480482 | 0
664 | 1.480535 | 0
662 | 1.480588 | 0
660 | 1.480641 | 0
658 | 1.480695 | 0
656 | 1.48075 | 0
654 | 1.480805 | 0
652 | 1.48086 | 0
650 | 1.480916 | 0
648 | 1.480973 | 0
646 | 1.48103 | 0
644 | 1.481087 | 0
642 | 1.481146 | 0
640 | 1.481204 | 0
638 | 1.481264 | 0
636 | 1.481324 | 0
634 | 1.481384 | 0
632 | 1.481445 | 0
630 | 1.481507 | 0
628 | 1.481569 | 1e-06
626 | 1.481632 | 1e-06
624 | 1.481696 | 1e-06
622 | 1.48176 | 1e-06
620 | 1.481825 | 1e-06
618 | 1.48189 | 1e-06
616 | 1.481956 | 1e-06
614 | 1.482023 | 1e-06
612 | 1.482091 | 1e-06
610 | 1.482159 | 1e-06
608 | 1.482228 | 1e-06
606 | 1.482298 | 1e-06
604 | 1.482368 | 1e-06
602 | 1.482439 | 1e-06
600 | 1.482511 | 1e-06
598 | 1.482583 | 1e-06
596 | 1.482657 | 1e-06
594 | 1.482731 | 1e-06
592 | 1.482806 | 1e-06
590 | 1.482881 | 1e-06
588 | 1.482958 | 1e-06
586 | 1.483035 | 1e-06
584 | 1.483113 | 1e-06
582 | 1.483192 | 1e-06
580 | 1.483272 | 1e-06
578 | 1.483352 | 1e-06
576 | 1.483434 | 1e-06
574 | 1.483516 | 1e-06
572 | 1.4836 | 1e-06
570 | 1.483684 | 1e-06
568 | 1.483769 | 1e-06
566 | 1.483855 | 1e-06
564 | 1.483942 | 1e-06
562 | 1.48403 | 1e-06
560 | 1.484119 | 1e-06
558 | 1.484209 | 1e-06
556 | 1.4843 | 1e-06
554 | 1.484393 | 1e-06
552 | 1.484486 | 1e-06
550 | 1.48458 | 1e-06
548 | 1.484675 | 1e-06
546 | 1.484772 | 1e-06
544 | 1.484869 | 1e-06
542 | 1.484968 | 1e-06
540 | 1.485068 | 1e-06
538 | 1.485168 | 1e-06
536 | 1.485271 | 1e-06
534 | 1.485374 | 1e-06
532 | 1.485479 | 1e-06
530 | 1.485584 | 1e-06
528 | 1.485691 | 1e-06
526 | 1.4858 | 1e-06
524 | 1.48591 | 1e-06
522 | 1.486021 | 1e-06
520 | 1.486133 | 1e-06
518 | 1.486247 | 2e-06
516 | 1.486362 | 2e-06
514 | 1.486478 | 2e-06
512 | 1.486596 | 2e-06
510 | 1.486716 | 2e-06
508 | 1.486837 | 2e-06
506 | 1.486959 | 2e-06
504 | 1.487083 | 2e-06
502 | 1.487209 | 2e-06
500 | 1.487336 | 2e-06
498 | 1.487465 | 2e-06
496 | 1.487596 | 2e-06
494 | 1.487728 | 2e-06
492 | 1.487862 | 2e-06
490 | 1.487997 | 2e-06
488 | 1.488135 | 2e-06
486 | 1.488274 | 2e-06
484 | 1.488415 | 2e-06
482 | 1.488558 | 2e-06
480 | 1.488703 | 3e-06
478 | 1.488849 | 3e-06
476 | 1.488998 | 3e-06
474 | 1.489149 | 3e-06
472 | 1.489302 | 3e-06
470 | 1.489457 | 3e-06
468 | 1.489614 | 3e-06
466 | 1.489773 | 3e-06
464 | 1.489934 | 3e-06
462 | 1.490098 | 3e-06
460 | 1.490264 | 3e-06
458 | 1.490432 | 4e-06
456 | 1.490603 | 4e-06
454 | 1.490776 | 4e-06
452 | 1.490951 | 4e-06
450 | 1.491129 | 4e-06
448 | 1.49131 | 4e-06
446 | 1.491493 | 4e-06
444 | 1.491679 | 4e-06
442 | 1.491868 | 5e-06
440 | 1.492059 | 5e-06
438 | 1.492254 | 5e-06
436 | 1.492451 | 5e-06
434 | 1.492651 | 5e-06
432 | 1.492854 | 5e-06
430 | 1.49306 | 6e-06
428 | 1.49327 | 6e-06
426 | 1.493482 | 6e-06
424 | 1.493698 | 6e-06
422 | 1.493918 | 7e-06
420 | 1.49414 | 7e-06
418 | 1.494366 | 7e-06
416 | 1.494596 | 7e-06
414 | 1.49483 | 8e-06
412 | 1.495067 | 8e-06
410 | 1.495308 | 8e-06
408 | 1.495552 | 9e-06
406 | 1.495801 | 9e-06
404 | 1.496054 | 9e-06
402 | 1.496311 | 1e-05
400 | 1.496572 | 1e-05
398 | 1.496838 | 1.1e-05
396 | 1.497108 | 1.1e-05
394 | 1.497383 | 1.2e-05
392 | 1.497662 | 1.2e-05
390 | 1.497947 | 1.3e-05
388 | 1.498236 | 1.3e-05
386 | 1.49853 | 1.4e-05
384 | 1.498829 | 1.5e-05
382 | 1.499133 | 1.5e-05
380 | 1.499443 | 1.6e-05
378 | 1.499759 | 1.7e-05
376 | 1.50008 | 1.8e-05
374 | 1.500406 | 1.9e-05
372 | 1.500739 | 2e-05
370 | 1.501078 | 2.1e-05
368 | 1.501423 | 2.2e-05
366 | 1.501775 | 2.3e-05
364 | 1.502133 | 2.4e-05
362 | 1.502498 | 2.5e-05
360 | 1.50287 | 2.7e-05
358 | 1.503249 | 2.8e-05
356 | 1.503635 | 3e-05
354 | 1.504029 | 3.1e-05
352 | 1.504431 | 3.3e-05
350 | 1.504841 | 3.5e-05
348 | 1.505258 | 3.7e-05
346 | 1.505685 | 3.9e-05
344 | 1.50612 | 4.2e-05
342 | 1.506563 | 4.4e-05
340 | 1.507016 | 4.7e-05
338 | 1.507479 | 5e-05
336 | 1.507951 | 5.3e-05
334 | 1.508433 | 5.6e-05
332 | 1.508926 | 6e-05
330 | 1.509429 | 6.4e-05
328 | 1.509944 | 6.8e-05
326 | 1.510469 | 7.3e-05
324 | 1.511007 | 7.8e-05
322 | 1.511556 | 8.3e-05
320 | 1.512118 | 8.9e-05

## Nb2O5-Syrus
320 | 2.893861 | 0.163834
322 | 2.880953 | 0.146831
324 | 2.867537 | 0.130572
326 | 2.853641 | 0.115089
328 | 2.839299 | 0.100418
330 | 2.824549 | 0.086592
332 | 2.80943 | 0.073647
334 | 2.793987 | 0.061618
336 | 2.778271 | 0.050633
338 | 2.76235 | 0.041517
340 | 2.746275 | 0.034128
342 | 2.730112 | 0.028123
344 | 2.71394 | 0.023231
346 | 2.697857 | 0.019234
348 | 2.681984 | 0.01596
350 | 2.666473 | 0.013272
352 | 2.651528 | 0.011058
354 | 2.637494 | 0.009231
356 | 2.625049 | 0.007718
358 | 2.613739 | 0.006464
360 | 2.603228 | 0.005423
362 | 2.593365 | 0.004557
364 | 2.584054 | 0.003837
366 | 2.575225 | 0.003236
368 | 2.566822 | 0.002734
370 | 2.558803 | 0.002314
372 | 2.551132 | 0.001962
374 | 2.54378 | 0.001667
376 | 2.536721 | 0.001418
378 | 2.529933 | 0.001208
380 | 2.523397 | 0.001031
382 | 2.517096 | 0.000882
384 | 2.511015 | 0.000755
386 | 2.505139 | 0.000648
388 | 2.499458 | 0.000556
390 | 2.493959 | 0.000479
392 | 2.488633 | 0.000412
394 | 2.48347 | 0.000356
396 | 2.478463 | 0.000308
398 | 2.473602 | 0.000266
400 | 2.468881 | 0.000231
402 | 2.464294 | 0.0002
404 | 2.459834 | 0.000174
406 | 2.455495 | 0.000152
408 | 2.451273 | 0.000132
410 | 2.447161 | 0.000115
412 | 2.443156 | 0.000101
414 | 2.439253 | 8.8e-05
416 | 2.435447 | 7.7e-05
418 | 2.431736 | 6.8e-05
420 | 2.428114 | 5.9e-05
422 | 2.42458 | 5.2e-05
424 | 2.421129 | 4.6e-05
426 | 2.417759 | 4.1e-05
428 | 2.414467 | 3.6e-05
430 | 2.411249 | 3.2e-05
432 | 2.408103 | 2.8e-05
434 | 2.405028 | 2.5e-05
436 | 2.402019 | 2.2e-05
438 | 2.399076 | 2e-05
440 | 2.396196 | 1.7e-05
442 | 2.393376 | 1.5e-05
444 | 2.390615 | 1.4e-05
446 | 2.387912 | 1.2e-05
448 | 2.385264 | 1.1e-05
450 | 2.382669 | 1e-05
452 | 2.380127 | 9e-06
454 | 2.377635 | 8e-06
456 | 2.375191 | 7e-06
458 | 2.372795 | 6e-06
460 | 2.370446 | 6e-06
462 | 2.368141 | 5e-06
464 | 2.365879 | 5e-06
466 | 2.36366 | 4e-06
468 | 2.361482 | 4e-06
470 | 2.359344 | 3e-06
472 | 2.357245 | 3e-06
474 | 2.355184 | 3e-06
476 | 2.35316 | 2e-06
478 | 2.351171 | 2e-06
480 | 2.349218 | 2e-06
482 | 2.347299 | 2e-06
484 | 2.345412 | 2e-06
486 | 2.343559 | 2e-06
488 | 2.341736 | 1e-06
490 | 2.339945 | 1e-06
492 | 2.338183 | 1e-06
494 | 2.336451 | 1e-06
496 | 2.334747 | 1e-06
498 | 2.333072 | 1e-06
500 | 2.331423 | 1e-06
502 | 2.329801 | 1e-06
504 | 2.328205 | 1e-06
506 | 2.326634 | 1e-06
508 | 2.325089 | 1e-06
510 | 2.323567 | 1e-06
512 | 2.322069 | 0
514 | 2.320594 | 0
516 | 2.319142 | 0
518 | 2.317712 | 0
520 | 2.316304 | 0
522 | 2.314917 | 0
524 | 2.31355 | 0
526 | 2.312204 | 0
528 | 2.310878 | 0
530 | 2.309571 | 0
532 | 2.308283 | 0
534 | 2.307014 | 0
536 | 2.305763 | 0
538 | 2.30453 | 0
540 | 2.303314 | 0
542 | 2.302116 | 0
544 | 2.300934 | 0
546 | 2.299769 | 0
548 | 2.29862 | 0
550 | 2.297487 | 0
552 | 2.296369 | 0
554 | 2.295267 | 0
556 | 2.294179 | 0
558 | 2.293107 | 0
560 | 2.292048 | 0
562 | 2.291004 | 0
564 | 2.289973 | 0
566 | 2.288957 | 0
568 | 2.287953 | 0
570 | 2.286962 | 0
572 | 2.285985 | 0
574 | 2.28502 | 0
576 | 2.284067 | 0
578 | 2.283126 | 0
580 | 2.282198 | 0
582 | 2.281281 | 0
584 | 2.280376 | 0
586 | 2.279481 | 0
588 | 2.278598 | 0
590 | 2.277726 | 0
592 | 2.276865 | 0
594 | 2.276014 | 0
596 | 2.275174 | 0
598 | 2.274344 | 0
600 | 2.273524 | 0
602 | 2.272713 | 0
604 | 2.271912 | 0
606 | 2.271121 | 0
608 | 2.27034 | 0
610 | 2.269567 | 0
612 | 2.268803 | 0
614 | 2.268049 | 0
616 | 2.267303 | 0
618 | 2.266566 | 0
620 | 2.265837 | 0
622 | 2.265117 | 0
624 | 2.264404 | 0
626 | 2.2637 | 0
628 | 2.263004 | 0
630 | 2.262316 | 0
632 | 2.261635 | 0
634 | 2.260962 | 0
636 | 2.260296 | 0
638 | 2.259638 | 0
640 | 2.258987 | 0
642 | 2.258343 | 0
644 | 2.257707 | 0
646 | 2.257077 | 0
648 | 2.256454 | 0
650 | 2.255837 | 0
652 | 2.255228 | 0
654 | 2.254624 | 0
656 | 2.254028 | 0
658 | 2.253437 | 0
660 | 2.252853 | 0
662 | 2.252275 | 0
664 | 2.251703 | 0
666 | 2.251136 | 0
668 | 2.250576 | 0
670 | 2.250022 | 0
672 | 2.249473 | 0
674 | 2.24893 | 0
676 | 2.248392 | 0
678 | 2.24786 | 0
680 | 2.247334 | 0
682 | 2.246812 | 0
684 | 2.246296 | 0
686 | 2.245785 | 0
688 | 2.245279 | 0
690 | 2.244779 | 0
692 | 2.244283 | 0
694 | 2.243792 | 0
696 | 2.243306 | 0
698 | 2.242824 | 0
700 | 2.242347 | 0
702 | 2.241875 | 0
704 | 2.241408 | 0
706 | 2.240945 | 0
708 | 2.240486 | 0
710 | 2.240032 | 0
712 | 2.239583 | 0
714 | 2.239137 | 0
716 | 2.238696 | 0
718 | 2.238259 | 0
720 | 2.237826 | 0
722 | 2.237397 | 0
724 | 2.236972 | 0
726 | 2.236551 | 0
728 | 2.236134 | 0
730 | 2.235721 | 0
732 | 2.235311 | 0
734 | 2.234905 | 0
736 | 2.234504 | 0
738 | 2.234105 | 0
740 | 2.233711 | 0
742 | 2.23332 | 0
744 | 2.232932 | 0
746 | 2.232548 | 0
748 | 2.232167 | 0
750 | 2.23179 | 0
752 | 2.231416 | 0
754 | 2.231046 | 0
756 | 2.230679 | 0
758 | 2.230314 | 0
760 | 2.229954 | 0
762 | 2.229596 | 0
764 | 2.229241 | 0
766 | 2.22889 | 0
768 | 2.228542 | 0
770 | 2.228196 | 0
772 | 2.227854 | 0
774 | 2.227514 | 0
776 | 2.227178 | 0
778 | 2.226844 | 0
780 | 2.226513 | 0
782 | 2.226185 | 0
784 | 2.22586 | 0
786 | 2.225538 | 0
788 | 2.225218 | 0
790 | 2.224901 | 0
792 | 2.224586 | 0
794 | 2.224274 | 0
796 | 2.223965 | 0
798 | 2.223658 | 0
800 | 2.223354 | 0
802 | 2.223053 | 0
804 | 2.222753 | 0
806 | 2.222457 | 0
808 | 2.222162 | 0
810 | 2.22187 | 0
812 | 2.221581 | 0
814 | 2.221294 | 0
816 | 2.221009 | 0
818 | 2.220726 | 0
820 | 2.220446 | 0
822 | 2.220168 | 0
824 | 2.219892 | 0
826 | 2.219618 | 0
828 | 2.219346 | 0
830 | 2.219077 | 0
832 | 2.21881 | 0
834 | 2.218545 | 0
836 | 2.218281 | 0
838 | 2.21802 | 0
840 | 2.217761 | 0
842 | 2.217504 | 0
844 | 2.217249 | 0
846 | 2.216996 | 0
848 | 2.216745 | 0
850 | 2.216496 | 0
852 | 2.216249 | 0
854 | 2.216003 | 0
856 | 2.21576 | 0
858 | 2.215518 | 0
860 | 2.215278 | 0
862 | 2.21504 | 0
864 | 2.214804 | 0
866 | 2.21457 | 0
868 | 2.214337 | 0
870 | 2.214106 | 0
872 | 2.213877 | 0
874 | 2.213649 | 0
876 | 2.213423 | 0
878 | 2.213199 | 0
880 | 2.212977 | 0
882 | 2.212756 | 0
884 | 2.212536 | 0
886 | 2.212319 | 0
888 | 2.212103 | 0
890 | 2.211888 | 0
892 | 2.211675 | 0
894 | 2.211464 | 0
896 | 2.211254 | 0
898 | 2.211045 | 0
900 | 2.210838 | 0
902 | 2.210633 | 0
904 | 2.210429 | 0
906 | 2.210227 | 0
908 | 2.210026 | 0
910 | 2.209826 | 0
912 | 2.209628 | 0
914 | 2.209431 | 0
916 | 2.209235 | 0
918 | 2.209041 | 0
920 | 2.208849 | 0
922 | 2.208657 | 0
924 | 2.208467 | 0
926 | 2.208279 | 0
928 | 2.208091 | 0
930 | 2.207905 | 0
932 | 2.20772 | 0
934 | 2.207537 | 0
936 | 2.207354 | 0
938 | 2.207173 | 0
940 | 2.206994 | 0
942 | 2.206815 | 0
944 | 2.206638 | 0
946 | 2.206461 | 0
948 | 2.206286 | 0
950 | 2.206113 | 0
952 | 2.20594 | 0
954 | 2.205769 | 0
956 | 2.205598 | 0
958 | 2.205429 | 0
960 | 2.205261 | 0
962 | 2.205094 | 0
964 | 2.204928 | 0
966 | 2.204763 | 0
968 | 2.2046 | 0
970 | 2.204437 | 0
972 | 2.204276 | 0
974 | 2.204115 | 0
976 | 2.203956 | 0
978 | 2.203797 | 0
980 | 2.20364 | 0
982 | 2.203484 | 0
984 | 2.203329 | 0
986 | 2.203174 | 0
988 | 2.203021 | 0
990 | 2.202869 | 0
992 | 2.202717 | 0
994 | 2.202567 | 0
996 | 2.202418 | 0
998 | 2.202269 | 0
1000 | 2.202122 | 0
1002 | 2.201975 | 0
1004 | 2.201829 | 0
1006 | 2.201685 | 0
1008 | 2.201541 | 0
1010 | 2.201398 | 0
1012 | 2.201256 | 0
1014 | 2.201115 | 0
1016 | 2.200975 | 0
1018 | 2.200835 | 0
1020 | 2.200697 | 0
1022 | 2.200559 | 0
1024 | 2.200422 | 0
1026 | 2.200287 | 0
1028 | 2.200151 | 0
1030 | 2.200017 | 0
1032 | 2.199884 | 0
1034 | 2.199751 | 0
1036 | 2.199619 | 0
1038 | 2.199488 | 0
1040 | 2.199358 | 0
1042 | 2.199229 | 0
1044 | 2.1991 | 0
1046 | 2.198972 | 0
1048 | 2.198845 | 0
1050 | 2.198719 | 0
1052 | 2.198593 | 0
1054 | 2.198469 | 0
1056 | 2.198344 | 0
1058 | 2.198221 | 0
1060 | 2.198099 | 0
1062 | 2.197977 | 0
1064 | 2.197856 | 0
1066 | 2.197735 | 0
1068 | 2.197616 | 0
1070 | 2.197497 | 0
1072 | 2.197378 | 0
1074 | 2.197261 | 0
1076 | 2.197144 | 0
1078 | 2.197028 | 0
1080 | 2.196912 | 0
1082 | 2.196797 | 0
1084 | 2.196683 | 0
1086 | 2.196569 | 0
1088 | 2.196457 | 0
1090 | 2.196344 | 0
1092 | 2.196233 | 0
1094 | 2.196122 | 0
1096 | 2.196012 | 0
1098 | 2.195902 | 0
1100 | 2.195793 | 0
1102 | 2.195684 | 0
1104 | 2.195577 | 0
1106 | 2.195469 | 0
1108 | 2.195363 | 0
1110 | 2.195257 | 0
1112 | 2.195152 | 0
1114 | 2.195047 | 0
1116 | 2.194943 | 0
1118 | 2.194839 | 0
1120 | 2.194736 | 0
1122 | 2.194633 | 0
1124 | 2.194532 | 0
1126 | 2.19443 | 0
1128 | 2.19433 | 0
1130 | 2.194229 | 0
1132 | 2.19413 | 0
1134 | 2.194031 | 0
1136 | 2.193932 | 0
1138 | 2.193834 | 0
1140 | 2.193737 | 0
1142 | 2.19364 | 0
1144 | 2.193543 | 0
1146 | 2.193448 | 0
1148 | 2.193352 | 0
1150 | 2.193257 | 0
1152 | 2.193163 | 0
1154 | 2.193069 | 0
1156 | 2.192976 | 0
1158 | 2.192883 | 0
1160 | 2.192791 | 0
1162 | 2.192699 | 0
1164 | 2.192608 | 0
1166 | 2.192517 | 0
1168 | 2.192427 | 0
1170 | 2.192337 | 0
1172 | 2.192248 | 0
1174 | 2.192159 | 0
1176 | 2.192071 | 0
1178 | 2.191983 | 0
1180 | 2.191895 | 0
1182 | 2.191808 | 0
1184 | 2.191722 | 0
1186 | 2.191636 | 0
1188 | 2.19155 | 0
1190 | 2.191465 | 0
1192 | 2.19138 | 0
1194 | 2.191296 | 0
1196 | 2.191212 | 0
1198 | 2.191129 | 0
1200 | 2.191046 | 0
1202 | 2.190963 | 0
1204 | 2.190881 | 0
1206 | 2.190799 | 0
1208 | 2.190718 | 0
1210 | 2.190637 | 0
1212 | 2.190557 | 0
1214 | 2.190477 | 0
1216 | 2.190397 | 0
1218 | 2.190318 | 0
1220 | 2.190239 | 0
1222 | 2.190161 | 0
1224 | 2.190083 | 0
1226 | 2.190005 | 0
1228 | 2.189928 | 0
1230 | 2.189851 | 0
1232 | 2.189775 | 0
1234 | 2.189699 | 0
1236 | 2.189623 | 0
1238 | 2.189548 | 0
1240 | 2.189473 | 0
1242 | 2.189398 | 0
1244 | 2.189324 | 0
1246 | 2.18925 | 0
1248 | 2.189177 | 0
1250 | 2.189104 | 0
1252 | 2.189031 | 0
1254 | 2.188959 | 0
1256 | 2.188887 | 0
1258 | 2.188815 | 0
1260 | 2.188744 | 0
1262 | 2.188673 | 0
1264 | 2.188603 | 0
1266 | 2.188532 | 0
1268 | 2.188463 | 0
1270 | 2.188393 | 0
1272 | 2.188324 | 0
1274 | 2.188255 | 0
1276 | 2.188187 | 0
1278 | 2.188118 | 0
1280 | 2.188051 | 0
1282 | 2.187983 | 0
1284 | 2.187916 | 0
1286 | 2.187849 | 0
1288 | 2.187782 | 0
1290 | 2.187716 | 0
1292 | 2.18765 | 0
1294 | 2.187585 | 0
1296 | 2.187519 | 0
1298 | 2.187455 | 0
1300 | 2.18739 | 0
1302 | 2.187326 | 0
1304 | 2.187262 | 0
1306 | 2.187198 | 0
1308 | 2.187134 | 0
1310 | 2.187071 | 0
1312 | 2.187008 | 0
1314 | 2.186946 | 0
1316 | 2.186884 | 0
1318 | 2.186822 | 0
1320 | 2.18676 | 0
1322 | 2.186699 | 0
1324 | 2.186638 | 0
1326 | 2.186577 | 0
1328 | 2.186516 | 0
1330 | 2.186456 | 0
1332 | 2.186396 | 0
1334 | 2.186336 | 0
1336 | 2.186277 | 0
1338 | 2.186218 | 0
1340 | 2.186159 | 0
1342 | 2.186101 | 0
1344 | 2.186042 | 0
1346 | 2.185984 | 0
1348 | 2.185926 | 0
1350 | 2.185869 | 0
1352 | 2.185812 | 0
1354 | 2.185755 | 0
1356 | 2.185698 | 0
1358 | 2.185641 | 0
1360 | 2.185585 | 0
1362 | 2.185529 | 0
1364 | 2.185474 | 0
1366 | 2.185418 | 0
1368 | 2.185363 | 0
1370 | 2.185308 | 0
1372 | 2.185253 | 0
1374 | 2.185199 | 0
1376 | 2.185145 | 0
1378 | 2.185091 | 0
1380 | 2.185037 | 0
1382 | 2.184984 | 0
1384 | 2.18493 | 0
1386 | 2.184877 | 0
1388 | 2.184825 | 0
1390 | 2.184772 | 0
1392 | 2.18472 | 0
1394 | 2.184668 | 0
1396 | 2.184616 | 0
1398 | 2.184564 | 0
1400 | 2.184513 | 0
1402 | 2.184462 | 0
1404 | 2.184411 | 0
1406 | 2.18436 | 0
1408 | 2.18431 | 0
1410 | 2.184259 | 0
1412 | 2.184209 | 0
1414 | 2.184159 | 0
1416 | 2.18411 | 0
1418 | 2.18406 | 0
1420 | 2.184011 | 0
1422 | 2.183962 | 0
1424 | 2.183914 | 0
1426 | 2.183865 | 0
1428 | 2.183817 | 0
1430 | 2.183769 | 0
1432 | 2.183721 | 0
1434 | 2.183673 | 0
1436 | 2.183625 | 0
1438 | 2.183578 | 0
1440 | 2.183531 | 0
1442 | 2.183484 | 0
1444 | 2.183437 | 0
1446 | 2.183391 | 0
1448 | 2.183345 | 0
1450 | 2.183299 | 0
1452 | 2.183253 | 0
1454 | 2.183207 | 0
1456 | 2.183161 | 0
1458 | 2.183116 | 0
1460 | 2.183071 | 0
1462 | 2.183026 | 0
1464 | 2.182981 | 0
1466 | 2.182937 | 0
1468 | 2.182892 | 0
1470 | 2.182848 | 0
1472 | 2.182804 | 0
1474 | 2.18276 | 0
1476 | 2.182717 | 0
1478 | 2.182673 | 0
1480 | 2.18263 | 0
1482 | 2.182587 | 0
1484 | 2.182544 | 0
1486 | 2.182501 | 0
1488 | 2.182459 | 0
1490 | 2.182416 | 0
1492 | 2.182374 | 0
1494 | 2.182332 | 0
1496 | 2.18229 | 0
1498 | 2.182248 | 0
1500 | 2.182207 | 0
1502 | 2.182165 | 0
1504 | 2.182124 | 0
1506 | 2.182083 | 0
1508 | 2.182042 | 0
1510 | 2.182002 | 0
1512 | 2.181961 | 0
1514 | 2.181921 | 0
1516 | 2.181881 | 0
1518 | 2.181841 | 0
1520 | 2.181801 | 0
1522 | 2.181761 | 0
1524 | 2.181721 | 0
1526 | 2.181682 | 0
1528 | 2.181643 | 0
1530 | 2.181604 | 0
1532 | 2.181565 | 0
1534 | 2.181526 | 0
1536 | 2.181488 | 0
1538 | 2.181449 | 0
1540 | 2.181411 | 0
1542 | 2.181373 | 0
1544 | 2.181335 | 0
1546 | 2.181297 | 0
1548 | 2.181259 | 0
1550 | 2.181222 | 0
1552 | 2.181184 | 0
1554 | 2.181147 | 0
1556 | 2.18111 | 0
1558 | 2.181073 | 0
1560 | 2.181036 | 0
1562 | 2.180999 | 0
1564 | 2.180963 | 0
1566 | 2.180927 | 0
1568 | 2.18089 | 0
1570 | 2.180854 | 0
1572 | 2.180818 | 0
1574 | 2.180782 | 0
1576 | 2.180747 | 0
1578 | 2.180711 | 0
1580 | 2.180676 | 0
1582 | 2.180641 | 0
1584 | 2.180605 | 0
1586 | 2.18057 | 0
1588 | 2.180536 | 0
1590 | 2.180501 | 0
1592 | 2.180466 | 0
1594 | 2.180432 | 0
1596 | 2.180398 | 0
1598 | 2.180363 | 0
1600 | 2.180329 | 0

## SiO2-Syrus
320 | 1.495174 | 0
322 | 1.494923 | 0
324 | 1.494676 | 0
326 | 1.494435 | 0
328 | 1.494198 | 0
330 | 1.493965 | 0
332 | 1.493737 | 0
334 | 1.493512 | 0
336 | 1.493292 | 0
338 | 1.493076 | 0
340 | 1.492864 | 0
342 | 1.492656 | 0
344 | 1.492451 | 0
346 | 1.49225 | 0
348 | 1.492053 | 0
350 | 1.491859 | 0
352 | 1.491668 | 0
354 | 1.491481 | 0
356 | 1.491297 | 0
358 | 1.491116 | 0
360 | 1.490938 | 0
362 | 1.490764 | 0
364 | 1.490592 | 0
366 | 1.490423 | 0
368 | 1.490257 | 0
370 | 1.490093 | 0
372 | 1.489932 | 0
374 | 1.489774 | 0
376 | 1.489619 | 0
378 | 1.489466 | 0
380 | 1.489315 | 0
382 | 1.489167 | 0
384 | 1.489021 | 0
386 | 1.488878 | 0
388 | 1.488737 | 0
390 | 1.488598 | 0
392 | 1.488461 | 0
394 | 1.488326 | 0
396 | 1.488194 | 0
398 | 1.488063 | 0
400 | 1.487935 | 0
402 | 1.487808 | 0
404 | 1.487683 | 0
406 | 1.48756 | 0
408 | 1.487439 | 0
410 | 1.48732 | 0
412 | 1.487203 | 0
414 | 1.487087 | 0
416 | 1.486973 | 0
418 | 1.486861 | 0
420 | 1.48675 | 0
422 | 1.486641 | 0
424 | 1.486533 | 0
426 | 1.486427 | 0
428 | 1.486323 | 0
430 | 1.48622 | 0
432 | 1.486118 | 0
434 | 1.486018 | 0
436 | 1.485919 | 0
438 | 1.485822 | 0
440 | 1.485726 | 0
442 | 1.485631 | 0
444 | 1.485538 | 0
446 | 1.485445 | 0
448 | 1.485355 | 0
450 | 1.485265 | 0
452 | 1.485176 | 0
454 | 1.485089 | 0
456 | 1.485003 | 0
458 | 1.484918 | 0
460 | 1.484834 | 0
462 | 1.484752 | 0
464 | 1.48467 | 0
466 | 1.484589 | 0
468 | 1.48451 | 0
470 | 1.484431 | 0
472 | 1.484354 | 0
474 | 1.484277 | 0
476 | 1.484202 | 0
478 | 1.484127 | 0
480 | 1.484053 | 0
482 | 1.483981 | 0
484 | 1.483909 | 0
486 | 1.483838 | 0
488 | 1.483768 | 0
490 | 1.483699 | 0
492 | 1.483631 | 0
494 | 1.483563 | 0
496 | 1.483496 | 0
498 | 1.483431 | 0
500 | 1.483366 | 0
502 | 1.483301 | 0
504 | 1.483238 | 0
506 | 1.483175 | 0
508 | 1.483113 | 0
510 | 1.483052 | 0
512 | 1.482992 | 0
514 | 1.482932 | 0
516 | 1.482873 | 0
518 | 1.482814 | 0
520 | 1.482757 | 0
522 | 1.4827 | 0
524 | 1.482643 | 0
526 | 1.482587 | 0
528 | 1.482532 | 0
530 | 1.482478 | 0
532 | 1.482424 | 0
534 | 1.482371 | 0
536 | 1.482318 | 0
538 | 1.482266 | 0
540 | 1.482215 | 0
542 | 1.482164 | 0
544 | 1.482114 | 0
546 | 1.482064 | 0
548 | 1.482015 | 0
550 | 1.481966 | 0
552 | 1.481918 | 0
554 | 1.48187 | 0
556 | 1.481823 | 0
558 | 1.481777 | 0
560 | 1.48173 | 0
562 | 1.481685 | 0
564 | 1.48164 | 0
566 | 1.481595 | 0
568 | 1.481551 | 0
570 | 1.481507 | 0
572 | 1.481464 | 0
574 | 1.481421 | 0
576 | 1.481379 | 0
578 | 1.481337 | 0
580 | 1.481296 | 0
582 | 1.481255 | 0
584 | 1.481214 | 0
586 | 1.481174 | 0
588 | 1.481134 | 0
590 | 1.481095 | 0
592 | 1.481056 | 0
594 | 1.481018 | 0
596 | 1.48098 | 0
598 | 1.480942 | 0
600 | 1.480904 | 0
602 | 1.480867 | 0
604 | 1.480831 | 0
606 | 1.480794 | 0
608 | 1.480759 | 0
610 | 1.480723 | 0
612 | 1.480688 | 0
614 | 1.480653 | 0
616 | 1.480619 | 0
618 | 1.480584 | 0
620 | 1.48055 | 0
622 | 1.480517 | 0
624 | 1.480484 | 0
626 | 1.480451 | 0
628 | 1.480418 | 0
630 | 1.480386 | 0
632 | 1.480354 | 0
634 | 1.480323 | 0
636 | 1.480291 | 0
638 | 1.48026 | 0
640 | 1.48023 | 0
642 | 1.480199 | 0
644 | 1.480169 | 0
646 | 1.480139 | 0
648 | 1.480109 | 0
650 | 1.48008 | 0
652 | 1.480051 | 0
654 | 1.480022 | 0
656 | 1.479994 | 0
658 | 1.479966 | 0
660 | 1.479938 | 0
662 | 1.47991 | 0
664 | 1.479882 | 0
666 | 1.479855 | 0
668 | 1.479828 | 0
670 | 1.479801 | 0
672 | 1.479775 | 0
674 | 1.479748 | 0
676 | 1.479722 | 0
678 | 1.479697 | 0
680 | 1.479671 | 0
682 | 1.479646 | 0
684 | 1.479621 | 0
686 | 1.479596 | 0
688 | 1.479571 | 0
690 | 1.479546 | 0
692 | 1.479522 | 0
694 | 1.479498 | 0
696 | 1.479474 | 0
698 | 1.479451 | 0
700 | 1.479427 | 0
702 | 1.479404 | 0
704 | 1.479381 | 0
706 | 1.479358 | 0
708 | 1.479335 | 0
710 | 1.479313 | 0
712 | 1.479291 | 0
714 | 1.479269 | 0
716 | 1.479247 | 0
718 | 1.479225 | 0
720 | 1.479204 | 0
722 | 1.479182 | 0
724 | 1.479161 | 0
726 | 1.47914 | 0
728 | 1.479119 | 0
730 | 1.479099 | 0
732 | 1.479078 | 0
734 | 1.479058 | 0
736 | 1.479038 | 0
738 | 1.479018 | 0
740 | 1.478998 | 0
742 | 1.478978 | 0
744 | 1.478959 | 0
746 | 1.478939 | 0
748 | 1.47892 | 0
750 | 1.478901 | 0
752 | 1.478882 | 0
754 | 1.478864 | 0
756 | 1.478845 | 0
758 | 1.478827 | 0
760 | 1.478808 | 0
762 | 1.47879 | 0
764 | 1.478772 | 0
766 | 1.478754 | 0
768 | 1.478737 | 0
770 | 1.478719 | 0
772 | 1.478702 | 0
774 | 1.478684 | 0
776 | 1.478667 | 0
778 | 1.47865 | 0
780 | 1.478633 | 0
782 | 1.478617 | 0
784 | 1.4786 | 0
786 | 1.478583 | 0
788 | 1.478567 | 0
790 | 1.478551 | 0
792 | 1.478535 | 0
794 | 1.478519 | 0
796 | 1.478503 | 0
798 | 1.478487 | 0
800 | 1.478471 | 0
802 | 1.478456 | 0
804 | 1.47844 | 0
806 | 1.478425 | 0
808 | 1.47841 | 0
810 | 1.478395 | 0
812 | 1.47838 | 0
814 | 1.478365 | 0
816 | 1.47835 | 0
818 | 1.478336 | 0
820 | 1.478321 | 0
822 | 1.478307 | 0
824 | 1.478292 | 0
826 | 1.478278 | 0
828 | 1.478264 | 0
830 | 1.47825 | 0
832 | 1.478236 | 0
834 | 1.478222 | 0
836 | 1.478209 | 0
838 | 1.478195 | 0
840 | 1.478181 | 0
842 | 1.478168 | 0
844 | 1.478155 | 0
846 | 1.478141 | 0
848 | 1.478128 | 0
850 | 1.478115 | 0
852 | 1.478102 | 0
854 | 1.478089 | 0
856 | 1.478077 | 0
858 | 1.478064 | 0
860 | 1.478051 | 0
862 | 1.478039 | 0
864 | 1.478027 | 0
866 | 1.478014 | 0
868 | 1.478002 | 0
870 | 1.47799 | 0
872 | 1.477978 | 0
874 | 1.477966 | 0
876 | 1.477954 | 0
878 | 1.477942 | 0
880 | 1.47793 | 0
882 | 1.477919 | 0
884 | 1.477907 | 0
886 | 1.477896 | 0
888 | 1.477884 | 0
890 | 1.477873 | 0
892 | 1.477861 | 0
894 | 1.47785 | 0
896 | 1.477839 | 0
898 | 1.477828 | 0
900 | 1.477817 | 0
902 | 1.477806 | 0
904 | 1.477795 | 0
906 | 1.477785 | 0
908 | 1.477774 | 0
910 | 1.477763 | 0
912 | 1.477753 | 0
914 | 1.477742 | 0
916 | 1.477732 | 0
918 | 1.477722 | 0
920 | 1.477711 | 0
922 | 1.477701 | 0
924 | 1.477691 | 0
926 | 1.477681 | 0
928 | 1.477671 | 0
930 | 1.477661 | 0
932 | 1.477651 | 0
934 | 1.477641 | 0
936 | 1.477632 | 0
938 | 1.477622 | 0
940 | 1.477612 | 0
942 | 1.477603 | 0
944 | 1.477593 | 0
946 | 1.477584 | 0
948 | 1.477574 | 0
950 | 1.477565 | 0
952 | 1.477556 | 0
954 | 1.477547 | 0
956 | 1.477537 | 0
958 | 1.477528 | 0
960 | 1.477519 | 0
962 | 1.47751 | 0
964 | 1.477501 | 0
966 | 1.477493 | 0
968 | 1.477484 | 0
970 | 1.477475 | 0
972 | 1.477466 | 0
974 | 1.477458 | 0
976 | 1.477449 | 0
978 | 1.47744 | 0
980 | 1.477432 | 0
982 | 1.477424 | 0
984 | 1.477415 | 0
986 | 1.477407 | 0
988 | 1.477399 | 0
990 | 1.47739 | 0
992 | 1.477382 | 0
994 | 1.477374 | 0
996 | 1.477366 | 0
998 | 1.477358 | 0
1000 | 1.47735 | 0
1002 | 1.477342 | 0
1004 | 1.477334 | 0
1006 | 1.477326 | 0
1008 | 1.477318 | 0
1010 | 1.477311 | 0
1012 | 1.477303 | 0
1014 | 1.477295 | 0
1016 | 1.477288 | 0
1018 | 1.47728 | 0
1020 | 1.477273 | 0
1022 | 1.477265 | 0
1024 | 1.477258 | 0
1026 | 1.47725 | 0
1028 | 1.477243 | 0
1030 | 1.477236 | 0
1032 | 1.477228 | 0
1034 | 1.477221 | 0
1036 | 1.477214 | 0
1038 | 1.477207 | 0
1040 | 1.4772 | 0
1042 | 1.477193 | 0
1044 | 1.477186 | 0
1046 | 1.477179 | 0
1048 | 1.477172 | 0
1050 | 1.477165 | 0
1052 | 1.477158 | 0
1054 | 1.477151 | 0
1056 | 1.477144 | 0
1058 | 1.477138 | 0
1060 | 1.477131 | 0
1062 | 1.477124 | 0
1064 | 1.477118 | 0
1066 | 1.477111 | 0
1068 | 1.477104 | 0
1070 | 1.477098 | 0
1072 | 1.477091 | 0
1074 | 1.477085 | 0
1076 | 1.477079 | 0
1078 | 1.477072 | 0
1080 | 1.477066 | 0
1082 | 1.47706 | 0
1084 | 1.477053 | 0
1086 | 1.477047 | 0
1088 | 1.477041 | 0
1090 | 1.477035 | 0
1092 | 1.477029 | 0
1094 | 1.477023 | 0
1096 | 1.477016 | 0
1098 | 1.47701 | 0
1100 | 1.477004 | 0
1102 | 1.476998 | 0
1104 | 1.476993 | 0
1106 | 1.476987 | 0
1108 | 1.476981 | 0
1110 | 1.476975 | 0
1112 | 1.476969 | 0
1114 | 1.476963 | 0
1116 | 1.476958 | 0
1118 | 1.476952 | 0
1120 | 1.476946 | 0
1122 | 1.476941 | 0
1124 | 1.476935 | 0
1126 | 1.476929 | 0
1128 | 1.476924 | 0
1130 | 1.476918 | 0
1132 | 1.476913 | 0
1134 | 1.476907 | 0
1136 | 1.476902 | 0
1138 | 1.476897 | 0
1140 | 1.476891 | 0
1142 | 1.476886 | 0
1144 | 1.47688 | 0
1146 | 1.476875 | 0
1148 | 1.47687 | 0
1150 | 1.476865 | 0
1152 | 1.476859 | 0
1154 | 1.476854 | 0
1156 | 1.476849 | 0
1158 | 1.476844 | 0
1160 | 1.476839 | 0
1162 | 1.476834 | 0
1164 | 1.476829 | 0
1166 | 1.476824 | 0
1168 | 1.476819 | 0
1170 | 1.476814 | 0
1172 | 1.476809 | 0
1174 | 1.476804 | 0
1176 | 1.476799 | 0
1178 | 1.476794 | 0
1180 | 1.476789 | 0
1182 | 1.476784 | 0
1184 | 1.47678 | 0
1186 | 1.476775 | 0
1188 | 1.47677 | 0
1190 | 1.476765 | 0
1192 | 1.476761 | 0
1194 | 1.476756 | 0
1196 | 1.476751 | 0
1198 | 1.476747 | 0
1200 | 1.476742 | 0
1202 | 1.476737 | 0
1204 | 1.476733 | 0
1206 | 1.476728 | 0
1208 | 1.476724 | 0
1210 | 1.476719 | 0
1212 | 1.476715 | 0
1214 | 1.47671 | 0
1216 | 1.476706 | 0
1218 | 1.476701 | 0
1220 | 1.476697 | 0
1222 | 1.476693 | 0
1224 | 1.476688 | 0
1226 | 1.476684 | 0
1228 | 1.47668 | 0
1230 | 1.476675 | 0
1232 | 1.476671 | 0
1234 | 1.476667 | 0
1236 | 1.476663 | 0
1238 | 1.476658 | 0
1240 | 1.476654 | 0
1242 | 1.47665 | 0
1244 | 1.476646 | 0
1246 | 1.476642 | 0
1248 | 1.476638 | 0
1250 | 1.476634 | 0
1252 | 1.47663 | 0
1254 | 1.476626 | 0
1256 | 1.476622 | 0
1258 | 1.476618 | 0
1260 | 1.476614 | 0
1262 | 1.47661 | 0
1264 | 1.476606 | 0
1266 | 1.476602 | 0
1268 | 1.476598 | 0
1270 | 1.476594 | 0
1272 | 1.47659 | 0
1274 | 1.476586 | 0
1276 | 1.476582 | 0
1278 | 1.476579 | 0
1280 | 1.476575 | 0
1282 | 1.476571 | 0
1284 | 1.476567 | 0
1286 | 1.476563 | 0
1288 | 1.47656 | 0
1290 | 1.476556 | 0
1292 | 1.476552 | 0
1294 | 1.476549 | 0
1296 | 1.476545 | 0
1298 | 1.476541 | 0
1300 | 1.476538 | 0
1302 | 1.476534 | 0
1304 | 1.476531 | 0
1306 | 1.476527 | 0
1308 | 1.476523 | 0
1310 | 1.47652 | 0
1312 | 1.476516 | 0
1314 | 1.476513 | 0
1316 | 1.476509 | 0
1318 | 1.476506 | 0
1320 | 1.476502 | 0
1322 | 1.476499 | 0
1324 | 1.476496 | 0
1326 | 1.476492 | 0
1328 | 1.476489 | 0
1330 | 1.476485 | 0
1332 | 1.476482 | 0
1334 | 1.476479 | 0
1336 | 1.476475 | 0
1338 | 1.476472 | 0
1340 | 1.476469 | 0
1342 | 1.476465 | 0
1344 | 1.476462 | 0
1346 | 1.476459 | 0
1348 | 1.476456 | 0
1350 | 1.476452 | 0
1352 | 1.476449 | 0
1354 | 1.476446 | 0
1356 | 1.476443 | 0
1358 | 1.476439 | 0
1360 | 1.476436 | 0
1362 | 1.476433 | 0
1364 | 1.47643 | 0
1366 | 1.476427 | 0
1368 | 1.476424 | 0
1370 | 1.476421 | 0
1372 | 1.476418 | 0
1374 | 1.476415 | 0
1376 | 1.476411 | 0
1378 | 1.476408 | 0
1380 | 1.476405 | 0
1382 | 1.476402 | 0
1384 | 1.476399 | 0
1386 | 1.476396 | 0
1388 | 1.476393 | 0
1390 | 1.47639 | 0
1392 | 1.476387 | 0
1394 | 1.476385 | 0
1396 | 1.476382 | 0
1398 | 1.476379 | 0
1400 | 1.476376 | 0
1402 | 1.476373 | 0
1404 | 1.47637 | 0
1406 | 1.476367 | 0
1408 | 1.476364 | 0
1410 | 1.476361 | 0
1412 | 1.476359 | 0
1414 | 1.476356 | 0
1416 | 1.476353 | 0
1418 | 1.47635 | 0
1420 | 1.476347 | 0
1422 | 1.476345 | 0
1424 | 1.476342 | 0
1426 | 1.476339 | 0
1428 | 1.476336 | 0
1430 | 1.476334 | 0
1432 | 1.476331 | 0
1434 | 1.476328 | 0
1436 | 1.476326 | 0
1438 | 1.476323 | 0
1440 | 1.47632 | 0
1442 | 1.476318 | 0
1444 | 1.476315 | 0
1446 | 1.476312 | 0
1448 | 1.47631 | 0
1450 | 1.476307 | 0
1452 | 1.476305 | 0
1454 | 1.476302 | 0
1456 | 1.476299 | 0
1458 | 1.476297 | 0
1460 | 1.476294 | 0
1462 | 1.476292 | 0
1464 | 1.476289 | 0
1466 | 1.476287 | 0
1468 | 1.476284 | 0
1470 | 1.476282 | 0
1472 | 1.476279 | 0
1474 | 1.476277 | 0
1476 | 1.476274 | 0
1478 | 1.476272 | 0
1480 | 1.476269 | 0
1482 | 1.476267 | 0
1484 | 1.476264 | 0
1486 | 1.476262 | 0
1488 | 1.47626 | 0
1490 | 1.476257 | 0
1492 | 1.476255 | 0
1494 | 1.476252 | 0
1496 | 1.47625 | 0
1498 | 1.476248 | 0
1500 | 1.476245 | 0
1502 | 1.476243 | 0
1504 | 1.476241 | 0
1506 | 1.476238 | 0
1508 | 1.476236 | 0
1510 | 1.476234 | 0
1512 | 1.476231 | 0
1514 | 1.476229 | 0
1516 | 1.476227 | 0
1518 | 1.476224 | 0
1520 | 1.476222 | 0
1522 | 1.47622 | 0
1524 | 1.476218 | 0
1526 | 1.476215 | 0
1528 | 1.476213 | 0
1530 | 1.476211 | 0
1532 | 1.476209 | 0
1534 | 1.476207 | 0
1536 | 1.476204 | 0
1538 | 1.476202 | 0
1540 | 1.4762 | 0
1542 | 1.476198 | 0
1544 | 1.476196 | 0
1546 | 1.476193 | 0
1548 | 1.476191 | 0
1550 | 1.476189 | 0
1552 | 1.476187 | 0
1554 | 1.476185 | 0
1556 | 1.476183 | 0
1558 | 1.476181 | 0
1560 | 1.476179 | 0
1562 | 1.476177 | 0
1564 | 1.476174 | 0
1566 | 1.476172 | 0
1568 | 1.47617 | 0
1570 | 1.476168 | 0
1572 | 1.476166 | 0
1574 | 1.476164 | 0
1576 | 1.476162 | 0
1578 | 1.47616 | 0
1580 | 1.476158 | 0
1582 | 1.476156 | 0
1584 | 1.476154 | 0
1586 | 1.476152 | 0
1588 | 1.47615 | 0
1590 | 1.476148 | 0
1592 | 1.476146 | 0
1594 | 1.476144 | 0
1596 | 1.476142 | 0
1598 | 1.47614 | 0
1600 | 1.476138 | 0
1602 | 1.476136 | 0
1604 | 1.476134 | 0
1606 | 1.476133 | 0
1608 | 1.476131 | 0
1610 | 1.476129 | 0
1612 | 1.476127 | 0
1614 | 1.476125 | 0
1616 | 1.476123 | 0
1618 | 1.476121 | 0
1620 | 1.476119 | 0
1622 | 1.476117 | 0
1624 | 1.476116 | 0
1626 | 1.476114 | 0
1628 | 1.476112 | 0
1630 | 1.47611 | 0
1632 | 1.476108 | 0
1634 | 1.476106 | 0
1636 | 1.476105 | 0
1638 | 1.476103 | 0
1640 | 1.476101 | 0
1642 | 1.476099 | 0
1644 | 1.476097 | 0
1646 | 1.476096 | 0
1648 | 1.476094 | 0
1650 | 1.476092 | 0
1652 | 1.47609 | 0
1654 | 1.476089 | 0
1656 | 1.476087 | 0
1658 | 1.476085 | 0
1660 | 1.476083 | 0
1662 | 1.476082 | 0
1664 | 1.47608 | 0
1666 | 1.476078 | 0
1668 | 1.476076 | 0
1670 | 1.476075 | 0
1672 | 1.476073 | 0
1674 | 1.476071 | 0
1676 | 1.47607 | 0
1678 | 1.476068 | 0
1680 | 1.476066 | 0
1682 | 1.476065 | 0
1684 | 1.476063 | 0
1686 | 1.476061 | 0
1688 | 1.47606 | 0
1690 | 1.476058 | 0
1692 | 1.476056 | 0
1694 | 1.476055 | 0
1696 | 1.476053 | 0
1698 | 1.476051 | 0
1700 | 1.47605 | 0
1702 | 1.476048 | 0
1704 | 1.476047 | 0
1706 | 1.476045 | 0
1708 | 1.476043 | 0
1710 | 1.476042 | 0
1712 | 1.47604 | 0
1714 | 1.476039 | 0
1716 | 1.476037 | 0
1718 | 1.476035 | 0
1720 | 1.476034 | 0
1722 | 1.476032 | 0
1724 | 1.476031 | 0
1726 | 1.476029 | 0
1728 | 1.476028 | 0
1730 | 1.476026 | 0
1732 | 1.476025 | 0
1734 | 1.476023 | 0
1736 | 1.476022 | 0
1738 | 1.47602 | 0
1740 | 1.476019 | 0
1742 | 1.476017 | 0
1744 | 1.476016 | 0
1746 | 1.476014 | 0
1748 | 1.476013 | 0
1750 | 1.476011 | 0
1752 | 1.47601 | 0
1754 | 1.476008 | 0
1756 | 1.476007 | 0
1758 | 1.476005 | 0
1760 | 1.476004 | 0
1762 | 1.476002 | 0
1764 | 1.476001 | 0
1766 | 1.475999 | 0
1768 | 1.475998 | 0
1770 | 1.475997 | 0
1772 | 1.475995 | 0
1774 | 1.475994 | 0
1776 | 1.475992 | 0
1778 | 1.475991 | 0
1780 | 1.475989 | 0
1782 | 1.475988 | 0
1784 | 1.475987 | 0
1786 | 1.475985 | 0
1788 | 1.475984 | 0
1790 | 1.475982 | 0
1792 | 1.475981 | 0
1794 | 1.47598 | 0
1796 | 1.475978 | 0
1798 | 1.475977 | 0
1800 | 1.475976 | 0

## YF3-Syrus
380 | 1.492412 | 0
385 | 1.491717 | 0
390 | 1.49105 | 0
395 | 1.490409 | 0
400 | 1.489793 | 0
405 | 1.489201 | 0
410 | 1.48863 | 0
415 | 1.488081 | 0
420 | 1.487552 | 0
425 | 1.487042 | 0
430 | 1.486551 | 0
435 | 1.486076 | 0
440 | 1.485619 | 0
445 | 1.485177 | 0
450 | 1.48475 | 0
455 | 1.484337 | 0
460 | 1.483939 | 0
465 | 1.483553 | 0
470 | 1.48318 | 0
475 | 1.482819 | 0
480 | 1.482469 | 0
485 | 1.482131 | 0
490 | 1.481803 | 0
495 | 1.481485 | 0
500 | 1.481177 | 0
505 | 1.480878 | 0
510 | 1.480588 | 0
515 | 1.480307 | 0
520 | 1.480034 | 0
525 | 1.479769 | 0
530 | 1.479511 | 0
535 | 1.479261 | 0
540 | 1.479018 | 0
545 | 1.478782 | 0
550 | 1.478552 | 0
555 | 1.478328 | 0
560 | 1.478111 | 0
565 | 1.477899 | 0
570 | 1.477693 | 0
575 | 1.477493 | 0
580 | 1.477298 | 0
585 | 1.477107 | 0
590 | 1.476922 | 0
595 | 1.476742 | 0
600 | 1.476566 | 0
605 | 1.476394 | 0
610 | 1.476227 | 0
615 | 1.476064 | 0
620 | 1.475904 | 0
625 | 1.475749 | 0
630 | 1.475597 | 0
635 | 1.475449 | 0
640 | 1.475305 | 0
645 | 1.475164 | 0
650 | 1.475026 | 0
655 | 1.474891 | 0
660 | 1.47476 | 0
665 | 1.474631 | 0
670 | 1.474506 | 0
675 | 1.474383 | 0
680 | 1.474263 | 0
685 | 1.474145 | 0
690 | 1.47403 | 0
695 | 1.473918 | 0
700 | 1.473808 | 0
705 | 1.473701 | 0
710 | 1.473595 | 0
715 | 1.473492 | 0
720 | 1.473391 | 0
725 | 1.473292 | 0
730 | 1.473196 | 0
735 | 1.473101 | 0
740 | 1.473008 | 0
745 | 1.472917 | 0
750 | 1.472828 | 0
755 | 1.472741 | 0
760 | 1.472655 | 0
765 | 1.472571 | 0
770 | 1.472489 | 0
775 | 1.472408 | 0
780 | 1.472329 | 0
785 | 1.472252 | 0
790 | 1.472175 | 0
795 | 1.472101 | 0
800 | 1.472028 | 0
805 | 1.471956 | 0
810 | 1.471885 | 0
815 | 1.471816 | 0
820 | 1.471748 | 0
825 | 1.471681 | 0
830 | 1.471616 | 0
835 | 1.471551 | 0
840 | 1.471488 | 0
845 | 1.471426 | 0
865 | 1.471189 | 0
870 | 1.471132 | 0
875 | 1.471076 | 0
880 | 1.471021 | 0
885 | 1.470967 | 0
890 | 1.470914 | 0
895 | 1.470862 | 0
900 | 1.470811 | 0
905 | 1.47076 | 0
910 | 1.470711 | 0
915 | 1.470662 | 0
920 | 1.470614 | 0
925 | 1.470567 | 0
930 | 1.470521 | 0
935 | 1.470475 | 0
940 | 1.47043 | 0
945 | 1.470386 | 0
950 | 1.470342 | 0
955 | 1.4703 | 0
960 | 1.470257 | 0
965 | 1.470216 | 0
970 | 1.470175 | 0
975 | 1.470135 | 0
980 | 1.470095 | 0
985 | 1.470056 | 0
990 | 1.470018 | 0
995 | 1.46998 | 0
1000 | 1.469943 | 0
1005 | 1.469906 | 0
1010 | 1.46987 | 0
1015 | 1.469834 | 0
1020 | 1.469799 | 0
1025 | 1.469765 | 0
1030 | 1.46973 | 0
1035 | 1.469697 | 0
1040 | 1.469664 | 0
1045 | 1.469631 | 0
1050 | 1.469599 | 0
1055 | 1.469567 | 0
1060 | 1.469536 | 0
1065 | 1.469505 | 0
1070 | 1.469475 | 0
1075 | 1.469445 | 0
1080 | 1.469415 | 0
1085 | 1.469386 | 0
1090 | 1.469358 | 0
1095 | 1.469329 | 0
1100 | 1.469301 | 0
1105 | 1.469274 | 0
1110 | 1.469247 | 0
1115 | 1.46922 | 0
1120 | 1.469193 | 0
1125 | 1.469167 | 0
1130 | 1.469142 | 0
1135 | 1.469116 | 0
1140 | 1.469091 | 0
1145 | 1.469066 | 0
1150 | 1.469042 | 0
1155 | 1.469018 | 0
1160 | 1.468994 | 0
1165 | 1.468971 | 0
1170 | 1.468947 | 0
1175 | 1.468924 | 0
1180 | 1.468902 | 0
1185 | 1.46888 | 0
1190 | 1.468858 | 0
1195 | 1.468836 | 0
1200 | 1.468814 | 0
1205 | 1.468793 | 0
1210 | 1.468772 | 0
1215 | 1.468751 | 0
1220 | 1.468731 | 0
1225 | 1.468711 | 0
1230 | 1.468691 | 0
1235 | 1.468671 | 0
1240 | 1.468652 | 0
1245 | 1.468633 | 0
1250 | 1.468614 | 0
1255 | 1.468595 | 0
1260 | 1.468576 | 0
1265 | 1.468558 | 0
1270 | 1.46854 | 0
1275 | 1.468522 | 0
1280 | 1.468504 | 0
1285 | 1.468487 | 0
1290 | 1.468469 | 0
1295 | 1.468452 | 0
1300 | 1.468436 | 0
1305 | 1.468419 | 0
1310 | 1.468402 | 0
1315 | 1.468386 | 0
1320 | 1.46837 | 0
1325 | 1.468354 | 0
1330 | 1.468338 | 0
1335 | 1.468323 | 0
1470 | 1.467961 | 0
1475 | 1.467949 | 0
1480 | 1.467938 | 0
1485 | 1.467926 | 0
1490 | 1.467915 | 0
1495 | 1.467904 | 0
1500 | 1.467893 | 0
1505 | 1.467882 | 0
1510 | 1.467872 | 0
1515 | 1.467861 | 0
1520 | 1.46785 | 0
1525 | 1.46784 | 0
1530 | 1.46783 | 0
1535 | 1.467819 | 0
1540 | 1.467809 | 0
1545 | 1.467799 | 0
1550 | 1.467789 | 0
1555 | 1.46778 | 0
1560 | 1.46777 | 0
1565 | 1.46776 | 0
1570 | 1.467751 | 0
1575 | 1.467741 | 0
1580 | 1.467732 | 0
1585 | 1.467722 | 0
1590 | 1.467713 | 0
1595 | 1.467704 | 0
1600 | 1.467695 | 0
1605 | 1.467686 | 0
1610 | 1.467677 | 0
1615 | 1.467669 | 0
1620 | 1.46766 | 0
1625 | 1.467651 | 0
1630 | 1.467643 | 0
1635 | 1.467634 | 0
1640 | 1.467626 | 0
1645 | 1.467618 | 0
1650 | 1.467609 | 0
1655 | 1.467601 | 0
1660 | 1.467593 | 0
1665 | 1.467585 | 0
1670 | 1.467577 | 0
1675 | 1.467569 | 0
1680 | 1.467562 | 0
1685 | 1.467554 | 0
1690 | 1.467546 | 0
1695 | 1.467539 | 0
1700 | 1.467531 | 0
1705 | 1.467524 | 0
1710 | 1.467516 | 0
1715 | 1.467509 | 0
1720 | 1.467502 | 0
1725 | 1.467494 | 0
1730 | 1.467487 | 0
1735 | 1.46748 | 0
1740 | 1.467473 | 0
1745 | 1.467466 | 0
1750 | 1.467459 | 0
1755 | 1.467453 | 0
1760 | 1.467446 | 0
1765 | 1.467439 | 0
1770 | 1.467432 | 0
1775 | 1.467426 | 0
1780 | 1.467419 | 0
1785 | 1.467413 | 0
1790 | 1.467406 | 0
1795 | 1.4674 | 0
1800 | 1.467394 | 0
1805 | 1.467387 | 0
1810 | 1.467381 | 0
1815 | 1.467375 | 0
1820 | 1.467369 | 0
1825 | 1.467363 | 0
1830 | 1.467357 | 0
1835 | 1.467351 | 0
1840 | 1.467345 | 0
1845 | 1.467339 | 0
1850 | 1.467333 | 0
1855 | 1.467327 | 0
1860 | 1.467322 | 0
1865 | 1.467316 | 0
1870 | 1.46731 | 0
1875 | 1.467305 | 0
1880 | 1.467299 | 0
1885 | 1.467294 | 0
1890 | 1.467288 | 0
1895 | 1.467283 | 0
1900 | 1.467277 | 0
1905 | 1.467272 | 0
1910 | 1.467267 | 0
1915 | 1.467261 | 0
1920 | 1.467256 | 0
1925 | 1.467251 | 0
1930 | 1.467246 | 0
1935 | 1.467241 | 0
1940 | 1.467236 | 0
1945 | 1.467231 | 0
1950 | 1.467226 | 0
1955 | 1.467221 | 0
1960 | 1.467216 | 0
1965 | 1.467211 | 0
1970 | 1.467206 | 0
1975 | 1.467202 | 0
1980 | 1.467197 | 0
1985 | 1.467192 | 0
1990 | 1.467187 | 0
1995 | 1.467183 | 0
2000 | 1.467178 | 0