## Feuil1
Wavelength, nm | H800-NbR | H800-NbT
1000.02 | 32.11764 | 84.28414
1009.96 | 27.19954 | 89.14748
1020 | 20.35093 | 96.03256
1030.03 | 16.47424 | 99.98613
1040.06 | 18.66086 | 97.85757
1049.98 | 24.75274 | 91.76931
1060.04 | 30.38069 | 86.12228
1069.99 | 32.76856 | 83.67329
1080.05 | 31.24266 | 85.13053
1089.99 | 26.62579 | 89.72234
1100.02 | 20.79733 | 95.54934
1110.04 | 16.79998 | 99.58467
1120.04 | 17.04862 | 99.38187
1130.05 | 21.17191 | 95.26804
1139.95 | 26.53226 | 89.88282
1149.97 | 30.78584 | 85.60332
1160.01 | 32.56866 | 83.77736
1170.05 | 31.52756 | 84.7804
1179.97 | 28.1451 | 88.12718
1189.98 | 23.36428 | 92.91018
1199.97 | 18.81261 | 97.45135
1209.95 | 16.36473 | 99.90937
1220.04 | 17.10571 | 99.18936
1230.03 | 20.5238 | 95.77466
1240.03 | 25.02765 | 91.26386
1250.05 | 29.10445 | 87.16351
1259.95 | 31.67211 | 84.57097
1269.95 | 32.38068 | 83.83
1280.05 | 31.19485 | 85.0246
1290.02 | 28.40665 | 87.82015
1299.98 | 24.55825 | 91.64455
1310.04 | 20.49166 | 95.7333
1320.01 | 17.40828 | 98.82253
1329.98 | 16.17994 | 100.0783
1339.97 | 17.15088 | 99.11911
1349.96 | 19.92053 | 96.35426
1360.05 | 23.57102 | 92.73314
1370.01 | 27.14227 | 89.12
1379.96 | 29.95292 | 86.30079
1390 | 31.73149 | 84.47887
1400.04 | 32.20488 | 83.97681
1409.98 | 31.40776 | 84.72117
1420.04 | 29.45374 | 86.67494
1430 | 26.61151 | 89.48334
1439.97 | 23.31857 | 92.75763
1450.03 | 20.09206 | 95.9711
1459.97 | 17.57977 | 98.49831
1470.01 | 16.32673 | 100.3038
1479.99 | 16.56804 | 100.0474
1490.04 | 18.18159 | 98.4868
1500.05 | 20.69116 | 95.93262
1509.98 | 23.62217 | 92.93262
1520 | 26.52008 | 89.95947
1529.95 | 29.01571 | 87.39308
1540.04 | 30.88128 | 85.46639
1549.95 | 31.9442 | 84.3722
1559.95 | 32.1796 | 84.10374
1570 | 31.5812 | 84.6734
1580.01 | 30.23734 | 85.97787
1589.98 | 28.29798 | 87.91479
1599.99 | 25.88428 | 90.30733
1609.97 | 23.26577 | 92.92144
1619.99 | 20.65819 | 95.52535
1630.04 | 18.43156 | 97.7295
1640.02 | 16.82842 | 99.31689
1649.98 | 16.07568 | 100.0736
1659.99 | 16.23956 | 99.90695
1669.97 | 17.26192 | 98.88429
1680.02 | 18.96824 | 97.16421
1689.98 | 21.11109 | 95.02123
1700.03 | 23.44772 | 92.66535
1710.01 | 25.76247 | 90.34856
1720.02 | 27.82262 | 88.27736
1729.95 | 29.54046 | 86.5435
1739.99 | 30.84322 | 85.25012
1749.96 | 31.61033 | 84.46675
1760.02 | 31.87529 | 84.18525
1770.03 | 31.64843 | 84.42378
1779.95 | 30.94173 | 85.10677
1789.96 | 29.80111 | 86.24028
1800.01 | 28.27522 | 87.75806
1809.96 | 26.48443 | 89.52471
1819.96 | 24.48412 | 91.5298
1829.96 | 22.42181 | 93.56258
1840.01 | 20.41967 | 95.53733
1850.03 | 18.67518 | 97.30474
1860 | 17.25514 | 98.73065
1870 | 16.31522 | 99.60122
1879.96 | 15.8574 | 100.0927
1889.95 | 15.95484 | 99.98659
1899.97 | 16.55228 | 99.37652
1910.03 | 17.6182 | 98.2667
1919.99 | 19.04678 | 96.88385
1930.01 | 20.6881 | 95.2056
1939.99 | 22.46128 | 93.42852
1950.04 | 24.23364 | 91.64501
1960 | 25.91409 | 89.95483
1970.02 | 27.47451 | 88.37998
1979.95 | 28.82444 | 87.03209
1990.02 | 29.91446 | 85.9337
2000.04 | 30.72273 | 85.08763
2009.96 | 31.25415 | 84.55512
2019.95 | 31.4954 | 84.30098
2030.02 | 31.45704 | 84.3437
2040.03 | 31.16552 | 84.63108
2050.05 | 30.55392 | 85.22188
2060.01 | 29.71034 | 86.07266
2069.99 | 28.68872 | 87.06712
2080 | 27.42907 | 88.34163
2089.98 | 26.05573 | 89.68897
2099.97 | 24.57842 | 91.17066
2110.04 | 23.01438 | 92.72931
2119.97 | 21.52922 | 94.20855
2129.95 | 20.08984 | 95.62943
2140.02 | 18.74531 | 96.96155
2150.03 | 17.60964 | 98.09935
2159.95 | 16.69647 | 99.01195
2170.01 | 16.02805 | 99.65391
2180.05 | 15.65024 | 100.0376
2190.01 | 15.57339 | 100.1023
2199.95 | 15.78367 | 99.873
2209.96 | 16.26678 | 99.39198
2220 | 16.9983 | 98.65787
2230.02 | 17.92523 | 97.72036
2239.96 | 19.01667 | 96.62055
2250.03 | 20.24167 | 95.38545
2260.03 | 21.49944 | 94.11013
2270.02 | 22.81631 | 92.78983
2279.96 | 24.10054 | 91.48697
2289.98 | 25.32337 | 90.26112
2299.96 | 26.47528 | 89.1059
2309.96 | 27.5364 | 88.03744
2320.02 | 28.49266 | 87.08444
2330 | 29.30129 | 86.25619
2339.99 | 29.95348 | 85.60678
2350.04 | 30.48463 | 85.0516
2360 | 30.86387 | 84.67334
2370.03 | 31.03798 | 84.47255
2380.03 | 31.12633 | 84.3856
2389.97 | 31.02524 | 84.4736
2400.03 | 30.78528 | 84.71597
2410.02 | 30.42363 | 85.05184
2420.02 | 29.92102 | 85.55717
2430.04 | 29.2961 | 86.19577
2440.04 | 28.55043 | 86.92289
2450.01 | 28.11425 | 87.4815
2460 | 27.16981 | 88.4341
2470.01 | 26.15435 | 89.46385
2480.04 | 25.12888 | 90.47413
2490.09 | 24.04278 | 91.52671
2499.92 | 22.94117 | 92.61321
2509.98 | 21.82368 | 93.72722
2520.03 | 20.75428 | 94.78
2530.07 | 19.80669 | 95.88487
2540.09 | 18.87794 | 96.58046
2550.09 | 17.89373 | 97.77903
2560.06 | 17.39354 | 98.23894
2570.01 | 16.62717 | 98.78549
2579.93 | 16.14 | 99.42014
2590.07 | 15.6812 | 99.87448
2599.98 | 15.48662 | 100.2714
2610.11 | 15.40103 | 100.1341
2620.03 | 15.37857 | 99.93845
2629.97 | 15.76 | 99.6661
2639.93 | 16.08491 | 99.4219
2649.91 | 16.44474 | 99.03396
2659.91 | 17.09512 | 98.08583
2669.93 | 18.01327 | 97.30423
2679.95 | 18.55218 | 96.98627
2689.99 | 19.33 | 96.10027
2700.01 | 20.09231 | 95.24889
2710.03 | 20.99975 | 94.44807
2720.02 | 22.01721 | 93.82085
2730 | 22.95696 | 92.50579
2739.94 | 23.85183 | 91.74706
2750.09 | 24.75142 | 90.80278
2759.99 | 25.50895 | 89.94868
2770.1 | 26.26607 | 89.29251
2779.98 | 27.02993 | 88.20622
2790.09 | 27.68033 | 87.33606
2799.98 | 28.29345 | 86.81975
2810.11 | 28.81051 | 86.13585
2820.03 | 29.32947 | 85.47102
2829.98 | 29.67097 | 85.21536
2839.95 | 30.10652 | 84.62842
2849.94 | 30.24837 | 84.45443
2859.94 | 30.59912 | 84.23615
2869.94 | 30.56508 | 84.0121
2879.94 | 30.74603 | 83.92042
2889.93 | 30.62782 | 83.97225
2899.89 | 30.52075 | 83.9941
2910.06 | 30.505 | 84.22787
2919.98 | 30.18458 | 84.38304
2930.1 | 30.04718 | 84.55615
2939.97 | 29.60557 | 84.91052
2950.05 | 29.3027 | 85.27164
2959.9 | 28.81065 | 85.59804
2969.98 | 28.44443 | 86.20279
2980.06 | 27.93711 | 86.77759
2989.93 | 27.42877 | 87.24957
3000.05 | 26.72629 | 87.85354
3009.97 | 25.95632 | 88.38236
3019.91 | 25.39788 | 89.23123
3030.09 | 24.67393 | 89.8105
3040.06 | 23.86913 | 90.41563
3050.03 | 23.04183 | 91.07686
3060 | 22.3826 | 91.77516
3069.95 | 21.69759 | 92.53578
3079.89 | 20.90846 | 93.16139
3090.03 | 20.21182 | 93.86177
3099.92 | 19.50657 | 94.60161
3110 | 18.79737 | 95.00704
3120.07 | 18.17712 | 95.85783
3130.11 | 17.63776 | 96.32756
3139.93 | 17.03533 | 96.85894
3149.97 | 16.59693 | 97.3689
3160.02 | 16.10734 | 97.82601
3170.09 | 15.74455 | 98.15802
3179.95 | 15.4134 | 98.48386
3190.06 | 15.0723 | 98.80095
3199.96 | 14.88747 | 99.13203
3210.11 | 14.61653 | 99.06037
3220.05 | 14.61785 | 99.09974
3229.98 | 14.50932 | 99.03602
3239.92 | 14.54119 | 99.1033
3250.07 | 14.60385 | 98.86953
3259.97 | 14.81008 | 98.82557
3270.07 | 15.05975 | 98.60525
3279.92 | 15.30819 | 98.36056
3289.97 | 15.5683 | 98.26237
3300 | 15.91517 | 97.69385
3310.01 | 16.50748 | 97.26595
3320.02 | 16.70899 | 96.79113
3330.02 | 17.23666 | 96.4456
3340.04 | 17.64796 | 95.74513
3350.07 | 18.26263 | 95.66802
3359.9 | 18.8012 | 95.13106
3369.98 | 19.41263 | 94.52847
3380.07 | 19.89247 | 94.01144
3389.96 | 20.48364 | 93.12438
3400.09 | 21.08635 | 92.70199
3409.99 | 21.55711 | 92.46927
3420.11 | 22.12815 | 91.97767
3430 | 22.83641 | 91.26214
3440.09 | 23.34836 | 90.5805
3449.93 | 23.84501 | 90.05772
3459.96 | 24.45736 | 89.46858
3469.97 | 24.92863 | 89.01614
3479.96 | 25.3529 | 88.53585
3489.94 | 25.81977 | 88.06941
3499.9 | 26.29 | 87.72477
3510.1 | 26.59309 | 87.33219
3520.08 | 26.90269 | 86.77202
3530.07 | 27.43464 | 86.56436
3540.09 | 27.73142 | 86.09141
3549.91 | 27.96111 | 85.85684
3559.97 | 28.30099 | 85.60697
3570.05 | 28.55432 | 85.43442
3579.91 | 28.86742 | 85.03505
3590 | 28.97762 | 84.83269
3600.08 | 29.21159 | 84.73421
3609.93 | 29.36031 | 84.43657
3619.98 | 29.46094 | 84.49625
3630 | 29.49611 | 84.39114
3639.99 | 29.50638 | 84.21909
3649.96 | 29.62158 | 84.362
3659.91 | 29.60787 | 84.15824
3670.06 | 29.61525 | 84.26482
3679.99 | 29.43074 | 84.37378
3689.92 | 29.30776 | 84.40505
3700.08 | 29.36453 | 84.53876
3710.04 | 29.14715 | 84.42083
3720.03 | 28.99037 | 84.78873
3730.03 | 28.83262 | 84.96979
3740.06 | 28.5501 | 85.18883
3750.1 | 28.50898 | 85.4012
3759.93 | 28.05103 | 85.8133
3769.98 | 27.87294 | 85.84651
3780.02 | 27.56223 | 86.16349
3790.04 | 27.30663 | 86.48885
3800.04 | 26.95855 | 87.01318
3810.01 | 26.54338 | 87.19836
3819.96 | 26.24611 | 87.58159
3830.1 | 25.78553 | 87.73437
3840 | 25.40803 | 88.06462
3850.11 | 25.06932 | 88.60697
3860 | 24.55935 | 88.95282
3870.11 | 24.2561 | 89.71701
3880.02 | 23.76069 | 89.46585
3889.94 | 23.30841 | 90.22165
3900.11 | 22.8489 | 90.73311
3910.08 | 22.30082 | 90.98382
3920.07 | 22.09166 | 91.7212
3930.08 | 21.63148 | 91.80489
3940.08 | 20.86601 | 92.2802
3950.09 | 20.57083 | 92.80094
3960.08 | 19.97138 | 93.17608
3970.06 | 19.61699 | 93.51603
3980.01 | 19.31013 | 94.15124
3989.93 | 18.74388 | 94.53019
4000.04 | 18.4982 | 94.77906
4009.91 | 17.89383 | 95.1834
4019.99 | 17.47677 | 95.58742
4030.05 | 17.08829 | 95.91504
4039.9 | 16.84306 | 96.40872
4049.97 | 16.5398 | 96.55339
4060.06 | 15.96473 | 96.89524
4069.95 | 15.69694 | 97.35426
4080.08 | 15.44112 | 97.77979
4090.01 | 15.07153 | 98.01012
4099.96 | 14.87956 | 98.24067
4109.93 | 14.58094 | 98.54021
4120.11 | 14.35613 | 98.56054
4130.07 | 14.19877 | 98.60217
4140.01 | 13.92892 | 98.82228
4149.93 | 13.67522 | 99.24533
4160.05 | 13.63945 | 99.32994
4169.91 | 13.53639 | 99.27942
4179.97 | 13.50406 | 99.06468
4190.01 | 13.4986 | 99.16683
4200.03 | 13.37744 | 99.27728
4210.05 | 13.13774 | 100.5771
4220.07 | 13.47454 | 99.67764
4230.1 | 13.58109 | 98.97591
4239.93 | 13.12449 | 98.15315
4250.01 | 13.29719 | 99.44438
4260.1 | 13.81013 | 99.23849
4270 | 13.61193 | 98.27295
4279.91 | 13.71445 | 99.29333
4290.05 | 14.07187 | 98.3616
4299.96 | 13.71629 | 98.78145
4310.09 | 13.90457 | 98.07905
4319.97 | 14.47502 | 98.25142
4330.06 | 14.5325 | 97.87448
4340.11 | 14.75829 | 97.84819
4349.92 | 14.75606 | 97.25684
4359.92 | 15.10564 | 97.1048
4369.9 | 15.34431 | 96.93129
4380.08 | 15.59526 | 96.92497
4390.05 | 15.80272 | 96.0214
4400.03 | 16.04898 | 96.06898
4410.02 | 16.49481 | 95.5296
4420.04 | 16.36334 | 95.08794
4430.07 | 17.01683 | 95.28648
4439.91 | 17.25569 | 94.60412
4449.99 | 17.78382 | 94.28875
4460.07 | 17.6983 | 93.92787
4469.94 | 18.29767 | 93.77266
4480.03 | 18.53538 | 93.48989
4490.09 | 18.92968 | 93.05451
4499.92 | 19.05536 | 92.72162
4509.93 | 19.31683 | 92.53135
4519.92 | 19.66277 | 91.78995
4530.1 | 19.83171 | 91.13161
4540.04 | 20.23384 | 91.13487
4549.96 | 20.68115 | 90.78723
4560.09 | 20.86305 | 90.54296
4570.02 | 20.77366 | 90.15413
4579.95 | 20.92167 | 89.44841
4589.9 | 21.28105 | 89.7647
4600.1 | 21.97811 | 89.00402
4610.1 | 22.12236 | 88.8182
4619.9 | 22.72073 | 88.80262
4629.93 | 22.80011 | 88.736
4639.97 | 22.83681 | 87.9649
4650 | 22.88482 | 87.89727
4660.02 | 23.45185 | 87.62709
4670.02 | 23.74226 | 87.37494
4680 | 23.55234 | 87.39246
4689.94 | 23.80579 | 86.81443
4700.08 | 24.38906 | 86.39161
4709.97 | 24.57324 | 86.66072
4720.06 | 24.60616 | 86.51238
4729.93 | 24.39845 | 86.18343
4740.01 | 24.53129 | 85.15826
4750.1 | 25.56858 | 86.20544
4760 | 24.70234 | 84.82086
4769.91 | 25.795 | 85.27094
4780.07 | 25.89566 | 85.15867
4790.03 | 25.37841 | 85.45569
4800 | 25.38177 | 85.02143
4809.99 | 25.28353 | 84.82523
4819.97 | 24.78418 | 84.43137
4829.94 | 25.33319 | 85.38632
4839.9 | 26.06367 | 83.80372
4850.04 | 25.29728 | 84.63079
4859.94 | 25.4307 | 84.24769
4870.03 | 25.51812 | 84.43755
4880.08 | 25.91 | 84.3346
4889.91 | 26.05502 | 85.25125
4899.94 | 25.9691 | 84.2387
4909.96 | 24.85495 | 84.17209
4919.99 | 25.58547 | 83.38558
4930.04 | 25.13786 | 82.32883
4939.9 | 25.99739 | 86.15545
4949.99 | 25.14121 | 85.3
4959.9 | 25.01455 | 84.35395
4970.03 | 25.15645 | 85.77052
4979.96 | 24.48938 | 83.68878
4990.1 | 25.27 | 82.90642
5000.02 | 27.6629 | 82.66137
5009.92 | 24.63216 | 85.85965
5020.02 | 23.9579 | 81.17846
5030.08 | 25.10548 | 84.63452
5039.9 | 23.97425 | 84.61242
5049.9 | 25.0439 | 83.74629
5060.1 | 23.29267 | 85.51438
5070.07 | 24.37274 | 85.33823
5080.04 | 25.79383 | 88.86838
5090.01 | 21.95265 | 83.85067
5100 | 24.74944 | 83.75688
5110.01 | 24.82125 | 87.35092
5120.04 | 24.15882 | 89.88657
5130.1 | 25.0418 | 86.32672
5139.96 | 24.21118 | 82.1951
5150.04 | 21.0235 | 88.22246
5159.91 | 25.66149 | 87.37702
5169.99 | 24.74102 | 86.33521
5180.05 | 15.80296 | 86.18538
5190.09 | 21.10752 | 83.69036
5199.88 | 19.47556 | 87.51159