## measurement
lambda_nm | T_%_Al2O3_poli_double_face | R_%_Al2O3_poli_double_face
400 | 84.555 | 15.445
410.204 | 84.466 | 15.534
420.408 | 84.939 | 15.061
430.612 | 85 | 15
440.816 | 84.738 | 15.262
451.02 | 84.983 | 15.017
461.224 | 85 | 15
471.429 | 85 | 15
481.633 | 85 | 15
491.837 | 85 | 15
502.041 | 85 | 15
512.245 | 85 | 15
522.449 | 85 | 15
532.653 | 85 | 15
542.857 | 85 | 15
553.061 | 85 | 15
563.265 | 85 | 15
573.469 | 85 | 15
583.673 | 85 | 15
593.878 | 85 | 15
604.082 | 85 | 15
614.286 | 84.898 | 15.102
624.49 | 85 | 15
634.694 | 84.702 | 15.298
644.898 | 84.5 | 15.5
655.102 | 84.36 | 15.64
665.306 | 84.366 | 15.634
675.51 | 84.188 | 15.812
685.714 | 84.054 | 15.946
695.918 | 83.923 | 16.077
706.122 | 84.108 | 15.892
716.327 | 83.539 | 16.461
726.531 | 83.424 | 16.576
736.735 | 83.29 | 16.71
746.939 | 83.485 | 16.515
757.143 | 83.533 | 16.467
767.347 | 83.285 | 16.715
777.551 | 83.149 | 16.851
787.755 | 83.167 | 16.833
797.959 | 83.467 | 16.533
808.163 | 83.536 | 16.464
818.367 | 83.572 | 16.428
828.571 | 83.442 | 16.558
838.776 | 83.707 | 16.293
848.98 | 83.803 | 16.197
859.184 | 83.951 | 16.049
869.388 | 84.207 | 15.793
879.592 | 84.236 | 15.764
889.796 | 84.469 | 15.531
900 | 84.512 | 15.488