## Sheet1
lambda_nm | n | k
300 | 1.814401 | 4e-09
325 | 1.804714 | 3.363586e-09
350 | 1.79724 | 2.828427e-09
375 | 1.791331 | 2.378414e-09
400 | 1.786564 | 2e-09
425 | 1.782652 | 1.681793e-09
450 | 1.779393 | 1.414214e-09
475 | 1.776641 | 1.189207e-09
500 | 1.77429 | 1e-09
525 | 1.772259 | 9.457416e-10
550 | 1.770488 | 8.944272e-10
575 | 1.768929 | 8.45897e-10
600 | 1.767545 | 8e-10
625 | 1.766306 | 7.444839e-10
650 | 1.765189 | 6.928203e-10
675 | 1.764174 | 6.44742e-10
700 | 1.763246 | 6e-10
725 | 1.762392 | 5.732657e-10
750 | 1.761601 | 5.477226e-10
775 | 1.760864 | 5.233176e-10
800 | 1.760174 | 5e-10
825 | 1.759523 | 4.728708e-10
850 | 1.758907 | 4.472136e-10
875 | 1.758322 | 4.229485e-10
900 | 1.757762 | 4e-10
925 | 1.757224 | 3.722419e-10
950 | 1.756706 | 3.464102e-10
975 | 1.756205 | 3.22371e-10
1000 | 1.755719 | 3e-10
1025 | 1.755245 | 2.851739e-10
1050 | 1.754781 | 2.710806e-10
1075 | 1.754327 | 2.576838e-10
1100 | 1.753881 | 2.44949e-10
1125 | 1.753441 | 2.328436e-10
1150 | 1.753007 | 2.213364e-10
1175 | 1.752577 | 2.103979e-10
1200 | 1.752151 | 2e-10
1225 | 1.751727 | 1.834008e-10
1250 | 1.751306 | 1.681793e-10
1275 | 1.750886 | 1.542211e-10
1300 | 1.750466 | 1.414214e-10
1325 | 1.750048 | 1.29684e-10
1350 | 1.749628 | 1.189207e-10
1375 | 1.749209 | 1.090508e-10
1400 | 1.748788 | 1e-10
1425 | 1.748366 | 1e-10
1450 | 1.747942 | 1e-10
1475 | 1.747515 | 1e-10
1500 | 1.747087 | 1e-10
1525 | 1.746656 | 1e-10
1550 | 1.746222 | 1e-10
1575 | 1.745785 | 1e-10
1600 | 1.745345 | 1e-10
1625 | 1.744901 | 1e-10
1650 | 1.744454 | 1e-10
1675 | 1.744003 | 1e-10
1700 | 1.743547 | 1e-10
1725 | 1.743088 | 1e-10
1750 | 1.742625 | 1e-10
1775 | 1.742156 | 1e-10
1800 | 1.741684 | 1e-10
1825 | 1.741207 | 1e-10
1850 | 1.740725 | 1e-10
1875 | 1.740238 | 1e-10
1900 | 1.739746 | 1e-10
1925 | 1.739249 | 1e-10
1950 | 1.738747 | 1e-10
1975 | 1.73824 | 1e-10
2000 | 1.737728 | 1e-10
2025 | 1.73721 | 1.222845e-10
2050 | 1.736687 | 1.495349e-10
2075 | 1.736158 | 1.828579e-10
2100 | 1.735624 | 2.236068e-10
2125 | 1.735084 | 2.734364e-10
2150 | 1.734538 | 3.343702e-10
2175 | 1.733986 | 4.088827e-10
2200 | 1.733429 | 5e-10
2225 | 1.732866 | 5.946036e-10
2250 | 1.732297 | 7.071068e-10
2275 | 1.731722 | 8.408964e-10
2300 | 1.731141 | 1e-09
2325 | 1.730554 | 1.189207e-09
2350 | 1.72996 | 1.414214e-09
2375 | 1.729361 | 1.681793e-09
2400 | 1.728755 | 2e-09
2425 | 1.728143 | 2.514867e-09
2450 | 1.727525 | 3.162278e-09
2475 | 1.7269 | 3.976354e-09
2500 | 1.726269 | 5e-09
2525 | 1.725632 | 6.22333e-09
2550 | 1.724988 | 7.745967e-09
2575 | 1.724338 | 9.641141e-09
2600 | 1.723681 | 1.2e-08
2625 | 1.723017 | 1.50892e-08
2650 | 1.722347 | 1.897367e-08
2675 | 1.72167 | 2.385812e-08
2700 | 1.720986 | 3e-08
2725 | 1.720296 | 3.833659e-08
2750 | 1.719599 | 4.898979e-08
2775 | 1.718895 | 6.260338e-08
2800 | 1.718184 | 8e-08
2825 | 1.717467 | 1.005947e-07
2850 | 1.716742 | 1.264911e-07
2875 | 1.71601 | 1.590541e-07
2900 | 1.715272 | 2e-07
2925 | 1.714526 | 2.632148e-07
2950 | 1.713773 | 3.464102e-07
2975 | 1.713014 | 4.559014e-07
3000 | 1.712247 | 6e-07
3025 | 1.711472 | 7.544601e-07
3050 | 1.710691 | 9.486833e-07
3075 | 1.709902 | 1.192906e-06
3100 | 1.709107 | 1.5e-06
3125 | 1.708303 | 1.783811e-06
3150 | 1.707493 | 2.12132e-06
3175 | 1.706675 | 2.522689e-06
3200 | 1.705849 | 3e-06
3225 | 1.705016 | 3.567621e-06
3250 | 1.704176 | 4.242641e-06
3275 | 1.703328 | 5.045378e-06
3300 | 1.702472 | 6e-06
3325 | 1.701609 | 6.981707e-06
3350 | 1.700738 | 8.124038e-06
3375 | 1.699859 | 9.453276e-06
3400 | 1.698973 | 1.1e-05
3425 | 1.698079 | 1.244121e-05
3450 | 1.697177 | 1.407125e-05
3475 | 1.696267 | 1.591485e-05
3500 | 1.695349 | 1.8e-05
3525 | 1.694423 | 2.010221e-05
3550 | 1.69349 | 2.244994e-05
3575 | 1.692548 | 2.507187e-05
3600 | 1.691598 | 2.8e-05
3625 | 1.69064 | 3.061142e-05
3650 | 1.689674 | 3.34664e-05
3675 | 1.6887 | 3.658765e-05
3700 | 1.687717 | 4e-05
3725 | 1.686727 | 4.331474e-05
3750 | 1.685728 | 4.690416e-05
3775 | 1.68472 | 5.079103e-05
3800 | 1.683704 | 5.5e-05
3825 | 1.68268 | 5.943432e-05
3850 | 1.681647 | 6.422616e-05
3875 | 1.680606 | 6.940434e-05
3900 | 1.679556 | 7.5e-05
3925 | 1.678497 | 8.059274e-05
3950 | 1.67743 | 8.660254e-05
3975 | 1.676354 | 9.306049e-05
4000 | 1.675269 | 0.0001
4025 | 1.674176 | 0.0001087757
4050 | 1.673074 | 0.0001183216
4075 | 1.671962 | 0.0001287052
4100 | 1.670842 | 0.00014
4125 | 1.669713 | 0.0001530571
4150 | 1.668574 | 0.000167332
4175 | 1.667427 | 0.0001829382
4200 | 1.66627 | 0.0002
4225 | 1.665104 | 0.0002175515
4250 | 1.663929 | 0.0002366432
4275 | 1.662744 | 0.0002574104
4300 | 1.66155 | 0.00028
4325 | 1.660347 | 0.0003061142
4350 | 1.659134 | 0.000334664
4375 | 1.657912 | 0.0003658765
4400 | 1.65668 | 0.0004
4425 | 1.655438 | 0.0004426728
4450 | 1.654187 | 0.0004898979
4475 | 1.652926 | 0.0005421612
4500 | 1.651655 | 0.0006
4525 | 1.650374 | 0.0006640092
4550 | 1.649083 | 0.0007348469
4575 | 1.647783 | 0.0008132418
4600 | 1.646472 | 0.0009
4625 | 1.645151 | 0.001005111
4650 | 1.643819 | 0.001122497
4675 | 1.642478 | 0.001253593
4700 | 1.641126 | 0.0014
4725 | 1.639764 | 0.001549355
4750 | 1.638391 | 0.001714643
4775 | 1.637008 | 0.001897564
4800 | 1.635615 | 0.0021
4825 | 1.63421 | 0.0023332
4850 | 1.632795 | 0.002592296
4875 | 1.631369 | 0.002880165
4900 | 1.629932 | 0.0032
4925 | 1.628485 | 0.003577709
4950 | 1.627026 | 0.004
4975 | 1.625556 | 0.004472136
5000 | 1.624075 | 0.005
5025 | 1.622583 | 0.00557823
5050 | 1.62108 | 0.00622333
5075 | 1.619565 | 0.006943033
5100 | 1.618038 | 0.007745967
5125 | 1.616501 | 0.008641757
5150 | 1.614951 | 0.009641141
5175 | 1.61339 | 0.0107561
5200 | 1.611817 | 0.012