## Summary
Date | Source File | Final RMSE | Optimization Time (s) | Mode | Thickness (nm) | Thickness Variation (%) | Substrate (material) | Sapphire n(lambda) source | Sapphire k column in file | Sellmeier_A | Sellmeier_B1 | Sellmeier_C1 | Sellmeier_B2 | Sellmeier_C2 | k_P1_Slope1 | k_P2_Pos1 | k_P3_Slope2 | k_P4_Pos2 | k_P5_Amp | k_P6_Center | k_P7_Width | k_P8_Beta
2026-07-13 16:43:20 | D:\drivefl\couches minces 2026\CERTUS\0807\example\example_index\H400-RTNBrel-sapphire.xlsx | 3.917842e-03 | 83.98 | IR Global Model (Phase 2/2) | 2975.3473 | +0.00 | Sapphire (Al2O3) | Sellmeier equation (materials_v1.json, id=3) | no | 1.033232 | 3.87649067e+00 | 4.91654822e-02 | 8.18266065e+00 | 3.95627594e+02 | -1.21715610e+01 | -2.35467608e+01 | -1.38856064e+01 | -2.57278504e+01 | 9.44495030e-04 | 4.22756466e+00 | 1.44823468e+00 | 8.00000000e+00

## Data
lambda | n_calc | k_calc | T_calc (%) | T_norm_calc (%) | R_calc (%) | R_norm_calc (%) | T_target | R_target | n_fit_T_only | k_fit_T_only | delta_n | delta_k
1149.97 | 2.243204 | 1e-09 | 73.48218 | 85.36528 | 26.51782 | 30.80613 | 0.8525429 | 0.3086418 | 2.242764 | 1.008928e-09 | 0.0008812394 | 1.785643e-11
1160.01 | 2.2425 | 1.103766e-09 | 72.19223 | 83.86252 | 27.80777 | 32.30305 | 0.8394075 | 0.3216926 | 2.242111 | 1.116064e-09 | 0.0007776874 | 2.459716e-11
1170.05 | 2.24181 | 1.218293e-09 | 73.30514 | 85.15107 | 26.69486 | 31.00868 | 0.8535761 | 0.3073078 | 2.241471 | 1.234571e-09 | 0.0006777725 | 3.255564e-11
1179.97 | 2.241142 | 1.343106e-09 | 76.39407 | 88.73479 | 23.60593 | 27.41924 | 0.8896052 | 0.2711367 | 2.240851 | 1.364002e-09 | 0.0005824998 | 4.179139e-11
1189.98 | 2.240483 | 1.481998e-09 | 80.57782 | 93.58975 | 19.42218 | 22.55852 | 0.9369182 | 0.2235342 | 2.240238 | 1.508345e-09 | 0.0004897174 | 5.26949e-11
1199.97 | 2.239837 | 1.634902e-09 | 84.33009 | 97.94311 | 15.66991 | 18.19943 | 0.9785482 | 0.181906 | 2.239637 | 1.667597e-09 | 0.0004003663 | 6.539069e-11
1209.95 | 2.239205 | 1.803364e-09 | 86.07908 | 99.96952 | 13.92091 | 16.1673 | 0.9974956 | 0.1629514 | 2.239048 | 1.843435e-09 | 0.0003142341 | 8.01407e-11
1220.04 | 2.238579 | 1.991283e-09 | 85.06894 | 98.79148 | 14.93105 | 17.33959 | 0.9853094 | 0.175286 | 2.238464 | 2.040008e-09 | 0.0002302265 | 9.744986e-11
1230.03 | 2.23797 | 2.196557e-09 | 81.92976 | 95.14125 | 18.07023 | 20.98413 | 0.9494823 | 0.2111651 | 2.237895 | 2.255204e-09 | 0.0001499966 | 1.172931e-10
1240.03 | 2.237372 | 2.423144e-09 | 78.05855 | 90.64135 | 21.94145 | 25.47834 | 0.9050944 | 0.255466 | 2.237336 | 2.493257e-09 | 7.252581e-05 | 1.402255e-10
1250.05 | 2.236784 | 2.673523e-09 | 74.74457 | 86.78892 | 25.25543 | 29.32509 | 0.8672014 | 0.293291 | 2.236786 | 2.756875e-09 | 2.341656e-06 | 1.667052e-10
1259.95 | 2.236214 | 2.946172e-09 | 72.78771 | 84.51265 | 27.21228 | 31.59575 | 0.845068 | 0.3151803 | 2.236251 | 3.04456e-09 | 7.36865e-05 | 1.96775e-10
1269.95 | 2.235648 | 3.249656e-09 | 72.4401 | 84.10495 | 27.55989 | 31.99779 | 0.8413805 | 0.3188089 | 2.235719 | 3.365465e-09 | 0.0001431848 | 2.316193e-10
1280.05 | 2.235086 | 3.587723e-09 | 73.72705 | 85.59492 | 26.27294 | 30.50211 | 0.8560419 | 0.3040338 | 2.235191 | 3.723714e-09 | 0.00021084 | 2.719806e-10
1290.02 | 2.23454 | 3.95569e-09 | 76.33201 | 88.6149 | 23.66798 | 27.47649 | 0.8853503 | 0.2745315 | 2.234678 | 4.114486e-09 | 0.0002751995 | 3.175916e-10
1299.98 | 2.234005 | 4.360702e-09 | 79.71281 | 92.53524 | 20.28718 | 23.55053 | 0.923723 | 0.2360237 | 2.234173 | 4.545517e-09 | 0.0003371614 | 3.696309e-10
1310.04 | 2.233473 | 4.811567e-09 | 83.09102 | 96.45214 | 16.90897 | 19.62795 | 0.962321 | 0.1973624 | 2.233671 | 5.026375e-09 | 0.0003974491 | 4.296155e-10
1320.01 | 2.232954 | 5.304002e-09 | 85.45996 | 99.19721 | 14.54002 | 16.87725 | 0.9893835 | 0.1703278 | 2.233181 | 5.552688e-09 | 0.0004549876 | 4.973737e-10
1329.98 | 2.232443 | 5.846397e-09 | 86.13472 | 99.97558 | 13.86526 | 16.09325 | 0.9975837 | 0.1622537 | 2.232698 | 6.133629e-09 | 0.0005103904 | 5.744649e-10
1339.97 | 2.231939 | 6.445005e-09 | 84.96038 | 98.60774 | 15.0396 | 17.45545 | 0.9843818 | 0.1754282 | 2.232221 | 6.776135e-09 | 0.0005638239 | 6.622605e-10
1349.96 | 2.231443 | 7.104308e-09 | 82.40144 | 95.63311 | 17.59854 | 20.42444 | 0.9555709 | 0.2042849 | 2.231751 | 7.485282e-09 | 0.0006152339 | 7.619491e-10
1360.05 | 2.230949 | 7.837991e-09 | 79.22236 | 91.93903 | 20.77762 | 24.11282 | 0.9196349 | 0.2404223 | 2.231282 | 8.276104e-09 | 0.0006651627 | 8.76227e-10
1370.01 | 2.230469 | 8.635699e-09 | 76.2632 | 88.50058 | 23.73678 | 27.54564 | 0.8854619 | 0.2740619 | 2.230825 | 9.13775e-09 | 0.0007125359 | 1.004102e-09
1379.96 | 2.229996 | 9.512751e-09 | 74.01644 | 85.88913 | 25.98353 | 30.15145 | 0.86019 | 0.2998049 | 2.230375 | 1.008708e-08 | 0.0007580166 | 1.14865e-09
1390 | 2.229526 | 1.048698e-08 | 72.75919 | 84.42607 | 27.24079 | 31.60883 | 0.8447013 | 0.3148076 | 2.229927 | 1.114379e-08 | 0.0008020905 | 1.313618e-09
1400.04 | 2.229062 | 1.155974e-08 | 72.61922 | 84.25953 | 27.38075 | 31.76967 | 0.8423167 | 0.3170352 | 2.229484 | 1.230981e-08 | 0.000844387 | 1.500136e-09
1409.98 | 2.228608 | 1.272849e-08 | 73.54907 | 85.33428 | 26.4509 | 30.68928 | 0.8520996 | 0.3069757 | 2.229051 | 1.358279e-08 | 0.0008845581 | 1.708608e-09
1420.04 | 2.228156 | 1.403008e-08 | 75.42715 | 87.50897 | 24.57282 | 28.50886 | 0.8731397 | 0.2858264 | 2.228618 | 1.50034e-08 | 0.000923533 | 1.946639e-09
1430 | 2.227713 | 1.544797e-08 | 77.95655 | 90.43911 | 22.04341 | 25.57305 | 0.9017411 | 0.2571921 | 2.228194 | 1.655413e-08 | 0.0009604976 | 2.212317e-09
1439.97 | 2.227276 | 1.700871e-08 | 80.77606 | 93.70549 | 19.2239 | 22.30098 | 0.9338974 | 0.2248827 | 2.227774 | 1.826458e-08 | 0.0009959236 | 2.511738e-09
1450.03 | 2.22684 | 1.874098e-08 | 83.42495 | 96.77358 | 16.575 | 19.22713 | 0.9644962 | 0.1942856 | 2.227356 | 2.01669e-08 | 0.001030112 | 2.851837e-09
1459.97 | 2.226415 | 2.062308e-08 | 85.34745 | 98.99885 | 14.65249 | 16.99617 | 0.9866494 | 0.1720802 | 2.226946 | 2.223796e-08 | 0.001062395 | 3.229758e-09
1470.01 | 2.225991 | 2.271293e-08 | 86.19568 | 99.97779 | 13.80426 | 16.01146 | 0.9982856 | 0.1625505 | 2.226537 | 2.454228e-08 | 0.001093528 | 3.658701e-09
1479.99 | 2.225574 | 2.49966e-08 | 85.80279 | 99.51716 | 14.19714 | 16.46636 | 0.9933752 | 0.1673106 | 2.226135 | 2.706539e-08 | 0.001123043 | 4.137586e-09
1490.04 | 2.225158 | 2.752432e-08 | 84.30321 | 97.77301 | 15.69672 | 18.20471 | 0.9761312 | 0.1848459 | 2.225734 | 2.986375e-08 | 0.001151357 | 4.678876e-09
1500.05 | 2.224749 | 3.029145e-08 | 82.06679 | 95.17452 | 17.93314 | 20.79742 | 0.9503782 | 0.2104546 | 2.225338 | 3.29333e-08 | 0.001178188 | 5.283706e-09
1509.98 | 2.224348 | 3.330615e-08 | 79.5489 | 92.2499 | 20.45102 | 23.71629 | 0.9217188 | 0.2389301 | 2.22495 | 3.62841e-08 | 0.001203484 | 5.955896e-09
1520 | 2.223947 | 3.664656e-08 | 77.10474 | 89.41103 | 22.89517 | 26.54935 | 0.8936337 | 0.2668266 | 2.224561 | 4.000424e-08 | 0.001227709 | 6.715353e-09
1529.95 | 2.223554 | 4.028852e-08 | 75.07039 | 87.04764 | 24.92952 | 28.90695 | 0.8700389 | 0.2902052 | 2.224179 | 4.406817e-08 | 0.0012505 | 7.559296e-09
1540.04 | 2.223158 | 4.434396e-08 | 73.59974 | 85.33802 | 26.40017 | 30.61068 | 0.8529619 | 0.3070689 | 2.223795 | 4.860236e-08 | 0.001272356 | 8.516795e-09
1549.95 | 2.222774 | 4.871586e-08 | 72.83323 | 84.44504 | 27.16667 | 31.49786 | 0.8439343 | 0.3159217 | 2.22342 | 5.349987e-08 | 0.001292617 | 9.568017e-09
1559.95 | 2.22239 | 5.355506e-08 | 72.76996 | 84.36742 | 27.22993 | 31.5696 | 0.84303 | 0.3166905 | 2.223046 | 5.89313e-08 | 0.00131188 | 1.075248e-08
1570 | 2.222007 | 5.889209e-08 | 73.40184 | 85.09567 | 26.59804 | 30.83544 | 0.850208 | 0.3094315 | 2.222672 | 6.493303e-08 | 0.001330069 | 1.208187e-08
1580.01 | 2.22163 | 6.472442e-08 | 74.65564 | 86.54481 | 25.34423 | 29.38038 | 0.8644043 | 0.2951312 | 2.222304 | 7.150431e-08 | 0.001347044 | 1.355978e-08
1589.98 | 2.221258 | 7.109403e-08 | 76.41083 | 88.57502 | 23.58902 | 27.34426 | 0.884363 | 0.2749832 | 2.221939 | 7.869456e-08 | 0.001362844 | 1.520105e-08
1599.99 | 2.220887 | 7.810469e-08 | 78.51981 | 91.01508 | 21.48002 | 24.89825 | 0.9081358 | 0.2512111 | 2.221576 | 8.662336e-08 | 0.001377619 | 1.703733e-08
1609.97 | 2.22052 | 8.576546e-08 | 80.75947 | 93.60636 | 19.24033 | 22.30101 | 0.9336698 | 0.2253487 | 2.221216 | 9.530363e-08 | 0.001391287 | 1.907635e-08
1619.99 | 2.220155 | 9.419373e-08 | 82.89872 | 96.08096 | 17.10106 | 19.8204 | 0.9584082 | 0.2006032 | 2.220857 | 1.048713e-07 | 0.001403964 | 2.135519e-08
1630.04 | 2.219793 | 1.034576e-07 | 84.67557 | 98.13526 | 15.32419 | 17.76006 | 0.9788647 | 0.1800942 | 2.2205 | 1.154071e-07 | 0.001415648 | 2.389896e-08
1640.02 | 2.219435 | 1.135342e-07 | 85.85034716 | 99.49163 | 14.14939 | 16.39767 | 0.9926669 | 0.1660661 | 2.220148 | 1.268882e-07 | 0.00142625 | 2.670803e-08
1649.98 | 2.219081 | 1.245422e-07 | 86.29162 | 99.99785 | 13.70809 | 15.88542 | 0.9980982 | 0.1605775 | 2.219799 | 1.394534e-07 | 0.001435855 | 2.982229e-08
1659.99 | 2.218728 | 1.366508e-07 | 85.96217 | 99.61087 | 14.03751 | 16.26632 | 0.9945211 | 0.1639961 | 2.21945 | 1.532997e-07 | 0.001444547 | 3.32978e-08
1669.97 | 2.218378 | 1.498613e-07 | 84.93793 | 98.41887 | 15.06173 | 17.45225 | 0.9830017 | 0.1754336 | 2.219104 | 1.684331e-07 | 0.001452273 | 3.714373e-08
1680.02 | 2.218028 | 1.644171e-07 | 83.36975 | 96.59669 | 16.62989 | 19.26829 | 0.9653293 | 0.1930317 | 2.218758 | 1.851375e-07 | 0.00145912 | 4.144076e-08
1689.98 | 2.217684 | 1.80195e-07 | 81.49338 | 94.41767 | 18.50624 | 21.4412 | 0.9440985 | 0.2142115 | 2.218417 | 2.032762e-07 | 0.001465002 | 4.616246e-08
1700.03 | 2.217339 | 1.97603e-07 | 79.49029 | 92.09202 | 20.5093 | 23.76067 | 0.9209303 | 0.2373212 | 2.218074 | 2.23324e-07 | 0.001470042 | 5.144207e-08
1710.01 | 2.216999 | 2.165009e-07 | 77.57922 | 89.87322 | 22.42034 | 25.9733 | 0.8988901 | 0.259348 | 2.217736 | 2.451255e-07 | 0.001474173 | 5.724916e-08
1720.02 | 2.21666 | 2.372124e-07 | 75.88706 | 87.90822 | 24.11248 | 27.9321 | 0.8792487 | 0.2788861 | 2.217399 | 2.690602e-07 | 0.001477457 | 6.369565e-08
1729.95 | 2.216326 | 2.596508e-07 | 74.53241 | 86.33439 | 25.4671 | 29.49974 | 0.8633523 | 0.2947168 | 2.217066 | 2.950346e-07 | 0.001479881 | 7.076768e-08
1739.99 | 2.21599 | 2.844231e-07 | 73.55555 | 85.19826 | 26.44392 | 30.62959 | 0.8517942 | 0.3062419 | 2.216731 | 3.237591e-07 | 0.001481501 | 7.867197e-08
1749.96 | 2.215658 | 3.112799e-07 | 73.00981 | 84.5616 | 26.98962 | 31.25999 | 0.8451892 | 0.3127458 | 2.2164 | 3.549526e-07 | 0.001482299 | 8.734549e-08
1760.02 | 2.215326 | 3.408591e-07 | 72.89714 | 84.42652 | 27.10224 | 31.38871 | 0.8435911 | 0.3142355 | 2.216067 | 3.893651e-07 | 0.0014823 | 9.70121e-08
1770.03 | 2.214996 | 3.729794e-07 | 73.21161 | 84.78612 | 26.78771 | 31.02275 | 0.84682 | 0.3110596 | 2.215737 | 4.267954e-07 | 0.001481511 | 1.07632e-07
1779.95 | 2.214672 | 4.076857e-07 | 73.91659 | 85.59793 | 26.08266 | 30.20461 | 0.8545476 | 0.3030374 | 2.215412 | 4.673045e-07 | 0.001479966 | 1.192376e-07
1789.96 | 2.214346 | 4.458573e-07 | 74.98229 | 86.82729 | 25.01688 | 28.96881 | 0.8665478 | 0.2910853 | 2.215085 | 5.119295e-07 | 0.00147765 | 1.321443e-07
1800.01 | 2.21402 | 4.876381e-07 | 76.35065 | 88.40693 | 23.64844 | 27.38268 | 0.882071 | 0.2754425 | 2.214758 | 5.608515e-07 | 0.001474571 | 1.464268e-07
1809.96 | 2.2137 | 5.327065e-07 | 77.92386 | 90.22362 | 22.07512 | 25.55953 | 0.8999267 | 0.2574328 | 2.214435 | 6.137058e-07 | 0.001470792 | 1.619986e-07
1819.96 | 2.213379 | 5.820292e-07 | 79.63077 | 92.19486 | 20.36809 | 23.58176 | 0.9194159 | 0.2376955 | 2.214112 | 6.716387e-07 | 0.001466273 | 1.792192e-07
1829.96 | 2.213059 | 6.3573e-07 | 81.35585 | 94.18689 | 18.64289 | 21.58315 | 0.9394247 | 0.21772 | 2.21379 | 7.348108e-07 | 0.001461043 | 1.981616e-07
1840.01 | 2.21274 | 6.944814e-07 | 82.98952 | 96.07283 | 17.00908 | 19.69056 | 0.9582032 | 0.1987361 | 2.213467 | 8.04029e-07 | 0.001455081 | 2.190952e-07
1850.03 | 2.212422 | 7.582294e-07 | 84.40027 | 97.70051 | 15.59817 | 18.05621 | 0.9744482 | 0.1823071 | 2.213147 | 8.792466e-07 | 0.001448443 | 2.420343e-07
1860 | 2.212108 | 8.272109e-07 | 85.48272 | 98.94799 | 14.51557 | 16.80207 | 0.9871277 | 0.16961 | 2.212828 | 9.607591e-07 | 0.001441161 | 2.670964e-07
1870 | 2.211794 | 9.024214e-07 | 86.16572 | 99.73296 | 13.83241 | 16.01039 | 0.9950603 | 0.1614577 | 2.21251 | 1.049761e-06 | 0.00143319 | 2.946799e-07
1879.96 | 2.211482 | 9.838158e-07 | 86.39943 | 99.99783 | 13.59854 | 15.73881 | 0.9981406 | 0.1584274 | 2.212194 | 1.146219e-06 | 0.001424595 | 3.248073e-07
1889.95 | 2.211171 | 1.072485e-06 | 86.18045 | 99.73871 | 13.81736 | 15.99116 | 0.9958998 | 0.1604707 | 2.211878 | 1.251447e-06 | 0.001415327 | 3.579241e-07
1899.97 | 2.210859 | 1.169066e-06 | 85.53842 | 98.99002 | 14.45922 | 16.73305 | 0.9885569 | 0.1676759 | 2.211562 | 1.366223e-06 | 0.00140539 | 3.943153e-07
1910.03 | 2.210548 | 1.274355e-06 | 84.53526 | 97.82346 | 15.46223 | 17.89275 | 0.9773142 | 0.178892 | 2.211245 | 1.491521e-06 | 0.001394775 | 4.343331e-07
1919.99 | 2.21024 | 1.387471e-06 | 83.27563 | 96.3603 | 16.7217 | 19.34909 | 0.9627502 | 0.1933836 | 2.210932 | 1.626316e-06 | 0.001383645 | 4.776903e-07
1930.01 | 2.209932 | 1.510886e-06 | 81.8382 | 94.69154 | 18.15896 | 21.01097 | 0.9462135 | 0.2098488 | 2.210618 | 1.773579e-06 | 0.001371834 | 5.253863e-07
1939.99 | 2.209626 | 1.644153e-06 | 80.33229 | 92.94373 | 19.66471 | 22.75189 | 0.9288407 | 0.2271463 | 2.210305 | 1.932806e-06 | 0.001359466 | 5.773062e-07
1950.04 | 2.209318 | 1.789606e-06 | 78.82839 | 91.19839 | 21.16843 | 24.49025 | 0.9116505 | 0.2442278 | 2.209991 | 2.106817e-06 | 0.00134641 | 6.34422e-07
1960 | 2.209014 | 1.945761e-06 | 77.42333 | 89.56763 | 22.57329 | 26.11405 | 0.8953431 | 0.2605771 | 2.209681 | 2.293868e-06 | 0.001332883 | 6.962136e-07
1970.02 | 2.208709 | 2.11585e-06 | 76.15376 | 88.09373 | 23.84266 | 27.58089 | 0.8806412 | 0.2752049 | 2.209369 | 2.497862e-06 | 0.001318693 | 7.640245e-07
1979.95 | 2.208408 | 2.298249e-06 | 75.08084 | 86.8475 | 24.91535 | 28.82008 | 0.8681159 | 0.2877247 | 2.20906 | 2.716887e-06 | 0.00130406 | 8.372759e-07
1990.02 | 2.208103 | 2.49836e-06 | 74.21151 | 85.83682 | 25.78441 | 29.82357 | 0.8577784 | 0.297951 | 2.208747 | 2.957468e-06 | 0.001288651 | 9.182157e-07
2000.04 | 2.2078 | 2.713754e-06 | 73.58423 | 85.1062 | 26.4114 | 30.54696 | 0.8501767 | 0.3054253 | 2.208437 | 3.216728e-06 | 0.001272754 | 1.005947e-06
2009.96 | 2.207501 | 2.94419e-06 | 73.20647 | 84.66427 | 26.78884 | 30.98166 | 0.8456372 | 0.3099061 | 2.208129 | 3.494411e-06 | 0.001256469 | 1.100442e-06
2019.95 | 2.2072 | 3.194822e-06 | 73.07285 | 84.50468 | 26.92209 | 31.1339 | 0.8439306 | 0.3114887 | 2.20782 | 3.796769e-06 | 0.001239525 | 1.203895e-06
2030.02 | 2.206898 | 3.46771e-06 | 73.18468 | 84.62887 | 26.80984 | 31.00221 | 0.8450699 | 0.3103297 | 2.207509 | 4.12634e-06 | 0.0012219 | 1.317261e-06
2040.03 | 2.206598 | 3.760596e-06 | 73.53146 | 85.02474 | 26.46258 | 30.5988 | 0.848923 | 0.3064683 | 2.2072 | 4.480446e-06 | 0.001203843 | 1.439701e-06
2050.05 | 2.206298 | 4.076938e-06 | 74.09903 | 85.67581 | 25.89448 | 29.94008 | 0.855348 | 0.2998194 | 2.206891 | 4.863314e-06 | 0.001185239 | 1.572752e-06
2060.01 | 2.206001 | 4.416004e-06 | 74.86213 | 86.55288 | 25.13079 | 29.0553 | 0.8639909 | 0.2911804 | 2.206584 | 5.274104e-06 | 0.001166227 | 1.7162e-06
2069.99 | 2.205703 | 4.782119e-06 | 75.80102 | 87.63304 | 24.19122 | 27.96731 | 0.8746206 | 0.280433 | 2.206276 | 5.718108e-06 | 0.001146664 | 1.871978e-06
2080 | 2.205405 | 5.177718e-06 | 76.88795 | 88.88416 | 23.10356 | 26.70823 | 0.8872532 | 0.2677545 | 2.205968 | 6.198335e-06 | 0.001126531 | 2.041235e-06
2089.98 | 2.205108 | 5.602407e-06 | 78.08121 | 90.25804 | 21.90948 | 25.32628 | 0.9007476 | 0.2540829 | 2.205661 | 6.714364e-06 | 0.001105956 | 2.223915e-06
2099.97 | 2.204811 | 6.059894e-06 | 79.3451 | 91.71336 | 20.64469 | 23.86277 | 0.9155403 | 0.2392638 | 2.205354 | 7.270756e-06 | 0.001084862 | 2.421725e-06
2110.04 | 2.204512 | 6.556075e-06 | 80.64428 | 93.20921 | 19.34453 | 22.35854 | 0.9305858 | 0.2240778 | 2.205044 | 7.874749e-06 | 0.001063099 | 2.637349e-06
2119.97 | 2.204218 | 7.082139e-06 | 81.90274 | 94.65788 | 18.08501 | 20.90148 | 0.9449327 | 0.2096 | 2.204739 | 8.515673e-06 | 0.001041154 | 2.867068e-06
2129.95 | 2.203922 | 7.650125e-06 | 83.09622 | 96.03121 | 16.89041 | 19.51961 | 0.9585258 | 0.1958645 | 2.204432 | 9.20825e-06 | 0.001018618 | 3.116249e-06
2140.02 | 2.203624 | 8.265795e-06 | 84.17963 | 97.27709 | 15.80579 | 18.265 | 0.9709022 | 0.1833698 | 2.204122 | 9.95958e-06 | 0.000995394 | 3.387571e-06
2150.03 | 2.203328 | 8.922965e-06 | 85.09192 | 98.3251 | 14.89222 | 17.20821 | 0.9815019 | 0.1727456 | 2.203814 | 1.076219e-05 | 0.0009718319 | 3.67844e-06
2159.95 | 2.203035 | 9.62155e-06 | 85.79714 | 99.13375 | 14.1857 | 16.39077 | 0.989807 | 0.1642829 | 2.203509 | 1.161601e-05 | 0.0009480173 | 3.988921e-06
2170.01 | 2.202738 | 1.038121e-05 | 86.28199 | 99.68757 | 13.69948 | 15.82796 | 0.9954482 | 0.158553 | 2.2032 | 1.254515e-05 | 0.0009233988 | 4.327887e-06
2180.05 | 2.202442 | 1.119405e-05 | 86.51775 | 99.95353 | 13.46233 | 15.55297 | 0.998256 | 0.1556732 | 2.202891 | 1.354003e-05 | 0.000898364 | 4.691973e-06
2190.01 | 2.202148 | 1.205781e-05 | 86.50226 | 99.92923 | 13.47642 | 15.56824 | 0.9978882 | 0.1559705 | 2.202585 | 1.459795e-05 | 0.0008730737 | 5.080272e-06
2199.95 | 2.201855 | 1.298037e-05 | 86.24682 | 99.62775 | 13.73043 | 15.86067 | 0.9949722 | 0.1585884 | 2.202279 | 1.572859e-05 | 0.0008473865 | 5.49643e-06
2209.96 | 2.20156 | 1.39743e-05 | 85.76598 | 99.06588 | 14.20983 | 16.41337 | 0.9894537 | 0.1641804 | 2.201971 | 1.694742e-05 | 0.0008210705 | 5.946243e-06
2220 | 2.201264 | 1.504055e-05 | 85.08624 | 98.27431 | 14.8881 | 17.1957 | 0.981795 | 0.1717633 | 2.201662 | 1.825569e-05 | 0.0007942279 | 6.43029e-06
2230.02 | 2.200969 | 1.617809e-05 | 84.24519 | 97.29652 | 15.72768 | 18.16423 | 0.9719081 | 0.1814896 | 2.201353 | 1.965219e-05 | 0.0007669957 | 6.948211e-06
2239.96 | 2.200676 | 1.738328e-05 | 83.28796 | 96.18472 | 16.68342 | 19.26677 | 0.9609979 | 0.1923965 | 2.201046 | 2.11325e-05 | 0.0007395472 | 7.49844e-06
2250.03 | 2.20038 | 1.868674e-05 | 82.23292 | 94.96001 | 17.73691 | 20.48203 | 0.9486846 | 0.204587 | 2.200736 | 2.273427e-05 | 0.000711303 | 8.095053e-06
2260.03 | 2.200085 | 2.006804e-05 | 81.13859 | 93.69011 | 18.82966 | 21.74247 | 0.9358954 | 0.2172026 | 2.200427 | 2.443244e-05 | 0.0006828236 | 8.728804e-06
2270.02 | 2.199791 | 2.153933e-05 | 80.03452 | 92.40911 | 19.9321 | 23.01391 | 0.922994 | 0.2300249 | 2.200118 | 2.6242e-05 | 0.0006539467 | 9.405328e-06
2279.96 | 2.199498 | 2.309897e-05 | 78.95664 | 91.15853 | 21.00826 | 24.25486 | 0.9105348 | 0.2423973 | 2.199811 | 2.816092e-05 | 0.0006247953 | 1.012391e-05
2289.98 | 2.199203 | 2.477308e-05 | 77.91838 | 89.95377 | 22.04471 | 25.44977 | 0.89856 | 0.2542708 | 2.1995 | 3.02214e-05 | 0.0005949893 | 1.089664e-05
2299.96 | 2.198909 | 2.654774e-05 | 76.9553 | 88.83597 | 23.00585 | 26.55759 | 0.8874267 | 0.2653091 | 2.199191 | 3.24063e-05 | 0.0005648863 | 1.171713e-05
2309.96 | 2.198614 | 2.843901e-05 | 76.07994 | 87.81953 | 23.87914 | 27.56384 | 0.8774306 | 0.275251 | 2.198881 | 3.47354e-05 | 0.0005343099 | 1.259279e-05
2320.02 | 2.198317 | 3.046181e-05 | 75.30445 | 86.91845 | 24.65239 | 28.45445 | 0.8683848 | 0.2842447 | 2.198569 | 3.722708e-05 | 0.0005031357 | 1.353054e-05
2330 | 2.198023 | 3.259379e-05 | 74.6501 | 86.15732 | 25.30433 | 29.20496 | 0.8607976 | 0.2918265 | 2.198258 | 3.985377e-05 | 0.0004718018 | 1.451995e-05
2339.99 | 2.197728 | 3.485918e-05 | 74.11731 | 85.53655 | 25.83451 | 29.81483 | 0.854497 | 0.2979671 | 2.197948 | 4.264528e-05 | 0.0004400328 | 1.55722e-05
2350.04 | 2.197431 | 3.72773e-05 | 73.70949 | 85.06003 | 26.23948 | 30.2801 | 0.8498563 | 0.3026207 | 2.197634 | 4.562537e-05 | 0.0004076683 | 1.669614e-05
2360 | 2.197136 | 3.981814e-05 | 73.43454 | 84.73692 | 26.51135 | 30.59173 | 0.8467417 | 0.3057025 | 2.197324 | 4.875698e-05 | 0.0003751959 | 1.787768e-05
2370.03 | 2.196839 | 4.252905e-05 | 73.28801 | 84.56196 | 26.65451 | 30.75479 | 0.8448443 | 0.3075261 | 2.197011 | 5.209838e-05 | 0.0003420977 | 1.913864e-05
2380.03 | 2.196543 | 4.539103e-05 | 73.27071 | 84.53613 | 26.66815 | 30.76839 | 0.8448142 | 0.30744 | 2.196698 | 5.562601e-05 | 0.000308704 | 2.046996e-05
2389.97 | 2.196249 | 4.840056e-05 | 73.37802 | 84.65405 | 26.55688 | 30.63789 | 0.8459162 | 0.306218 | 2.196386 | 5.933541e-05 | 0.0002751229 | 2.186972e-05
2400.03 | 2.195951 | 5.162113e-05 | 73.60856 | 84.91404 | 26.32198 | 30.36475 | 0.8484921 | 0.3035986 | 2.196071 | 6.330468e-05 | 0.0002407451 | 2.33671e-05
2410.02 | 2.195654 | 5.500085e-05 | 73.95313 | 85.30554 | 25.9727 | 29.95972 | 0.8527569 | 0.2992903 | 2.195757 | 6.746964e-05 | 0.0002062195 | 2.493758e-05
2420.02 | 2.195357 | 5.85729e-05 | 74.40639 | 85.82231 | 25.51434 | 29.42891 | 0.8575503 | 0.2942539 | 2.195443 | 7.187097e-05 | 0.0001712754 | 2.659612e-05
2430.04 | 2.195059 | 6.234964e-05 | 74.9609 | 86.45575 | 24.95429 | 28.7809 | 0.8638791 | 0.287876 | 2.195127 | 7.652361e-05 | 0.0001358784 | 2.834793e-05
2440.04 | 2.194762 | 6.632401e-05 | 75.60476 | 87.19213 | 24.30445 | 28.02941 | 0.8717435 | 0.2800583 | 2.194812 | 8.141857e-05 | 0.0001001722 | 3.018913e-05
2450.01 | 2.194464 | 7.049855e-05 | 76.32575 | 88.01734 | 23.57705 | 27.18859 | 0.878802 | 0.2757257 | 2.194497 | 8.655866e-05 | 6.419726e-05 | 3.212023e-05
2460 | 2.194166 | 7.490205e-05 | 77.11513 | 88.92127 | 22.78076 | 26.26843 | 0.8879015 | 0.2663259 | 2.19418 | 9.197894e-05 | 2.777602e-05 | 3.415378e-05
2470.01 | 2.193868 | 7.954408e-05 | 77.95977 | 89.88873 | 21.92871 | 25.28412 | 0.8977968 | 0.2563137 | 2.193863 | 9.769074e-05 | 9.091753e-06 | 3.629333e-05
2480.04 | 2.193568 | 8.443436e-05 | 78.84514 | 90.90297 | 21.03543 | 24.25238 | 0.9080379 | 0.2459043 | 2.193544 | 0.0001037055 | 4.640627e-05 | 3.854236e-05
2490.09 | 2.193267 | 8.958273e-05 | 79.75546 | 91.94579 | 20.11667 | 23.19143 | 0.9186774 | 0.2349711 | 2.193225 | 0.0001100349 | 8.416778e-05 | 4.09043e-05
2499.92 | 2.192972 | 9.486697e-05 | 80.65205 | 92.97275 | 19.21136 | 22.14616 | 0.929229 | 0.2242282 | 2.192911 | 0.000116528 | 0.0001214616 | 4.332209e-05
2509.98 | 2.19267 | 0.0001005376 | 81.5587 | 94.01098 | 18.29532 | 21.08862 | 0.9398214 | 0.2134889 | 2.19259 | 0.0001234921 | 0.0001599937 | 4.590906e-05
2520.03 | 2.192368 | 0.0001064763 | 82.43574 | 95.01491 | 17.40844 | 20.06485 | 0.949957 | 0.2029397 | 2.192269 | 0.0001307811 | 0.000198855 | 4.860953e-05
2530.07 | 2.192066 | 0.0001126904 | 83.26566 | 95.96435 | 16.56828 | 19.09508 | 0.9598261 | 0.1937694 | 2.191947 | 0.000138403 | 0.0002380426 | 5.142532e-05
2540.09 | 2.191764 | 0.0001191805 | 84.03097 | 96.83918 | 15.79238 | 18.19949 | 0.9674998 | 0.1847538 | 2.191625 | 0.000146358 | 0.0002775141 | 5.435502e-05
2550.09 | 2.191462 | 0.0001259527 | 84.7164 | 97.62182 | 15.09605 | 17.39573 | 0.97603 | 0.1772759 | 2.191304 | 0.0001546525 | 0.0003172657 | 5.739961e-05
2560.06 | 2.191161 | 0.0001330056 | 85.30799 | 98.2962 | 14.49332 | 16.69994 | 0.9850657 | 0.1693531 | 2.190982 | 0.0001632839 | 0.0003572533 | 6.055655e-05
2570.01 | 2.19086 | 0.0001403513 | 85.7953 | 98.85033 | 13.99467 | 16.12417 | 0.9896685 | 0.1634794 | 2.190661 | 0.0001722659 | 0.0003975128 | 6.382922e-05
2579.93 | 2.190559 | 0.000147987 | 86.16948 | 99.27403 | 13.60904 | 15.67869 | 0.9939412 | 0.1594764 | 2.19034 | 0.0001815941 | 0.0004379995 | 6.72142e-05
2590.07 | 2.190251 | 0.000156121 | 86.43007 | 99.56662 | 13.33662 | 15.36366 | 0.9953167 | 0.1561365 | 2.190011 | 0.0001915214 | 0.0004797423 | 7.080085e-05
2599.98 | 2.18995 | 0.0001643982 | 86.56222 | 99.71135 | 13.19288 | 15.19693 | 0.9979151 | 0.1551696 | 2.189689 | 0.0002016131 | 0.0005208868 | 7.442992e-05
2610.11 | 2.189641 | 0.0001732 | 86.57163 | 99.7145 | 13.1716 | 15.17125 | 0.9979213 | 0.1540882 | 2.189359 | 0.0002123329 | 0.0005632992 | 7.826576e-05
2620.03 | 2.189338 | 0.0001821588 | 86.46027 | 99.57867 | 13.2714 | 15.28503 | 0.995375 | 0.1559 | 2.189036 | 0.0002232313 | 0.0006051785 | 8.214506e-05
2629.97 | 2.189034 | 0.0001914775 | 86.23423 | 99.31075 | 13.48591 | 15.53091 | 0.9944825 | 0.1587034 | 2.188711 | 0.000234554 | 0.0006474842 | 8.615312e-05
2639.93 | 2.188729 | 0.0002011625 | 85.90047 | 98.91878 | 13.80822 | 15.90087 | 0.9905427 | 0.1619585 | 2.188384 | 0.000246307 | 0.0006902173 | 9.028913e-05
2649.91 | 2.188423 | 0.0002112196 | 85.46805 | 98.41323 | 14.22927 | 16.38447 | 0.9862709 | 0.1669195 | 2.188057 | 0.0002584955 | 0.0007333784 | 9.455176e-05
2659.91 | 2.188116 | 0.0002216543 | 84.94776 | 97.80654 | 14.73829 | 16.96927 | 0.9808764 | 0.1734832 | 2.187727 | 0.0002711239 | 0.0007769684 | 9.893915e-05
2669.93 | 2.187807 | 0.000232471 | 84.35163 | 97.11258 | 15.32323 | 17.64137 | 0.9704154 | 0.1800525 | 2.187397 | 0.0002841954 | 0.0008209882 | 0.0001034489
2679.95 | 2.187498 | 0.0002436509 | 83.69391 | 96.34779 | 15.96987 | 18.38439 | 0.9646966 | 0.1877066 | 2.187066 | 0.0002976852 | 0.0008653497 | 0.0001080686
2689.99 | 2.187188 | 0.0002552184 | 82.98664 | 95.52605 | 16.66609 | 19.18436 | 0.9568995 | 0.1953051 | 2.186733 | 0.0003116202 | 0.0009101414 | 0.0001128035
2700.01 | 2.186878 | 0.0002671274 | 82.24604 | 94.66606 | 17.39571 | 20.02264 | 0.9474396 | 0.2039288 | 2.1864 | 0.0003259423 | 0.0009551836 | 0.00011763
2710.03 | 2.186567 | 0.0002793995 | 81.48365 | 93.7811 | 18.14712 | 20.88586 | 0.9398908 | 0.2127034 | 2.186067 | 0.0003406754 | 0.001000564 | 0.0001225517
2720.02 | 2.186257 | 0.0002919946 | 80.71397 | 92.88787 | 18.90581 | 21.75733 | 0.930236 | 0.2219194 | 2.185733 | 0.0003557684 | 0.001046145 | 0.0001275476
2730 | 2.185946 | 0.0003049327 | 79.94669 | 91.99755 | 19.66203 | 22.6258 | 0.9216638 | 0.230489 | 2.1854 | 0.0003712429 | 0.001092013 | 0.0001326203
2739.94 | 2.185636 | 0.0003181685 | 79.19421 | 91.12438 | 20.40337 | 23.47703 | 0.9121471 | 0.2397698 | 2.185067 | 0.0003870419 | 0.001138029 | 0.0001377466
2750.09 | 2.185318 | 0.0003320387 | 78.44723 | 90.2575 | 21.13881 | 24.32127 | 0.9043056 | 0.2471616 | 2.184726 | 0.0004035634 | 0.001185356 | 0.0001430494
2759.99 | 2.185008 | 0.0003459063 | 77.74746 | 89.44523 | 21.82711 | 25.11118 | 0.8951072 | 0.2544898 | 2.184392 | 0.0004200459 | 0.001231847 | 0.0001482791
2770.1 | 2.184691 | 0.0003604062 | 77.06928 | 88.65775 | 22.4933 | 25.87548 | 0.8864091 | 0.262387 | 2.184051 | 0.0004372407 | 0.001279659 | 0.000153669
2779.98 | 2.18438 | 0.0003748977 | 76.44793 | 87.9359 | 23.10263 | 26.5743 | 0.8791637 | 0.2697499 | 2.183716 | 0.000454385 | 0.001326709 | 0.0001589745
2790.09 | 2.184061 | 0.0003900456 | 75.85949 | 87.25183 | 23.67842 | 27.23437 | 0.8713643 | 0.2764994 | 2.183373 | 0.0004722615 | 0.001375188 | 0.0001644318
2799.98 | 2.183749 | 0.0004051649 | 75.33421 | 86.64064 | 24.19096 | 27.82162 | 0.8649634 | 0.2820243 | 2.183037 | 0.0004900584 | 0.001422937 | 0.0001697869
2810.11 | 2.183428 | 0.0004209471 | 74.85106 | 86.07781 | 24.6606 | 28.35939 | 0.8584338 | 0.2868678 | 2.182692 | 0.0005085855 | 0.001472176 | 0.0001752769
2820.03 | 2.183113 | 0.0004366786 | 74.43422 | 85.59143 | 25.06378 | 28.82068 | 0.854003 | 0.2913681 | 2.182353 | 0.0005270013 | 0.001520721 | 0.0001806455
2829.98 | 2.182797 | 0.0004527173 | 74.07385 | 85.17001 | 25.40996 | 29.21634 | 0.8493053 | 0.2949465 | 2.182012 | 0.0005457222 | 0.001569734 | 0.0001860098
2839.95 | 2.182479 | 0.0004690328 | 73.77193 | 84.81582 | 25.69715 | 29.54409 | 0.8444194 | 0.2976622 | 2.181669 | 0.0005647083 | 0.00161917 | 0.0001913509
2849.94 | 2.18216 | 0.0004856085 | 73.52949 | 84.53004 | 25.92428 | 29.80274 | 0.8419767 | 0.3000701 | 2.181325 | 0.0005839358 | 0.001669028 | 0.0001966545
2859.94 | 2.18184 | 0.0005024096 | 73.34726 | 84.31348 | 26.09063 | 29.99146 | 0.8402463 | 0.3025536 | 2.18098 | 0.0006033599 | 0.001719261 | 0.0002019004
2869.94 | 2.181519 | 0.0005193988 | 73.2253 | 84.1662 | 26.19613 | 30.11021 | 0.8383663 | 0.3032789 | 2.180634 | 0.000622933 | 0.001769816 | 0.0002070684
2879.94 | 2.181197 | 0.000536554 | 73.16302 | 84.08751 | 26.24137 | 30.15966 | 0.8379683 | 0.3037695 | 2.180287 | 0.0006426254 | 0.001820695 | 0.0002121428
2889.93 | 2.180875 | 0.0005538342 | 73.15945 | 84.07629 | 26.22732 | 30.14095 | 0.8370546 | 0.3033335 | 2.179939 | 0.0006623857 | 0.001871845 | 0.000217103
2899.89 | 2.180554 | 0.0005711794 | 73.21303 | 84.13073 | 26.15558 | 30.05596 | 0.8379 | 0.3017059 | 2.179592 | 0.0006821413 | 0.001923161 | 0.0002219238
2910.06 | 2.180224 | 0.0005889838 | 73.32501 | 84.25209 | 26.02445 | 29.90268 | 0.8386323 | 0.3001959 | 2.179236 | 0.0007023344 | 0.001975887 | 0.0002267012
2919.98 | 2.179902 | 0.0006064143 | 73.48819 | 84.43241 | 25.842 | 29.69051 | 0.841014 | 0.2981891 | 2.178889 | 0.0007220161 | 0.002027637 | 0.0002312035
2930.1 | 2.179573 | 0.0006242319 | 73.70745 | 84.67695 | 25.60251 | 29.4128 | 0.8439853 | 0.2954775 | 2.178533 | 0.0007420415 | 0.002080754 | 0.0002356192
2939.97 | 2.179251 | 0.0006416146 | 73.97035 | 84.97173 | 25.31935 | 29.08501 | 0.8473135 | 0.2918506 | 2.178185 | 0.0007614831 | 0.002132875 | 0.0002397369
2950.05 | 2.178922 | 0.0006593415 | 74.28625 | 85.32715 | 24.98223 | 28.69525 | 0.8502264 | 0.2880144 | 2.177829 | 0.000781208 | 0.002186425 | 0.0002437331
2959.9 | 2.178599 | 0.0006766077 | 74.63846 | 85.72437 | 24.60881 | 28.26391 | 0.8547643 | 0.2842478 | 2.17748 | 0.0008003166 | 0.002239066 | 0.0002474178
2969.98 | 2.178268 | 0.0006941866 | 75.04035 | 86.17837 | 24.18478 | 27.77445 | 0.8590255 | 0.27988 | 2.177122 | 0.00081966 | 0.002293256 | 0.0002509468
2980.06 | 2.177936 | 0.0007116395 | 75.48082 | 86.67655 | 23.72179 | 27.24033 | 0.8653975 | 0.2739674 | 2.176762 | 0.000838747 | 0.002347769 | 0.0002542151
2989.93 | 2.177611 | 0.0007285728 | 75.94598 | 87.20314 | 23.23425 | 26.67816 | 0.8697961 | 0.2678085 | 2.17641 | 0.0008571464 | 0.002401458 | 0.0002571473
3000.05 | 2.177276 | 0.0007457389 | 76.4539 | 87.77849 | 22.70314 | 26.066 | 0.8764782 | 0.261698 | 2.176048 | 0.0008756705 | 0.002456828 | 0.0002598632
3009.97 | 2.176947 | 0.0007623377 | 76.97823 | 88.37273 | 22.15589 | 25.43546 | 0.8822391 | 0.2553879 | 2.175691 | 0.0008934503 | 0.002511418 | 0.0002622253
3019.91 | 2.176617 | 0.0007787075 | 77.52573 | 88.99341 | 21.58535 | 24.77828 | 0.8892713 | 0.2489969 | 2.175333 | 0.0009108477 | 0.002566431 | 0.0002642804
3030.09 | 2.176277 | 0.0007951629 | 78.10485 | 89.65005 | 20.98265 | 24.08423 | 0.8961449 | 0.2417157 | 2.174966 | 0.0009281869 | 0.002623095 | 0.0002660481
3040.06 | 2.175944 | 0.0008109377 | 78.68543 | 90.30838 | 20.37909 | 23.38937 | 0.9018437 | 0.2344278 | 2.174605 | 0.0009446558 | 0.002678907 | 0.0002674362
3050.03 | 2.17561 | 0.0008263382 | 79.27453 | 90.97634 | 19.76724 | 22.68511 | 0.9092956 | 0.2279687 | 2.174243 | 0.0009605748 | 0.002735033 | 0.0002684731
3060 | 2.175276 | 0.0008413277 | 79.86729 | 91.64836 | 19.15207 | 21.97715 | 0.9163771 | 0.2207349 | 2.17388 | 0.0009759019 | 0.002791471 | 0.0002691484
3069.95 | 2.174941 | 0.0008558409 | 80.45762 | 92.31744 | 18.53985 | 21.27271 | 0.9227995 | 0.2133471 | 2.173517 | 0.0009905671 | 0.002848109 | 0.0002694523
3079.89 | 2.174606 | 0.0008698587 | 81.04117 | 92.97861 | 17.93501 | 20.57686 | 0.9295432 | 0.2065712 | 2.173153 | 0.001004548 | 0.002905 | 0.0002693785
3090.03 | 2.174263 | 0.0008836264 | 81.62498 | 93.63976 | 17.33023 | 19.88115 | 0.9367518 | 0.1997243 | 2.172781 | 0.00101808 | 0.002963355 | 0.000268907
3099.92 | 2.173927 | 0.0008965018 | 82.17833 | 94.26602 | 16.75728 | 19.22213 | 0.9419895 | 0.1925534 | 2.172417 | 0.00103053 | 0.003020583 | 0.0002680558
3110 | 2.173584 | 0.0009090279 | 82.72107 | 94.87982 | 16.19557 | 18.57607 | 0.9489766 | 0.1858233 | 2.172045 | 0.001042421 | 0.003079226 | 0.0002667857
3120.07 | 2.173241 | 0.0009209054 | 83.23713 | 95.46287 | 15.6617 | 17.96206 | 0.9536894 | 0.180014 | 2.171672 | 0.001053459 | 0.003138129 | 0.0002651078
3130.11 | 2.172898 | 0.0009320814 | 83.72112 | 96.00903 | 15.16122 | 17.38646 | 0.959894 | 0.1746149 | 2.1713 | 0.001063594 | 0.003197173 | 0.0002630258
3139.93 | 2.172562 | 0.0009423381 | 84.16097 | 96.50464 | 14.70658 | 16.86356 | 0.9647179 | 0.1692489 | 2.170934 | 0.001072635 | 0.003255228 | 0.0002605938
3149.97 | 2.172217 | 0.000952105 | 84.5726 | 96.96757 | 14.28131 | 16.37438 | 0.9696703 | 0.16399 | 2.170559 | 0.001080957 | 0.003314896 | 0.0002577039
3160.02 | 2.171871 | 0.0009611238 | 84.94267 | 97.38273 | 13.89919 | 15.93476 | 0.9730725 | 0.1600646 | 2.170183 | 0.001088326 | 0.00337494 | 0.0002544051
3170.09 | 2.171523 | 0.0009693724 | 85.26834 | 97.74686 | 13.56315 | 15.54804 | 0.977476 | 0.1564095 | 2.169805 | 0.001094721 | 0.00343542 | 0.0002506965
3179.95 | 2.171182 | 0.0009766592 | 85.54102 | 98.05033 | 13.28205 | 15.22439 | 0.9800093 | 0.1537163 | 2.169434 | 0.001099999 | 0.003494945 | 0.0002466797
3190.06 | 2.170831 | 0.0009832956 | 85.77117 | 98.30475 | 13.0451 | 14.95135 | 0.9827106 | 0.1505365 | 2.169053 | 0.001104382 | 0.003556296 | 0.000242172
3199.96 | 2.170487 | 0.000988953 | 85.94664 | 98.49662 | 12.8648 | 14.74333 | 0.9849332 | 0.1488971 | 2.168678 | 0.001107646 | 0.003616682 | 0.0002373851
3210.11 | 2.170132 | 0.0009938692 | 86.07441 | 98.63352 | 12.73402 | 14.59204 | 0.9858955 | 0.1469582 | 2.168293 | 0.001109921 | 0.00367891 | 0.0002321045
3220.05 | 2.169785 | 0.0009977987 | 86.1481 | 98.70859 | 12.6593 | 14.50504 | 0.9849093 | 0.1458021 | 2.167915 | 0.001111088 | 0.003740163 | 0.0002265792
3229.98 | 2.169437 | 0.001000835 | 86.17112 | 98.72557 | 12.63711 | 14.47824 | 0.9858148 | 0.1463168 | 2.167536 | 0.001111196 | 0.003801663 | 0.0002207227
3239.92 | 2.169087 | 0.001002971 | 86.14429 | 98.6854 | 12.66664 | 14.51069 | 0.9852153 | 0.1458097 | 2.167155 | 0.00111024 | 0.003863533 | 0.0002145377
3250.07 | 2.168729 | 0.00100421 | 86.0667 | 98.58687 | 12.74888 | 14.60347 | 0.9846758 | 0.1480034 | 2.166766 | 0.001108162 | 0.003927028 | 0.0002079051
3259.97 | 2.168379 | 0.001004493 | 85.94389 | 98.43676 | 12.87802 | 14.74998 | 0.9836088 | 0.1491076 | 2.166385 | 0.001105065 | 0.003989269 | 0.0002011446
3270.07 | 2.168021 | 0.001003834 | 85.77282 | 98.23118 | 13.0573 | 14.95386 | 0.9805839 | 0.1508528 | 2.165995 | 0.001100819 | 0.004053084 | 0.00019397
3279.92 | 2.167671 | 0.001002268 | 85.56392 | 97.98252 | 13.27586 | 15.2027 | 0.9789401 | 0.1543075 | 2.165613 | 0.001095629 | 0.004115625 | 0.0001867221
3289.97 | 2.167313 | 0.0009997292 | 85.31079 | 97.68305 | 13.54043 | 15.50414 | 0.9758351 | 0.1575394 | 2.165223 | 0.001089276 | 0.004179749 | 0.0001790926
3300 | 2.166955 | 0.0009962518 | 85.02102 | 97.34167 | 13.84311 | 15.84916 | 0.972164 | 0.1605451 | 2.164833 | 0.001081884 | 0.004244059 | 0.000171264
3310.01 | 2.166596 | 0.0009918463 | 84.69816 | 96.96246 | 14.18027 | 16.23358 | 0.9682978 | 0.1647521 | 2.164442 | 0.001073476 | 0.004308555 | 0.0001632602
3320.02 | 2.166237 | 0.000986515 | 84.34512 | 96.54875 | 14.5489 | 16.65394 | 0.9632987 | 0.1691642 | 2.16405 | 0.00106406 | 0.004373364 | 0.0001550893
3330.02 | 2.165876 | 0.0009802753 | 83.96586 | 96.10508 | 14.94493 | 17.10557 | 0.9589913 | 0.17375 | 2.163657 | 0.001053667 | 0.004438421 | 0.0001467838
3340.04 | 2.165515 | 0.0009731206 | 83.56282 | 95.63424 | 15.36585 | 17.58559 | 0.9542296 | 0.1784798 | 2.163263 | 0.001042292 | 0.004503921 | 0.0001383431
3350.07 | 2.165151 | 0.0009650701 | 83.13993 | 95.14072 | 15.80762 | 18.08937 | 0.9502186 | 0.1839492 | 2.162867 | 0.00102997 | 0.004569802 | 0.0001298003
3359.9 | 2.164794 | 0.0009563354 | 82.71005 | 94.63948 | 16.25685 | 18.6016 | 0.945083 | 0.1887033 | 2.162477 | 0.001017016 | 0.004634674 | 0.0001213614
3369.98 | 2.164428 | 0.0009465313 | 82.25689 | 94.11142 | 16.73061 | 19.14176 | 0.9391031 | 0.1938814 | 2.162077 | 0.001002864 | 0.00470151 | 0.000112665
3380.07 | 2.164059 | 0.0009358821 | 81.79421 | 93.57253 | 17.21459 | 19.69348 | 0.9336931 | 0.200486 | 2.161675 | 0.0009878533 | 0.004768731 | 0.0001039424
3389.96 | 2.163697 | 0.0009246582 | 81.3351 | 93.038 | 17.69513 | 20.24119 | 0.9283366 | 0.2053103 | 2.16128 | 0.0009723585 | 0.004834929 | 9.54007e-05
3400.09 | 2.163325 | 0.0009126509 | 80.86204 | 92.48735 | 18.19034 | 20.80552 | 0.9233131 | 0.2114863 | 2.160874 | 0.0009560467 | 0.004903051 | 8.679172e-05
3409.99 | 2.162961 | 0.0009012481 | 80.39916 | 91.94865 | 18.67416 | 21.35674 | 0.9167545 | 0.2172728 | 2.160476 | 0.00094067 | 0.004969938 | 7.884393e-05
3420.11 | 2.162588 | 0.0008900124 | 79.92824 | 91.40062 | 19.16567 | 21.91659 | 0.9131956 | 0.2233407 | 2.160068 | 0.0009256164 | 0.005038629 | 7.120798e-05
3430 | 2.162222 | 0.0008794298 | 79.47282 | 90.87061 | 19.64041 | 22.45719 | 0.9077739 | 0.2281539 | 2.159669 | 0.0009115292 | 0.005106069 | 6.419864e-05
3440.09 | 2.161847 | 0.0008690255 | 79.01558 | 90.33841 | 20.11655 | 22.99922 | 0.9021812 | 0.2328796 | 2.15926 | 0.0008977684 | 0.005175189 | 5.748591e-05
3449.93 | 2.161481 | 0.0008592486 | 78.57905 | 89.83019 | 20.57073 | 23.5161 | 0.8967355 | 0.2380892 | 2.15886 | 0.0008849211 | 0.005242906 | 5.134496e-05
3459.96 | 2.161107 | 0.0008496471 | 78.14568 | 89.32548 | 21.0213 | 24.02868 | 0.8926625 | 0.243483 | 2.158451 | 0.0008723858 | 0.005312243 | 4.547738e-05
3469.97 | 2.160732 | 0.0008404202 | 77.72671 | 88.83733 | 21.45665 | 24.52376 | 0.8864303 | 0.248116 | 2.158042 | 0.0008604187 | 0.005381757 | 3.999705e-05
3479.96 | 2.160358 | 0.0008315549 | 77.32376 | 88.36757 | 21.87519 | 24.99953 | 0.8825917 | 0.2530328 | 2.157632 | 0.0008489969 | 0.005451448 | 3.488388e-05
3489.94 | 2.159982 | 0.0008230309 | 76.93786 | 87.91736 | 22.27592 | 25.45484 | 0.8774811 | 0.2571412 | 2.157222 | 0.0008380881 | 0.005521382 | 3.01145e-05
3499.9 | 2.159607 | 0.0008148454 | 76.57063 | 87.48858 | 22.65722 | 25.88783 | 0.8732067 | 0.2616652 | 2.156811 | 0.0008276837 | 0.00559149 | 2.567658e-05
3510.1 | 2.159221 | 0.0008067859 | 76.21433 | 87.07211 | 23.0272 | 26.30774 | 0.8696632 | 0.2654111 | 2.156389 | 0.0008175108 | 0.005663612 | 2.144981e-05
3520.08 | 2.158842 | 0.0007992077 | 75.88609 | 86.68797 | 23.36811 | 26.69441 | 0.8649397 | 0.269482 | 2.155975 | 0.0008080136 | 0.005734496 | 1.761175e-05
3530.07 | 2.158462 | 0.0007919179 | 75.5786 | 86.32756 | 23.68761 | 27.05652 | 0.8613838 | 0.2730962 | 2.155559 | 0.0007989437 | 0.005805767 | 1.405159e-05
3540.09 | 2.15808 | 0.0007848957 | 75.29212 | 85.99117 | 23.98548 | 27.39383 | 0.8588279 | 0.2753118 | 2.155141 | 0.0007902715 | 0.00587757 | 1.075172e-05
3549.91 | 2.157705 | 0.0007782871 | 75.03327 | 85.68655 | 24.25487 | 27.6986 | 0.8561418 | 0.2783935 | 2.154731 | 0.0007821721 | 0.005948247 | 7.769999e-06
3559.97 | 2.157319 | 0.0007717904 | 74.79109 | 85.40077 | 24.50724 | 27.98377 | 0.8524437 | 0.2812791 | 2.154308 | 0.0007742723 | 0.00602097 | 4.963761e-06
3570.05 | 2.156931 | 0.000765551 | 74.57216 | 85.14157 | 24.73574 | 28.24164 | 0.8504193 | 0.2839863 | 2.153884 | 0.000766748 | 0.006094159 | 2.393932e-06
3579.91 | 2.156551 | 0.0007597028 | 74.38131 | 84.91463 | 24.93541 | 28.46657 | 0.8484211 | 0.2862353 | 2.153468 | 0.0007597555 | 0.006166063 | 1.053739e-07
3590 | 2.156161 | 0.0007539726 | 74.21005 | 84.70987 | 25.11511 | 28.66859 | 0.8471126 | 0.2886915 | 2.153041 | 0.0007529652 | 0.006239965 | 2.014796e-06
3600.08 | 2.15577 | 0.0007484988 | 74.06337 | 84.53319 | 25.26966 | 28.84186 | 0.8463527 | 0.2898827 | 2.152613 | 0.0007465402 | 0.006314117 | 3.917145e-06
3609.93 | 2.155387 | 0.0007433859 | 73.94367 | 84.38751 | 25.39655 | 28.98358 | 0.8447727 | 0.2906153 | 2.152194 | 0.0007405983 | 0.00638689 | 5.575245e-06
3619.98 | 2.154995 | 0.0007384041 | 73.84557 | 84.2663 | 25.50148 | 29.10012 | 0.8434482 | 0.2919303 | 2.151765 | 0.0007348694 | 0.00646146 | 7.069452e-06
3630 | 2.154604 | 0.0007336678 | 73.77183 | 84.17292 | 25.58152 | 29.18825 | 0.844249 | 0.2918442 | 2.151335 | 0.0007294843 | 0.006536128 | 8.367125e-06
3639.99 | 2.154212 | 0.0007291697 | 73.7221 | 84.10693 | 25.63707 | 29.24842 | 0.8414275 | 0.2918165 | 2.150906 | 0.0007244317 | 0.006610893 | 9.476084e-06
3649.96 | 2.15382 | 0.0007248987 | 73.69593 | 84.06782 | 25.6686 | 29.28117 | 0.8407766 | 0.2920488 | 2.150477 | 0.0007196965 | 0.006685826 | 1.040443e-05
3659.91 | 2.153428 | 0.0007208488 | 73.69291 | 84.05512 | 25.67652 | 29.28698 | 0.8420668 | 0.2934809 | 2.150047 | 0.0007152696 | 0.006760927 | 1.115839e-05
3670.06 | 2.153026 | 0.0007169315 | 73.71329 | 84.06889 | 25.6607 | 29.26564 | 0.8432786 | 0.2930016 | 2.149607 | 0.0007110541 | 0.006837866 | 1.175483e-05
3679.99 | 2.152633 | 0.000713304 | 73.7558 | 84.10807 | 25.62225 | 29.21856 | 0.8439618 | 0.2918779 | 2.149176 | 0.000707217 | 0.006913457 | 1.217397e-05
3689.92 | 2.152238 | 0.000709875 | 73.82023 | 84.1722 | 25.56149 | 29.14603 | 0.8448042 | 0.2901257 | 2.148743 | 0.0007036578 | 0.006989365 | 1.243453e-05
3700.08 | 2.151833 | 0.0007065682 | 73.90838 | 84.26311 | 25.47671 | 29.04605 | 0.8438144 | 0.2895556 | 2.148299 | 0.0007002978 | 0.007067361 | 1.254076e-05
3710.04 | 2.151435 | 0.0007035204 | 74.01613 | 84.3765 | 25.37189 | 28.92331 | 0.8456118 | 0.2882045 | 2.147863 | 0.000697275 | 0.007144144 | 1.249079e-05
3720.03 | 2.151034 | 0.0007006528 | 74.14489 | 84.51376 | 25.24572 | 28.77623 | 0.8470252 | 0.2859264 | 2.147424 | 0.0006945076 | 0.007221481 | 1.229043e-05
3730.03 | 2.150632 | 0.000697969 | 74.29397 | 84.6741 | 25.09889 | 28.60563 | 0.8496391 | 0.2837513 | 2.146983 | 0.0006919981 | 0.007299219 | 1.194185e-05
3740.06 | 2.150228 | 0.0006954614 | 74.46318 | 84.85728 | 24.93161 | 28.41175 | 0.8512441 | 0.2827845 | 2.146539 | 0.0006897384 | 0.007377515 | 1.144588e-05
3750.1 | 2.149822 | 0.0006931329 | 74.65165 | 85.06232 | 24.74476 | 28.19558 | 0.8527023 | 0.2799568 | 2.146094 | 0.0006877305 | 0.007456216 | 1.080475e-05
3759.93 | 2.149424 | 0.0006910264 | 74.85403 | 85.28334 | 24.54366 | 27.9633 | 0.8560379 | 0.2756084 | 2.145657 | 0.0006860072 | 0.007533589 | 1.003858e-05
3769.98 | 2.149015 | 0.0006890473 | 75.07849 | 85.52922 | 24.32022 | 27.70554 | 0.859395 | 0.2737699 | 2.145209 | 0.0006844898 | 0.007613019 | 9.115176e-06
3780.02 | 2.148606 | 0.0006872437 | 75.3197 | 85.7941 | 24.07975 | 27.42842 | 0.8618072 | 0.2712731 | 2.14476 | 0.0006832175 | 0.007692698 | 8.052559e-06
3790.04 | 2.148196 | 0.0006856141 | 75.57657 | 86.07674 | 23.82335 | 27.13323 | 0.8649019 | 0.2685482 | 2.14431 | 0.0006821874 | 0.007772546 | 6.853455e-06
3800.04 | 2.147786 | 0.0006841552 | 75.84817 | 86.37608 | 23.55196 | 26.82102 | 0.8669596 | 0.2644792 | 2.14386 | 0.0006813954 | 0.007852562 | 5.519475e-06
3810.01 | 2.147377 | 0.0006828649 | 76.1333 | 86.69074 | 23.2668 | 26.49322 | 0.8721238 | 0.2608585 | 2.14341 | 0.0006808381 | 0.007932664 | 4.05352e-06
3819.96 | 2.146967 | 0.0006817387 | 76.43125 | 87.01992 | 22.96858 | 26.15061 | 0.8744174 | 0.2578172 | 2.14296 | 0.0006805109 | 0.008012931 | 2.455441e-06
3830.1 | 2.146547 | 0.0006807549 | 76.74773 | 87.36989 | 22.65159 | 25.78665 | 0.8784191 | 0.2545574 | 2.1425 | 0.0006804108 | 0.008095065 | 6.881057e-07
3840 | 2.146137 | 0.0006799523 | 77.06831 | 87.72465 | 22.33032 | 25.41796 | 0.8810307 | 0.2501726 | 2.142049 | 0.0006805386 | 0.008175581 | 1.172668e-06
3850.11 | 2.145717 | 0.0006792919 | 77.40651 | 88.09914 | 21.99119 | 25.02897 | 0.8862263 | 0.2467598 | 2.141588 | 0.0006808975 | 0.008258138 | 3.21122e-06
3860 | 2.145305 | 0.0006788 | 77.74695 | 88.47629 | 21.64966 | 24.63738 | 0.8908115 | 0.2426586 | 2.141135 | 0.0006814706 | 0.008339225 | 5.34122e-06
3870.11 | 2.144882 | 0.0006784532 | 78.10374 | 88.87168 | 21.29156 | 24.22697 | 0.8931913 | 0.238059 | 2.140671 | 0.0006822823 | 0.00842245 | 7.658242e-06
3880.02 | 2.144467 | 0.000678265 | 78.46104 | 89.26774 | 20.93281 | 23.81596 | 0.8970293 | 0.2334444 | 2.140215 | 0.0006832987 | 0.008504358 | 1.006744e-05
3889.94 | 2.14405 | 0.0006782257 | 78.82515 | 89.67141 | 20.56709 | 23.3971 | 0.9009944 | 0.2297589 | 2.139756 | 0.0006845343 | 0.008586674 | 1.26171e-05
3900.11 | 2.143621 | 0.0006783393 | 79.20402 | 90.09146 | 20.18641 | 22.96125 | 0.9053794 | 0.224975 | 2.139285 | 0.0006860272 | 0.008671404 | 1.537584e-05
3910.08 | 2.1432 | 0.0006786006 | 79.5798 | 90.50808 | 19.80872 | 22.52895 | 0.9109829 | 0.2209731 | 2.138822 | 0.0006877127 | 0.008754802 | 1.822429e-05
3920.07 | 2.142776 | 0.0006790104 | 79.95954 | 90.92904 | 19.42694 | 22.09208 | 0.916177 | 0.2167298 | 2.138357 | 0.000689622 | 0.0088387 | 2.122323e-05
3930.08 | 2.142351 | 0.0006795688 | 80.34209 | 91.35305 | 19.04221 | 21.65196 | 0.9206804 | 0.2129268 | 2.137889 | 0.0006917566 | 0.0089231 | 2.437557e-05
3940.08 | 2.141925 | 0.0006802735 | 80.72516 | 91.77752 | 18.65684 | 21.21122 | 0.9237148 | 0.2071849 | 2.137421 | 0.0006941106 | 0.00900775 | 2.767432e-05
3950.09 | 2.141497 | 0.0006811251 | 81.10835 | 92.20197 | 18.27126 | 20.77031 | 0.9275407 | 0.2032981 | 2.13695 | 0.0006966894 | 0.009092821 | 3.112849e-05
3960.08 | 2.141069 | 0.0006821204 | 81.48935 | 92.62381 | 17.88778 | 20.33192 | 0.9317876 | 0.1995472 | 2.13648 | 0.0006994855 | 0.009178058 | 3.473014e-05
3970.06 | 2.14064 | 0.0006832591 | 81.86736 | 93.04214 | 17.5072 | 19.89691 | 0.9356153 | 0.1941169 | 2.136008 | 0.0007025016 | 0.009263544 | 3.8485e-05
3980.01 | 2.140211 | 0.0006845377 | 82.24051 | 93.45484 | 17.13141 | 19.46746 | 0.9398905 | 0.1907441 | 2.135536 | 0.0007057315 | 0.009349108 | 4.238758e-05
3989.93 | 2.139782 | 0.0006859545 | 82.6077 | 93.86065 | 16.76154 | 19.04483 | 0.9451848 | 0.1861085 | 2.135065 | 0.0007091743 | 0.009434747 | 4.643962e-05
4000.04 | 2.139344 | 0.0006875441 | 82.97578 | 94.26713 | 16.39066 | 18.6211 | 0.9486064 | 0.1820419 | 2.134583 | 0.0007129133 | 0.009522368 | 5.073838e-05
4009.91 | 2.138915 | 0.0006892377 | 83.32805 | 94.65579 | 16.03561 | 18.21551 | 0.9524821 | 0.1779917 | 2.134111 | 0.0007167894 | 0.009608244 | 5.510336e-05
4019.99 | 2.138476 | 0.0006911117 | 83.6795 | 95.04314 | 15.68128 | 17.81079 | 0.9563009 | 0.1741279 | 2.133628 | 0.00072098 | 0.009696288 | 5.973666e-05
4030.05 | 2.138036 | 0.0006931273 | 84.02077 | 95.41882 | 15.3371 | 17.41769 | 0.959619 | 0.1703658 | 2.133144 | 0.0007253981 | 0.009784502 | 6.454165e-05
4039.9 | 2.137604 | 0.0006952417 | 84.34474 | 95.77496 | 15.01027 | 17.04443 | 0.9628419 | 0.1668335 | 2.132669 | 0.0007299545 | 0.00987121 | 6.94256e-05
4049.97 | 2.137162 | 0.0006975474 | 84.66451 | 96.12596 | 14.68755 | 16.67587 | 0.965823 | 0.1633378 | 2.132182 | 0.0007348506 | 0.009960196 | 7.460648e-05
4060.06 | 2.136717 | 0.000700004 | 84.97236 | 96.46326 | 14.37674 | 16.32092 | 0.9687826 | 0.1600062 | 2.131692 | 0.0007400005 | 0.01004971 | 7.999292e-05
4069.95 | 2.13628 | 0.0007025544 | 85.261 | 96.77888 | 14.0852 | 15.98796 | 0.9717779 | 0.156985 | 2.131211 | 0.000745288 | 0.01013778 | 8.546715e-05
4080.08 | 2.135831 | 0.0007053132 | 85.54232 | 97.08578 | 13.80091 | 15.66327 | 0.9748117 | 0.1537811 | 2.130717 | 0.0007509527 | 0.01022835 | 9.127912e-05
4090.01 | 2.13539 | 0.0007081618 | 85.80321 | 97.36963 | 13.53712 | 15.36195 | 0.9780788 | 0.1507787 | 2.130231 | 0.0007567533 | 0.01031746 | 9.718296e-05
4099.96 | 2.134946 | 0.0007111599 | 86.04912 | 97.63635 | 13.28832 | 15.0777 | 0.9807862 | 0.1480873 | 2.129743 | 0.0007628146 | 0.0104071 | 0.0001033094
4109.93 | 2.134501 | 0.0007143089 | 86.27929 | 97.88507 | 13.05528 | 14.8114 | 0.9830966 | 0.1457288 | 2.129252 | 0.0007691416 | 0.01049726 | 0.0001096655
4120.11 | 2.134045 | 0.0007176745 | 86.49689 | 98.11918 | 12.83477 | 14.55934 | 0.985231 | 0.143398 | 2.12875 | 0.0007758676 | 0.01058968 | 0.0001163861
4130.07 | 2.133597 | 0.000721115 | 86.69222 | 98.3282 | 12.63663 | 14.33274 | 0.9869667 | 0.1414663 | 2.128257 | 0.0007827118 | 0.01068044 | 0.0001231935
4140.01 | 2.133149 | 0.000724695 | 86.86936 | 98.51651 | 12.45673 | 14.12689 | 0.9886586 | 0.1395141 | 2.127764 | 0.0007898063 | 0.01077137 | 0.0001302226
4149.93 | 2.132701 | 0.0007284143 | 87.02801 | 98.68381 | 12.29535 | 13.94209 | 0.9896904 | 0.1380484 | 2.12727 | 0.0007971535 | 0.01086246 | 0.0001374785
4160.05 | 2.132242 | 0.0007323603 | 87.17088 | 98.83287 | 12.14974 | 13.77518 | 0.9907252 | 0.1367737 | 2.126764 | 0.0008049283 | 0.01095574 | 0.000145136
4169.91 | 2.131794 | 0.0007363532 | 87.29138 | 98.95683 | 12.02662 | 13.63383 | 0.991727 | 0.135641 | 2.126271 | 0.0008127792 | 0.01104697 | 0.0001528521
4179.97 | 2.131336 | 0.000740579 | 87.39513 | 99.06148 | 11.92023 | 13.51145 | 0.9929184 | 0.1343568 | 2.125766 | 0.000821075 | 0.0111404 | 0.0001609919
4190.01 | 2.130877 | 0.0007449505 | 87.47925 | 99.14383 | 11.83353 | 13.41142 | 0.9924466 | 0.1334626 | 2.12526 | 0.0008296469 | 0.011234 | 0.0001693928
4200.03 | 2.130418 | 0.0007494678 | 87.54381 | 99.20399 | 11.76643 | 13.33363 | 0.9934227 | 0.1332271 | 2.124754 | 0.0008384984 | 0.01132777 | 0.0001780612
4210.05 | 2.129958 | 0.0007541408 | 87.58906 | 99.2422 | 11.71869 | 13.27778 | 0.9928526 | 0.1336034 | 2.124247 | 0.0008476519 | 0.01142189 | 0.0001870222
4220.07 | 2.129496 | 0.0007589706 | 87.61511 | 99.25861 | 11.6902 | 13.24375 | 0.9925554 | 0.1336938 | 2.123738 | 0.000857113 | 0.01151637 | 0.0001962847
4230.1 | 2.129033 | 0.0007639638 | 87.62214 | 99.25343 | 11.68076 | 13.23131 | 0.9920245 | 0.1342581 | 2.123227 | 0.0008668976 | 0.0116113 | 0.0002058676
4239.93 | 2.128577 | 0.0007690125 | 87.6108 | 99.22765 | 11.68979 | 13.23981 | 0.9907835 | 0.1347748 | 2.122725 | 0.0008767978 | 0.01170469 | 0.0002155706
4250.01 | 2.128109 | 0.0007743507 | 87.58073 | 99.1803 | 11.71753 | 13.26945 | 0.9892001 | 0.1354865 | 2.122208 | 0.0008872757 | 0.0118008 | 0.00022585
4260.1 | 2.127639 | 0.0007798589 | 87.53232 | 99.11215 | 11.76364 | 13.31987 | 0.9874322 | 0.1359373 | 2.12169 | 0.000898101 | 0.01189738 | 0.0002364841
4270 | 2.127176 | 0.0007854253 | 87.46744 | 99.02558 | 11.82629 | 13.38904 | 0.9860009 | 0.1363266 | 2.12118 | 0.000909057 | 0.01199249 | 0.0002472635
4279.91 | 2.126712 | 0.0007911593 | 87.38574 | 98.91993 | 11.9058 | 13.47727 | 0.984702 | 0.1372278 | 2.120668 | 0.0009203628 | 0.01208805 | 0.0002584069
4290.05 | 2.126236 | 0.0007971961 | 87.28531 | 98.79278 | 12.004 | 13.58658 | 0.9829936 | 0.1383066 | 2.120142 | 0.0009322891 | 0.01218619 | 0.000270186
4299.96 | 2.125769 | 0.0008032634 | 87.1713 | 98.65054 | 12.11586 | 13.71135 | 0.9827566 | 0.1401425 | 2.119627 | 0.0009443023 | 0.01228247 | 0.0002820779
4310.09 | 2.12529 | 0.0008096384 | 87.03917 | 98.48751 | 12.24581 | 13.85651 | 0.9811018 | 0.1421555 | 2.1191 | 0.0009569554 | 0.01238125 | 0.000294634
4319.97 | 2.124822 | 0.0008160264 | 86.89577 | 98.31207 | 12.38709 | 14.01449 | 0.9799265 | 0.1441452 | 2.118583 | 0.0009696676 | 0.01247795 | 0.0003072823
4330.06 | 2.124343 | 0.0008227258 | 86.7352 | 98.11693 | 12.5455 | 14.19177 | 0.9781729 | 0.1464788 | 2.118054 | 0.0009830367 | 0.01257707 | 0.0003206219
4340.11 | 2.123864 | 0.0008295769 | 86.5618 | 97.90734 | 12.71675 | 14.38351 | 0.9760659 | 0.1486822 | 2.117526 | 0.00099675 | 0.01267617 | 0.0003343462
4349.92 | 2.123396 | 0.0008364382 | 86.38028 | 97.68892 | 12.89615 | 14.58448 | 0.9737334 | 0.1510477 | 2.117009 | 0.001010527 | 0.01277325 | 0.0003481771
4359.92 | 2.122917 | 0.000843611 | 86.18353 | 97.45303 | 13.09074 | 14.80251 | 0.9708987 | 0.1533208 | 2.11648 | 0.001024977 | 0.01287258 | 0.0003627314
4369.9 | 2.122437 | 0.0008509515 | 85.97613 | 97.20515 | 13.29597 | 15.03251 | 0.9679492 | 0.1557103 | 2.115951 | 0.001039816 | 0.01297208 | 0.0003777291
4380.08 | 2.121947 | 0.0008586288 | 85.75401 | 96.94038 | 13.51585 | 15.27896 | 0.964599 | 0.1584503 | 2.11541 | 0.001055393 | 0.01307394 | 0.0003935292
4390.05 | 2.121466 | 0.0008663357 | 85.5269 | 96.6703 | 13.74073 | 15.53103 | 0.961524 | 0.161302 | 2.114878 | 0.001071091 | 0.01317408 | 0.0004095099
4400.03 | 2.120982 | 0.0008742391 | 85.29086 | 96.39014 | 13.9745 | 15.79307 | 0.957998 | 0.1643195 | 2.114345 | 0.001087251 | 0.01327468 | 0.0004260244
4410.02 | 2.120497 | 0.0008823417 | 85.04665 | 96.10077 | 14.2164 | 16.06421 | 0.9544958 | 0.1671606 | 2.113809 | 0.001103887 | 0.01337576 | 0.0004430905
4420.04 | 2.120009 | 0.0008906637 | 84.79449 | 95.80242 | 14.46619 | 16.34417 | 0.9512035 | 0.1700431 | 2.11327 | 0.001121045 | 0.0134775 | 0.0004607624
4430.07 | 2.119519 | 0.0008991919 | 84.53562 | 95.49653 | 14.72262 | 16.63156 | 0.9479435 | 0.1729546 | 2.112729 | 0.001138705 | 0.01357973 | 0.0004790254
4439.91 | 2.119037 | 0.0009077537 | 84.27612 | 95.1902 | 14.97968 | 16.9196 | 0.9450321 | 0.1758519 | 2.112197 | 0.001156512 | 0.01368038 | 0.0004975175
4449.99 | 2.118543 | 0.0009167273 | 84.00533 | 94.87087 | 15.24788 | 17.22009 | 0.9420696 | 0.178917 | 2.111651 | 0.001175262 | 0.01378387 | 0.0005170695
4460.07 | 2.118046 | 0.0009259092 | 83.73027 | 94.54676 | 15.52027 | 17.52522 | 0.9388008 | 0.1817744 | 2.111102 | 0.001194538 | 0.01388773 | 0.0005372569
4469.94 | 2.117559 | 0.0009351042 | 83.45751 | 94.22558 | 15.79035 | 17.82769 | 0.9353724 | 0.1848263 | 2.110564 | 0.001213934 | 0.0139898 | 0.0005576587
4480.03 | 2.117059 | 0.0009447162 | 83.17585 | 93.8941 | 16.06916 | 18.13987 | 0.9315705 | 0.1879555 | 2.110012 | 0.001234309 | 0.01409453 | 0.0005791847
4490.09 | 2.11656 | 0.0009545159 | 82.89288 | 93.56124 | 16.3492 | 18.45336 | 0.9278585 | 0.1912062 | 2.10946 | 0.001255187 | 0.01419933 | 0.0006013417
4499.92 | 2.116071 | 0.0009643032 | 82.61493 | 93.23441 | 16.62418 | 18.76109 | 0.924041 | 0.194447 | 2.10892 | 0.001276145 | 0.0143021 | 0.0006236831
4509.93 | 2.115571 | 0.0009744875 | 82.33105 | 92.90071 | 16.90493 | 19.07518 | 0.9203973 | 0.1978208 | 2.108367 | 0.001298066 | 0.01440713 | 0.0006471571
4519.92 | 2.115071 | 0.0009848737 | 82.0475 | 92.56745 | 17.18524 | 19.38869 | 0.9170703 | 0.2014049 | 2.107815 | 0.001320541 | 0.01451233 | 0.0006713346
4530.1 | 2.11456 | 0.000995689 | 81.7589 | 92.2283 | 17.47041 | 19.70753 | 0.9136706 | 0.2048164 | 2.10725 | 0.001344073 | 0.01461993 | 0.000696767
4540.04 | 2.11406 | 0.001006478 | 81.478 | 91.89821 | 17.74783 | 20.0176 | 0.9105318 | 0.2082189 | 2.106697 | 0.001367677 | 0.01472537 | 0.0007223981
4549.96 | 2.113559 | 0.001017474 | 81.19908 | 91.57044 | 18.02314 | 20.3252 | 0.9075472 | 0.2114813 | 2.106143 | 0.001391868 | 0.01483097 | 0.0007487883
4560.09 | 2.113046 | 0.001028942 | 80.91622 | 91.23801 | 18.30218 | 20.63683 | 0.9040249 | 0.2144028 | 2.105577 | 0.001417241 | 0.01493921 | 0.0007765986
4570.02 | 2.112542 | 0.001040421 | 80.64136 | 90.91491 | 18.57314 | 20.93932 | 0.9005701 | 0.2174401 | 2.105019 | 0.001442786 | 0.01504569 | 0.0008047304
4579.95 | 2.112037 | 0.001052139 | 80.36934 | 90.59507 | 18.84111 | 21.23835 | 0.8969278 | 0.2203795 | 2.104461 | 0.001469014 | 0.01515255 | 0.0008337506
4589.9 | 2.111529 | 0.001064124 | 80.10005 | 90.27832 | 19.1062 | 21.53401 | 0.8933772 | 0.2232671 | 2.103899 | 0.001495997 | 0.01526001 | 0.0008637474
4600.1 | 2.111007 | 0.001076665 | 79.82781 | 89.95798 | 19.37395 | 21.83251 | 0.8901846 | 0.2263336 | 2.103322 | 0.001524405 | 0.01537057 | 0.0008954808
4610.1 | 2.110494 | 0.001089216 | 79.56505 | 89.64865 | 19.63214 | 22.1202 | 0.8874396 | 0.2292116 | 2.102755 | 0.00155301 | 0.01547936 | 0.0009275876
4619.9 | 2.10999 | 0.001101765 | 79.31189 | 89.35044 | 19.88065 | 22.39696 | 0.8847 | 0.2322779 | 2.102197 | 0.001581783 | 0.01558635 | 0.0009600376
4629.93 | 2.109473 | 0.001114866 | 79.05756 | 89.05066 | 20.13004 | 22.67454 | 0.8824361 | 0.2353354 | 2.101625 | 0.001612011 | 0.01569624 | 0.0009942896
4639.97 | 2.108953 | 0.001128247 | 78.80813 | 88.75644 | 20.37434 | 22.94629 | 0.8800595 | 0.2385471 | 2.10105 | 0.001643078 | 0.01580663 | 0.001029661
4650 | 2.108433 | 0.001141884 | 78.56441 | 88.4687 | 20.61275 | 23.21132 | 0.8774099 | 0.2415914 | 2.100474 | 0.001674941 | 0.01591732 | 0.001066115
4660.02 | 2.107912 | 0.001155779 | 78.32664 | 88.18772 | 20.84501 | 23.46934 | 0.8743574 | 0.244308 | 2.099898 | 0.00170762 | 0.01602829 | 0.001103681
4670.02 | 2.10739 | 0.001169923 | 78.09529 | 87.91405 | 21.07067 | 23.71984 | 0.8715311 | 0.2468926 | 2.09932 | 0.001741099 | 0.01613943 | 0.001142351
4680 | 2.106868 | 0.001184317 | 77.87056 | 87.64789 | 21.2895 | 23.96259 | 0.8683262 | 0.2492674 | 2.098743 | 0.001775393 | 0.01625075 | 0.001182153
4689.94 | 2.106347 | 0.001198934 | 77.65305 | 87.38995 | 21.50093 | 24.19693 | 0.8655392 | 0.251621 | 2.098166 | 0.001810449 | 0.01636202 | 0.001223031
4700.08 | 2.105814 | 0.001214137 | 77.43787 | 87.13441 | 21.7097 | 24.42812 | 0.8634901 | 0.25348 | 2.097576 | 0.001847158 | 0.01647594 | 0.001266041
4709.97 | 2.105292 | 0.001229255 | 77.23469 | 86.89274 | 21.90639 | 24.64575 | 0.8611679 | 0.25549 | 2.096998 | 0.001883906 | 0.01658744 | 0.001309302
4720.06 | 2.104759 | 0.001244976 | 77.03438 | 86.65406 | 22.09987 | 24.85959 | 0.8592741 | 0.2575843 | 2.096408 | 0.001922382 | 0.0167016 | 0.001354811
4729.93 | 2.104235 | 0.00126065 | 76.84539 | 86.42845 | 22.28193 | 25.06062 | 0.8576923 | 0.2598544 | 2.095829 | 0.001961005 | 0.01681367 | 0.001400709
4740.01 | 2.1037 | 0.001276964 | 76.65963 | 86.20621 | 22.4604 | 25.25744 | 0.855852 | 0.2620804 | 2.095235 | 0.002001482 | 0.01692854 | 0.001449036
4750.1 | 2.103162 | 0.001293607 | 76.48111 | 85.99214 | 22.63136 | 25.44575 | 0.8539102 | 0.2643244 | 2.09464 | 0.002043069 | 0.01704392 | 0.001498922
4760 | 2.102632 | 0.001310247 | 76.3133 | 85.79037 | 22.79152 | 25.62192 | 0.8516992 | 0.2658297 | 2.094054 | 0.002084938 | 0.01715754 | 0.001549382
4769.91 | 2.102101 | 0.001327215 | 76.15267 | 85.5967 | 22.94424 | 25.78966 | 0.849852 | 0.2676743 | 2.093465 | 0.002127934 | 0.01727167 | 0.001601437
4780.07 | 2.101555 | 0.001344939 | 75.99571 | 85.40684 | 23.09283 | 25.95259 | 0.8476549 | 0.2689918 | 2.092861 | 0.002173167 | 0.0173891 | 0.001656454
4790.03 | 2.101018 | 0.001362641 | 75.8495 | 85.22933 | 23.23058 | 26.10337 | 0.8461268 | 0.270397 | 2.092266 | 0.00221867 | 0.01750463 | 0.001712057
4800 | 2.10048 | 0.00138069 | 75.71077 | 85.06024 | 23.36058 | 26.24536 | 0.8448363 | 0.2717543 | 2.091669 | 0.002265398 | 0.01762069 | 0.001769417
4809.99 | 2.099938 | 0.001399109 | 75.57948 | 84.89948 | 23.48286 | 26.37862 | 0.8435978 | 0.2731234 | 2.09107 | 0.002313432 | 0.01773738 | 0.001828647
4819.97 | 2.099396 | 0.001417848 | 75.45604 | 84.74758 | 23.59701 | 26.50271 | 0.8424699 | 0.2747103 | 2.090469 | 0.002362659 | 0.01785437 | 0.001889622
4829.94 | 2.098853 | 0.001436911 | 75.34046 | 84.60452 | 23.70304 | 26.61763 | 0.8412825 | 0.2763586 | 2.089867 | 0.002413105 | 0.01797166 | 0.001952388
4839.9 | 2.098309 | 0.001456301 | 75.23273 | 84.47029 | 23.80095 | 26.72339 | 0.8399108 | 0.2773963 | 2.089264 | 0.002464796 | 0.01808925 | 0.002016989
4850.04 | 2.097753 | 0.001476402 | 75.13099 | 84.34256 | 23.8924 | 26.82177 | 0.8380347 | 0.2783531 | 2.088649 | 0.002518784 | 0.01820938 | 0.002084764
4859.94 | 2.097209 | 0.001496383 | 75.03938 | 84.22651 | 23.97368 | 26.90879 | 0.8365539 | 0.2785643 | 2.088046 | 0.002572853 | 0.01832708 | 0.002152939
4870.03 | 2.096654 | 0.001517114 | 74.95385 | 84.11702 | 24.04838 | 26.98831 | 0.8358953 | 0.2792398 | 2.08743 | 0.002629374 | 0.01844747 | 0.002224519
4880.08 | 2.096099 | 0.001538136 | 74.8765 | 84.01677 | 24.11463 | 27.05834 | 0.8336479 | 0.2794952 | 2.086815 | 0.002687124 | 0.01856781 | 0.002297976
4889.91 | 2.095554 | 0.001559061 | 74.80838 | 83.92716 | 24.1716 | 27.118 | 0.8330694 | 0.2803284 | 2.086211 | 0.002745045 | 0.01868592 | 0.002371969
4899.94 | 2.094997 | 0.001580788 | 74.74654 | 83.84431 | 24.22176 | 27.16991 | 0.8323534 | 0.2805543 | 2.085594 | 0.002805644 | 0.01880686 | 0.002449711
4909.96 | 2.094439 | 0.001602878 | 74.69242 | 83.77013 | 24.26388 | 27.21278 | 0.8319212 | 0.2811818 | 2.084975 | 0.002867728 | 0.01892811 | 0.002529701
4919.99 | 2.093879 | 0.001625379 | 74.64589 | 83.70443 | 24.29808 | 27.24674 | 0.8315757 | 0.2817972 | 2.084354 | 0.002931459 | 0.01904991 | 0.00261216
4930.04 | 2.093317 | 0.001648321 | 74.60688 | 83.6471 | 24.32442 | 27.27184 | 0.8307774 | 0.2820678 | 2.083731 | 0.002996944 | 0.01917238 | 0.002697246
4939.9 | 2.092763 | 0.001671218 | 74.57594 | 83.59907 | 24.34259 | 27.28786 | 0.8301771 | 0.281778 | 2.083117 | 0.00306281 | 0.01929295 | 0.002783183
4949.99 | 2.092195 | 0.001695055 | 74.55175 | 83.55826 | 24.35339 | 27.29549 | 0.8300518 | 0.2818731 | 2.082487 | 0.003131911 | 0.01941677 | 0.002873713
4959.9 | 2.091636 | 0.001718869 | 74.53527 | 83.52631 | 24.35637 | 27.29444 | 0.8296451 | 0.2816793 | 2.081867 | 0.00320149 | 0.01953881 | 0.002965244
4970.03 | 2.091063 | 0.001743629 | 74.52581 | 83.5019 | 24.3517 | 27.28468 | 0.8293817 | 0.2818432 | 2.081231 | 0.003274407 | 0.019664 | 0.003061555
4979.96 | 2.090499 | 0.001768315 | 74.52369 | 83.48596 | 24.33961 | 27.2667 | 0.8287288 | 0.2820443 | 2.080606 | 0.003347682 | 0.01978715 | 0.003158733
4990.1 | 2.089922 | 0.001793953 | 74.52877 | 83.47775 | 24.31966 | 27.23983 | 0.8286978 | 0.2824143 | 2.079966 | 0.003424386 | 0.01991334 | 0.003260867
5000.02 | 2.089356 | 0.001819457 | 74.54072 | 83.4775 | 24.29281 | 27.20531 | 0.8286722 | 0.2829801 | 2.079338 | 0.003501304 | 0.02003723 | 0.003363694
5009.92 | 2.08879 | 0.001845334 | 74.55945 | 83.48483 | 24.25886 | 27.16285 | 0.8288998 | 0.2833941 | 2.078709 | 0.003579962 | 0.0201613 | 0.003469256
5020.02 | 2.088211 | 0.001872173 | 74.58546 | 83.5 | 24.21695 | 27.11139 | 0.8288504 | 0.283205 | 2.078066 | 0.0036622 | 0.02028833 | 0.003580055
5030.08 | 2.087632 | 0.001899352 | 74.6182 | 83.52271 | 24.168 | 27.05207 | 0.8284794 | 0.2834572 | 2.077424 | 0.003746158 | 0.02041529 | 0.003693611
5039.9 | 2.087066 | 0.001926318 | 74.65664 | 83.55208 | 24.11338 | 26.98652 | 0.8287969 | 0.2829379 | 2.076796 | 0.003830124 | 0.02053966 | 0.003807611
5049.9 | 2.086487 | 0.001954224 | 74.70225 | 83.58918 | 24.0509 | 26.91211 | 0.8286906 | 0.2825903 | 2.076154 | 0.003917714 | 0.02066675 | 0.00392698
5060.1 | 2.085896 | 0.001983156 | 74.75539 | 83.63436 | 23.98017 | 26.82839 | 0.8293582 | 0.2815919 | 2.075498 | 0.004009271 | 0.02079684 | 0.004052229
5070.07 | 2.085316 | 0.002011898 | 74.81367 | 83.68557 | 23.90431 | 26.73904 | 0.8299092 | 0.2808401 | 2.074854 | 0.004100972 | 0.02092444 | 0.004178147
5080.04 | 2.084735 | 0.002041101 | 74.87811 | 83.7436 | 23.8219 | 26.64239 | 0.8296061 | 0.2799461 | 2.074209 | 0.004194902 | 0.02105249 | 0.004307601
5090.01 | 2.084152 | 0.00207077 | 74.94858 | 83.80832 | 23.73307 | 26.53857 | 0.8303429 | 0.2795099 | 2.073562 | 0.004291108 | 0.02118098 | 0.004440676
5100 | 2.083567 | 0.00210097 | 75.02513 | 83.87974 | 23.63773 | 26.42749 | 0.8308549 | 0.2790582 | 2.072912 | 0.004389838 | 0.02131018 | 0.004577736
5110.01 | 2.082978 | 0.002131708 | 75.10767 | 83.95776 | 23.53596 | 26.30925 | 0.8318917 | 0.2788436 | 2.072258 | 0.004491153 | 0.02144009 | 0.00471889
5120.04 | 2.082387 | 0.002162992 | 75.1961 | 84.04227 | 23.42785 | 26.18393 | 0.8323226 | 0.2785415 | 2.071602 | 0.004595117 | 0.02157072 | 0.004864251
5130.1 | 2.081793 | 0.00219486 | 75.29042 | 84.13326 | 23.31338 | 26.05153 | 0.8328372 | 0.2779272 | 2.070942 | 0.004701902 | 0.0217022 | 0.005014084
5139.96 | 2.081209 | 0.002226577 | 75.38821 | 84.22833 | 23.19544 | 25.91537 | 0.8336449 | 0.2770216 | 2.070293 | 0.004809052 | 0.02183151 | 0.005164952
5150.04 | 2.08061 | 0.002259497 | 75.4935 | 84.33139 | 23.06912 | 25.76978 | 0.834597 | 0.276315 | 2.069628 | 0.00492119 | 0.02196417 | 0.005323386
5159.91 | 2.080022 | 0.002292223 | 75.60169 | 84.43792 | 22.93994 | 25.62113 | 0.8354337 | 0.2754441 | 2.068974 | 0.005033585 | 0.02209451 | 0.005482725
5169.99 | 2.07942 | 0.00232615 | 75.71723 | 84.55227 | 22.80254 | 25.46325 | 0.8363434 | 0.27448 | 2.068306 | 0.005151072 | 0.02222809 | 0.005649844
5180.05 | 2.078817 | 0.002360523 | 75.83749 | 84.67184 | 22.66004 | 25.29972 | 0.8373433 | 0.2734335 | 2.067636 | 0.005271099 | 0.02236188 | 0.005821153
5190.09 | 2.078214 | 0.002395341 | 75.96229 | 84.79641 | 22.51261 | 25.13074 | 0.8384498 | 0.2723153 | 2.066966 | 0.005393702 | 0.02249586 | 0.005996721
5199.88 | 2.077625 | 0.002429791 | 76.08843 | 84.92278 | 22.36399 | 24.96059 | 0.8396776 | 0.2711367 | 2.066311 | 0.00551601 | 0.02262697 | 0.006172438

## Manifest
Key | Value
run_id | run_20260713T144320Z
started_at_utc | 2026-07-13T14:43:20.468807+00:00
app_id | CERTUS_INDEX
app_version | 26_05
seed
software_env | {'python': '3.14.6', 'numpy': '2.4.6', 'scipy': '1.17.1', 'numba': '0.65.1', 'pyqt': '6.11.0', 'openpyxl': '3.1.5', 'matplotlib': '3.10.9', 'os': 'Windows 11', 'certus_version': '26_05'}
numba_version | 0.65.1
numpy_version | 2.4.6
threading_layer | omp
env_locale | fr_FR.cp1252
cpu_brand | AMD64 Family 25 Model 80 Stepping 0, AuthenticAMD
os_release | 11
input_fingerprints | [{'path': 'D:\\drivefl\\couches minces 2026\\CERTUS\\0807\\example\\example_index\\H400-RTNBrel-sapphire.xlsx', 'sha256': '1308ac8f5656b33c2d85a6276e98f0efc46a926404874899bc7476472fd16a84', 'size': 26656, 'mtime_utc': '2026-07-02T15:17:53.892000+00:00'}]
params | {'config_repr': '<certus.core.certus_index_config.OptimizationConfig object at 0x000001ED8CD8DAD0>', 'run_id': None, 'initiated_by': None, 'created_at': None, 'metadata': {}}
params_hash | 3f28a53e1cd6312534a468bc60823eb9c14dfc8b23d29bdff5e0f8cbc68fa346
materials_db_hash | b72b847d82264169ca83fa43f459ecf4c6d72e292d900d32b8a1673d14a0c8ee
db_version | b72b847d8226
warnings | ['Input data normalized before optimization.']
status | WARNING_DATA_NORMALIZED