## Summary
Date | Source File | Final RMSE | Optimization Time (s) | Mode | Thickness (nm) | Thickness Variation (%) | Substrate (material) | Sapphire n(lambda) source | Sapphire k column in file | Sellmeier_A | Sellmeier_B1 | Sellmeier_C1 | Sellmeier_B2 | Sellmeier_C2 | k_P1_Slope1 | k_P2_Pos1 | k_P3_Slope2 | k_P4_Pos2 | k_P5_Amp | k_P6_Center | k_P7_Width | k_P8_Beta
2026-08-02 10:52:15 | D:\drivefl\couches minces 2026\CERTUS\0108\example\example_index\H400-RTNBrel-sapphire.xlsx | 4.083966e-03 | 26.84 | IR Global Model (Phase 2/2) | 2975.9104 | +0.00 | Sapphire (Al2O3) | Sellmeier equation (materials_v1.json, id=3) | no | 1.000000 | 3.90773618e+00 | 4.87943058e-02 | 8.25824324e+00 | 4.00000000e+02 | -1.55944011e+01 | -3.17707194e+01 | -1.35582729e+01 | -1.49902494e+01 | 1.09305692e-05 | 1.20000000e+01 | 3.24115858e-02 | 5.25686393e+00

## Data
lambda | n_calc | k_calc | T_calc (%) | T_norm_calc (%) | R_calc (%) | R_norm_calc (%) | T_target | R_target | n_fit_T_only | k_fit_T_only | delta_n | delta_k
1149.97 | 2.242778 | 1.64853e-05 | 73.4561 | 85.335 | 26.4975 | 30.78253 | 0.8525429 | 0.3086418 | 2.242136 | 1.392266e-05 | 0.001282826 | 5.125282e-06
1160.01 | 2.242073 | 1.643859e-05 | 72.16891 | 83.83543 | 27.78604 | 32.27782 | 0.8394075 | 0.3216926 | 2.24148 | 1.664096e-05 | 0.001186446 | 4.047323e-07
1170.05 | 2.241384 | 1.63999e-05 | 73.28037 | 85.1223 | 26.6742 | 30.98469 | 0.8535761 | 0.3073078 | 2.240837 | 1.983677e-05 | 0.001093254 | 6.873729e-06
1179.97 | 2.240717 | 1.637719e-05 | 76.36415 | 88.70004 | 23.58864 | 27.39916 | 0.8896052 | 0.2711367 | 2.240215 | 2.34731e-05 | 0.001004197 | 1.419181e-05
1189.98 | 2.240057 | 1.63776e-05 | 80.54018 | 93.54603 | 19.41006 | 22.54445 | 0.9369182 | 0.2235342 | 2.239598 | 2.759873e-05 | 0.0009172707 | 2.244225e-05
1199.97 | 2.239412 | 1.640914e-05 | 84.28493 | 97.89067 | 15.66305 | 18.19147 | 0.9785482 | 0.181906 | 2.238995 | 3.209759e-05 | 0.0008333588 | 3.13769e-05
1209.95 | 2.23878 | 1.647967e-05 | 86.03027 | 99.91284 | 13.91679 | 16.16252 | 0.9974956 | 0.1629514 | 2.238404 | 3.68351e-05 | 0.0007522685 | 4.071087e-05
1220.04 | 2.238154 | 1.659915e-05 | 85.02236 | 98.73738 | 14.92561 | 17.33327 | 0.9853094 | 0.175286 | 2.237817 | 4.166041e-05 | 0.000672972 | 5.012252e-05
1230.03 | 2.237545 | 1.677419e-05 | 81.88968 | 95.09471 | 18.06046 | 20.97278 | 0.9494823 | 0.2111651 | 2.237247 | 4.619327e-05 | 0.0005970348 | 5.883816e-05
1240.03 | 2.236947 | 1.701424e-05 | 78.0259 | 90.60345 | 21.92666 | 25.46118 | 0.9050944 | 0.255466 | 2.236686 | 5.017651e-05 | 0.0005235012 | 6.632454e-05
1250.05 | 2.236359 | 1.731788e-05 | 74.71772 | 86.75775 | 25.23666 | 29.3033 | 0.8672014 | 0.293291 | 2.236133 | 5.347004e-05 | 0.0004522277 | 7.230432e-05
1259.95 | 2.235789 | 1.76736e-05 | 72.76389 | 84.48499 | 27.19122 | 31.57129 | 0.845068 | 0.3151803 | 2.235597 | 5.602867e-05 | 0.0003840982 | 7.671013e-05
1269.95 | 2.235223 | 1.808256e-05 | 72.41637 | 84.07739 | 27.53822 | 31.97263 | 0.8413805 | 0.3188089 | 2.235064 | 5.796261e-05 | 0.0003175182 | 7.976011e-05
1280.05 | 2.234661 | 1.853908e-05 | 73.70043 | 85.56401 | 26.25236 | 30.47821 | 0.8560419 | 0.3040338 | 2.234535 | 5.935466e-05 | 0.0002524833 | 8.163116e-05
1290.02 | 2.234116 | 1.902487e-05 | 76.29982 | 88.57753 | 23.65011 | 27.45574 | 0.8853503 | 0.2745315 | 2.234021 | 6.031232e-05 | 0.0001903964 | 8.25749e-05
1299.98 | 2.23358 | 1.953654e-05 | 79.67303 | 92.48906 | 20.27335 | 23.53447 | 0.923723 | 0.2360237 | 2.233515 | 6.101412e-05 | 0.0001304012 | 8.295516e-05
1310.04 | 2.233048 | 2.007072e-05 | 83.04304 | 96.39644 | 16.89969 | 19.61717 | 0.962321 | 0.1973624 | 2.233013 | 6.163472e-05 | 7.179994e-05 | 8.3128e-05
1320.01 | 2.23253 | 2.061232e-05 | 85.40557 | 99.13407 | 14.53423 | 16.87054 | 0.9893835 | 0.1703278 | 2.232522 | 6.225223e-05 | 1.564267e-05 | 8.327983e-05
1329.98 | 2.232019 | 2.116602e-05 | 86.07772 | 99.90942 | 13.86051 | 16.08773 | 0.9975837 | 0.1622537 | 2.232038 | 6.28762e-05 | 3.866058e-05 | 8.342036e-05
1339.97 | 2.231515 | 2.173316e-05 | 84.90518 | 98.54368 | 15.03299 | 17.44777 | 0.9843818 | 0.1754282 | 2.231561 | 6.350795e-05 | 9.126796e-05 | 8.354958e-05
1349.96 | 2.231019 | 2.231286e-05 | 82.35125 | 95.57486 | 17.58801 | 20.41221 | 0.9555709 | 0.2042849 | 2.23109 | 6.414632e-05 | 0.0001421214 | 8.366693e-05
1360.05 | 2.230526 | 2.29113e-05 | 79.17835 | 91.88796 | 20.76251 | 24.09528 | 0.9196349 | 0.2404223 | 2.230622 | 6.479787e-05 | 0.0001917551 | 8.377315e-05
1370.01 | 2.230046 | 2.3515e-05 | 76.22463 | 88.45581 | 23.71766 | 27.52346 | 0.8854619 | 0.2740619 | 2.230165 | 6.544779e-05 | 0.0002390942 | 8.386559e-05
1379.96 | 2.229573 | 2.413115e-05 | 73.9816 | 85.8487 | 25.96151 | 30.12589 | 0.86019 | 0.2998049 | 2.229715 | 6.610384e-05 | 0.0002847902 | 8.394538e-05
1390 | 2.229103 | 2.476633e-05 | 72.72596 | 84.38751 | 27.21709 | 31.58133 | 0.8447013 | 0.3148076 | 2.229267 | 6.677277e-05 | 0.0003293282 | 8.40129e-05
1400.04 | 2.228639 | 2.541521e-05 | 72.58535 | 84.22023 | 27.35664 | 31.7417 | 0.8423167 | 0.3170352 | 2.228825 | 6.744876e-05 | 0.0003723316 | 8.406709e-05
1409.98 | 2.228186 | 2.607135e-05 | 73.51235 | 85.29167 | 26.42761 | 30.66226 | 0.8520996 | 0.3069757 | 2.228392 | 6.812503e-05 | 0.0004134364 | 8.410735e-05
1420.04 | 2.227733 | 2.674953e-05 | 75.38542 | 87.46056 | 24.55156 | 28.4842 | 0.8731397 | 0.2858264 | 2.22796 | 6.881665e-05 | 0.0004535881 | 8.413425e-05
1430 | 2.227291 | 2.743515e-05 | 77.90808 | 90.38287 | 22.02524 | 25.55197 | 0.9017411 | 0.2571921 | 2.227537 | 6.95086e-05 | 0.000491943 | 8.41469e-05
1439.97 | 2.226854 | 2.813582e-05 | 80.71974 | 93.64016 | 19.20955 | 22.28433 | 0.9338974 | 0.2248827 | 2.227118 | 7.020851e-05 | 0.0005289803 | 8.414537e-05
1450.03 | 2.226418 | 2.885759e-05 | 83.36077 | 96.69914 | 16.56457 | 19.21503 | 0.9644962 | 0.1942856 | 2.226701 | 7.092216e-05 | 0.000565013 | 8.412915e-05
1459.97 | 2.225993 | 2.958554e-05 | 85.27702 | 98.91715 | 14.64506 | 16.98755 | 0.9866494 | 0.1720802 | 2.226293 | 7.163472e-05 | 0.0005993289 | 8.409837e-05
1470.01 | 2.225569 | 3.033595e-05 | 86.12178 | 99.89207 | 13.79811 | 16.00434 | 0.9982856 | 0.1625505 | 2.225885 | 7.236201e-05 | 0.000632725 | 8.405214e-05
1479.99 | 2.225152 | 3.109717e-05 | 85.72887 | 99.43142 | 14.19015 | 16.45825 | 0.9933752 | 0.1673106 | 2.225484 | 7.309258e-05 | 0.0006646934 | 8.399082e-05
1490.04 | 2.224737 | 3.187936e-05 | 84.23234 | 97.69081 | 15.68701 | 18.19345 | 0.9761312 | 0.1848459 | 2.225085 | 7.383602e-05 | 0.0006956798 | 8.391332e-05
1500.05 | 2.224328 | 3.267424e-05 | 82.00089 | 95.09809 | 17.91959 | 20.78171 | 0.9503782 | 0.2104546 | 2.224691 | 7.458432e-05 | 0.0007253695 | 8.382015e-05
1509.98 | 2.223927 | 3.347858e-05 | 79.48854 | 92.1799 | 20.43341 | 23.69586 | 0.9217188 | 0.2389301 | 2.224304 | 7.533443e-05 | 0.0007536935 | 8.37117e-05
1520 | 2.223526 | 3.430639e-05 | 77.04948 | 89.34695 | 22.87383 | 26.5246 | 0.8936337 | 0.2668266 | 2.223917 | 7.60993e-05 | 0.0007811625 | 8.358582e-05
1529.95 | 2.223133 | 3.514471e-05 | 75.01902 | 86.98807 | 24.90521 | 28.87876 | 0.8700389 | 0.2902052 | 2.223536 | 7.686681e-05 | 0.0008073612 | 8.344421e-05
1540.04 | 2.222738 | 3.601163e-05 | 73.55074 | 85.2812 | 26.37375 | 30.58005 | 0.8529619 | 0.3070689 | 2.223154 | 7.765335e-05 | 0.0008328571 | 8.328342e-05
1549.95 | 2.222353 | 3.687979e-05 | 72.78486 | 84.38897 | 27.13909 | 31.46587 | 0.8439343 | 0.3159217 | 2.222782 | 7.843399e-05 | 0.0008568727 | 8.31084e-05
1559.95 | 2.221969 | 3.777282e-05 | 72.7205 | 84.31008 | 27.20206 | 31.53729 | 0.84303 | 0.3166905 | 2.222409 | 7.922999e-05 | 0.0008801003 | 8.291435e-05
1570 | 2.221587 | 3.868773e-05 | 73.34952 | 85.03501 | 26.57077 | 30.80382 | 0.850208 | 0.3094315 | 2.222038 | 8.003844e-05 | 0.0009024492 | 8.270141e-05
1580.01 | 2.22121 | 3.961659e-05 | 74.5988 | 86.47892 | 25.31841 | 29.35046 | 0.8644043 | 0.2951312 | 2.221672 | 8.085219e-05 | 0.0009237404 | 8.247119e-05
1589.98 | 2.220838 | 4.05594e-05 | 76.34798 | 88.50217 | 23.56547 | 27.31696 | 0.884363 | 0.2749832 | 2.22131 | 8.167123e-05 | 0.0009440072 | 8.222365e-05
1599.99 | 2.220467 | 4.152395e-05 | 78.44971 | 90.93382 | 21.45943 | 24.87439 | 0.9081358 | 0.2512111 | 2.220949 | 8.250222e-05 | 0.0009634331 | 8.195654e-05
1609.97 | 2.220101 | 4.250375e-05 | 80.68144 | 93.51592 | 19.22314 | 22.28108 | 0.9336698 | 0.2253487 | 2.220592 | 8.333948e-05 | 0.0009819012 | 8.167145e-05
1619.99 | 2.219736 | 4.350592e-05 | 82.81275 | 95.98132 | 17.08731 | 19.80447 | 0.9584082 | 0.2006032 | 2.220236 | 8.418896e-05 | 0.0009995594 | 8.136609e-05
1630.04 | 2.219373 | 4.452987e-05 | 84.58255 | 98.02745 | 15.31341 | 17.74757 | 0.9788647 | 0.1800942 | 2.219882 | 8.505002e-05 | 0.0010164 | 8.104031e-05
1640.02 | 2.219016 | 4.556553e-05 | 85.75212 | 99.3778 | 14.14054 | 16.38742 | 0.9926669 | 0.1660661 | 2.219532 | 8.591414e-05 | 0.001032279 | 8.069721e-05
1649.98 | 2.218662 | 4.661806e-05 | 86.19061 | 99.88079 | 13.69978 | 15.8758 | 0.9980982 | 0.1605775 | 2.219186 | 8.678561e-05 | 0.001047305 | 8.03351e-05
1659.99 | 2.218309 | 4.769516e-05 | 85.86101 | 99.49364 | 14.02821 | 16.25555 | 0.9945211 | 0.1639961 | 2.21884 | 8.76707e-05 | 0.001061597 | 7.995108e-05
1669.97 | 2.21796 | 4.87885e-05 | 84.83898 | 98.3042 | 15.0501 | 17.43878 | 0.9830017 | 0.1754336 | 2.218497 | 8.856246e-05 | 0.001075056 | 7.954793e-05
1680.02 | 2.21761 | 4.990938e-05 | 83.27477 | 96.48664 | 16.61497 | 19.251 | 0.9653293 | 0.1930317 | 2.218154 | 8.947e-05 | 0.001087827 | 7.912123e-05
1689.98 | 2.217266 | 5.104011e-05 | 81.40329 | 94.31329 | 18.4876 | 21.41961 | 0.9440985 | 0.2142115 | 2.217816 | 9.037892e-05 | 0.001099725 | 7.867762e-05
1700.03 | 2.216922 | 5.220136e-05 | 79.40531 | 91.99356 | 20.48691 | 23.73474 | 0.9209303 | 0.2373212 | 2.217477 | 9.130577e-05 | 0.00111098 | 7.820882e-05
1710.01 | 2.216582 | 5.337492e-05 | 77.49888 | 89.78015 | 22.39456 | 25.94343 | 0.8988901 | 0.259348 | 2.217143 | 9.223593e-05 | 0.001121426 | 7.772201e-05
1720.02 | 2.216243 | 5.457264e-05 | 75.81051 | 87.81953 | 24.0838 | 27.89888 | 0.8792487 | 0.2788861 | 2.216809 | 9.317875e-05 | 0.001131186 | 7.721222e-05
1729.95 | 2.215909 | 5.578143e-05 | 74.45848 | 86.24876 | 25.43618 | 29.46393 | 0.8633523 | 0.2947168 | 2.216479 | 9.412391e-05 | 0.001140172 | 7.668497e-05
1739.99 | 2.215573 | 5.702472e-05 | 73.48302 | 85.11425 | 26.41138 | 30.5919 | 0.8517942 | 0.3062419 | 2.216148 | 9.508965e-05 | 0.001148566 | 7.612987e-05
1749.96 | 2.215242 | 5.828057e-05 | 72.93732 | 84.47764 | 26.95613 | 31.22119 | 0.8451892 | 0.3127458 | 2.21582 | 9.605883e-05 | 0.001156226 | 7.555651e-05
1760.02 | 2.214909 | 5.956943e-05 | 72.82333 | 84.34103 | 27.06841 | 31.34954 | 0.8435911 | 0.3142355 | 2.215491 | 9.704713e-05 | 0.001163286 | 7.495542e-05
1770.03 | 2.21458 | 6.087368e-05 | 73.13512 | 84.69753 | 26.75418 | 30.98393 | 0.84682 | 0.3110596 | 2.215165 | 9.804099e-05 | 0.001169656 | 7.433461e-05
1779.95 | 2.214256 | 6.21879e-05 | 73.83614 | 85.50476 | 26.05004 | 30.16683 | 0.8545476 | 0.3030374 | 2.214844 | 9.903632e-05 | 0.001175335 | 7.369684e-05
1789.96 | 2.21393 | 6.353612e-05 | 74.89659 | 86.72805 | 24.98575 | 28.93277 | 0.8665478 | 0.2910853 | 2.21452 | 0.0001000513 | 0.001180439 | 7.303033e-05
1800.01 | 2.213605 | 6.491227e-05 | 76.25852 | 88.30026 | 23.61938 | 27.34904 | 0.882071 | 0.2754425 | 2.214197 | 0.0001010812 | 0.001184941 | 7.233777e-05
1809.96 | 2.213284 | 6.629718e-05 | 77.82442 | 90.10849 | 22.0486 | 25.52882 | 0.8999267 | 0.2574328 | 2.213879 | 0.0001021116 | 0.001188795 | 7.162884e-05
1819.96 | 2.212964 | 6.771178e-05 | 79.52333 | 92.07046 | 20.34447 | 23.55441 | 0.9194159 | 0.2376955 | 2.21356 | 0.0001031582 | 0.001192073 | 7.089282e-05
1829.96 | 2.212645 | 6.914936e-05 | 81.24011 | 94.05289 | 18.62235 | 21.55938 | 0.9394247 | 0.21772 | 2.213242 | 0.0001042159 | 0.001194765 | 7.013305e-05
1840.01 | 2.212325 | 7.06175e-05 | 82.86563 | 95.9294 | 16.99157 | 19.67029 | 0.9582032 | 0.1987361 | 2.212924 | 0.0001052902 | 0.00119689 | 6.934537e-05
1850.03 | 2.212008 | 7.210479e-05 | 84.26899 | 97.54854 | 15.58331 | 18.03901 | 0.9744482 | 0.1823071 | 2.212608 | 0.0001063727 | 0.001198439 | 6.853581e-05
1860 | 2.211694 | 7.360818e-05 | 85.34532 | 98.78895 | 14.50269 | 16.78716 | 0.9871277 | 0.16961 | 2.212294 | 0.0001074612 | 0.001199425 | 6.770612e-05
1870 | 2.21138 | 7.513987e-05 | 86.02388 | 99.56878 | 13.8206 | 15.99673 | 0.9950603 | 0.1614577 | 2.21198 | 0.0001085646 | 0.001199867 | 6.684955e-05
1879.96 | 2.211069 | 7.66893e-05 | 86.2551 | 99.83078 | 13.58676 | 15.72518 | 0.9981406 | 0.1584274 | 2.211669 | 0.0001096753 | 0.001199771 | 6.597199e-05
1889.95 | 2.210757 | 7.826752e-05 | 86.03564 | 99.57112 | 13.80454 | 15.97633 | 0.9958998 | 0.1604707 | 2.211357 | 0.0001108011 | 0.001199147 | 6.506717e-05
1899.97 | 2.210446 | 7.987495e-05 | 85.39499 | 98.82403 | 14.44439 | 16.71589 | 0.9885569 | 0.1676759 | 2.211045 | 0.0001119423 | 0.001197997 | 6.413473e-05
1910.03 | 2.210135 | 8.151364e-05 | 84.39475 | 97.66086 | 15.4446 | 17.87236 | 0.9773142 | 0.178892 | 2.210733 | 0.0001131003 | 0.001196323 | 6.317334e-05
1919.99 | 2.209828 | 8.316077e-05 | 83.13911 | 96.20233 | 16.7008 | 19.32491 | 0.9627502 | 0.1933836 | 2.210425 | 0.000114259 | 0.001194161 | 6.219649e-05
1930.01 | 2.20952 | 8.484282e-05 | 81.70632 | 94.53894 | 18.13453 | 20.9827 | 0.9462135 | 0.2098488 | 2.210116 | 0.0001154371 | 0.001191487 | 6.118851e-05
1939.99 | 2.209214 | 8.654328e-05 | 80.2052 | 92.79668 | 19.63676 | 22.71956 | 0.9288407 | 0.2271463 | 2.209808 | 0.0001166229 | 0.001188333 | 6.015929e-05
1950.04 | 2.208907 | 8.82812e-05 | 78.70592 | 91.05671 | 21.13714 | 24.45405 | 0.9116505 | 0.2442278 | 2.209499 | 0.0001178298 | 0.001184671 | 5.909726e-05
1960 | 2.208603 | 9.002901e-05 | 77.30496 | 89.43069 | 22.53901 | 26.07438 | 0.8953431 | 0.2605771 | 2.209193 | 0.0001190387 | 0.001180566 | 5.801933e-05
1970.02 | 2.208299 | 9.181309e-05 | 76.0388 | 87.96075 | 23.80576 | 27.53821 | 0.8806412 | 0.2752049 | 2.208886 | 0.0001202677 | 0.001175966 | 5.690927e-05
1979.95 | 2.207997 | 9.360682e-05 | 74.96841 | 86.71746 | 24.87631 | 28.77493 | 0.8681159 | 0.2877247 | 2.208583 | 0.0001214987 | 0.001170948 | 5.578375e-05
1990.02 | 2.207693 | 9.545209e-05 | 74.10071 | 85.70866 | 25.74367 | 29.77644 | 0.8577784 | 0.297951 | 2.208275 | 0.0001227603 | 0.0011654 | 5.461645e-05
2000.04 | 2.20739 | 9.731463e-05 | 73.47404 | 84.97876 | 26.36943 | 30.49841 | 0.8501767 | 0.3054253 | 2.20797 | 0.0001240291 | 0.001159426 | 5.342896e-05
2009.96 | 2.207091 | 9.918471e-05 | 73.09588 | 84.53638 | 26.7461 | 30.93223 | 0.8456372 | 0.3099061 | 2.207668 | 0.0001252986 | 0.001153073 | 5.222776e-05
2019.95 | 2.206791 | 0.0001010944 | 72.96084 | 84.37515 | 26.87903 | 31.0841 | 0.8439306 | 0.3114887 | 2.207364 | 0.0001265906 | 0.001146239 | 5.099233e-05
2030.02 | 2.206489 | 0.0001030465 | 73.07021 | 84.49651 | 26.76689 | 30.95254 | 0.8450699 | 0.3103297 | 2.207059 | 0.0001279069 | 0.001138913 | 4.972081e-05
2040.03 | 2.206189 | 0.000105014 | 73.41355 | 84.8884 | 26.42018 | 30.54976 | 0.848923 | 0.3064683 | 2.206755 | 0.0001292293 | 0.001131203 | 4.843079e-05
2050.05 | 2.20589 | 0.0001070106 | 73.9767 | 85.53437 | 25.85304 | 29.89217 | 0.855348 | 0.2998194 | 2.206451 | 0.0001305673 | 0.001123061 | 4.711342e-05
2060.01 | 2.205593 | 0.0001090223 | 74.7345 | 86.40532 | 25.09071 | 29.00897 | 0.8639909 | 0.2911804 | 2.20615 | 0.0001319114 | 0.001114556 | 4.577809e-05
2069.99 | 2.205295 | 0.0001110654 | 75.66724 | 87.47837 | 24.1529 | 27.92301 | 0.8746206 | 0.280433 | 2.205848 | 0.0001332725 | 0.001105624 | 4.441424e-05
2080 | 2.204997 | 0.0001131421 | 76.74724 | 88.7215 | 23.06735 | 26.66637 | 0.8872532 | 0.2677545 | 2.205546 | 0.0001346523 | 0.00109626 | 4.302032e-05
2089.98 | 2.204701 | 0.0001152403 | 77.93301 | 90.08672 | 21.87568 | 25.28722 | 0.9007476 | 0.2540829 | 2.205244 | 0.0001360426 | 0.001086525 | 4.160471e-05
2099.97 | 2.204404 | 0.0001173682 | 79.18896 | 91.53288 | 20.61354 | 23.82677 | 0.9155403 | 0.2392638 | 2.204943 | 0.0001374492 | 0.001076386 | 4.016186e-05
2110.04 | 2.204106 | 0.0001195415 | 80.47993 | 93.01925 | 19.31618 | 22.32578 | 0.9305858 | 0.2240778 | 2.204639 | 0.0001388822 | 0.00106577 | 3.868133e-05
2119.97 | 2.203812 | 0.0001217125 | 81.73034 | 94.45863 | 18.05945 | 20.87194 | 0.9449327 | 0.2096 | 2.204339 | 0.0001403104 | 0.001054919 | 3.719578e-05
2129.95 | 2.203517 | 0.0001239225 | 82.91606 | 95.823 | 16.86751 | 19.49316 | 0.9585258 | 0.1958645 | 2.204038 | 0.0001417611 | 0.001043634 | 3.567718e-05
2140.02 | 2.203219 | 0.000126181 | 83.99227 | 97.06058 | 15.78531 | 18.24134 | 0.9709022 | 0.1833698 | 2.203735 | 0.0001432405 | 0.001031866 | 3.411899e-05
2150.03 | 2.202923 | 0.0001284547 | 84.89833 | 98.1014 | 14.87373 | 17.18684 | 0.9815019 | 0.1727456 | 2.203433 | 0.0001447269 | 0.001019793 | 3.254439e-05
2159.95 | 2.202631 | 0.0001307362 | 85.59853 | 98.90426 | 14.16862 | 16.37104 | 0.989807 | 0.1642829 | 2.203134 | 0.0001462156 | 0.001007464 | 3.095878e-05
2170.01 | 2.202334 | 0.0001330789 | 86.07966 | 99.45381 | 13.68318 | 15.80913 | 0.9954482 | 0.158553 | 2.202831 | 0.0001477415 | 0.000994595 | 2.932531e-05
2180.05 | 2.202038 | 0.0001354459 | 86.31322 | 99.71724 | 13.44608 | 15.53419 | 0.998256 | 0.1556732 | 2.202529 | 0.0001492807 | 0.0009813871 | 2.766964e-05
2190.01 | 2.201745 | 0.0001378229 | 86.29707 | 99.69219 | 13.4595 | 15.5487 | 0.9978882 | 0.1559705 | 2.202229 | 0.000150824 | 0.0009679289 | 2.600215e-05
2199.95 | 2.201452 | 0.0001402239 | 86.04243 | 99.39165 | 13.71217 | 15.83957 | 0.9949722 | 0.1585884 | 2.201929 | 0.0001523806 | 0.0009541483 | 2.431334e-05
2209.96 | 2.201157 | 0.000142671 | 85.56373 | 98.83227 | 14.18961 | 16.39002 | 0.9894537 | 0.1641804 | 2.201627 | 0.0001539649 | 0.0009399217 | 2.258789e-05
2220 | 2.200862 | 0.0001451548 | 84.8873 | 98.04453 | 14.86544 | 17.16953 | 0.981795 | 0.1717633 | 2.201325 | 0.000155571 | 0.0009253041 | 2.083248e-05
2230.02 | 2.200567 | 0.0001476631 | 84.05046 | 97.07163 | 15.70222 | 18.13482 | 0.9719081 | 0.1814896 | 2.201022 | 0.0001571911 | 0.0009103715 | 1.9056e-05
2239.96 | 2.200275 | 0.0001501807 | 83.09808 | 95.96543 | 16.65497 | 19.23391 | 0.9609979 | 0.1923965 | 2.200722 | 0.0001588155 | 0.0008952217 | 1.726966e-05
2250.03 | 2.199978 | 0.0001527609 | 82.04835 | 94.74687 | 17.70536 | 20.44559 | 0.9486846 | 0.204587 | 2.200418 | 0.0001604788 | 0.0008795354 | 1.543574e-05
2260.03 | 2.199684 | 0.0001553529 | 80.95948 | 93.48329 | 18.79506 | 21.70251 | 0.9358954 | 0.2172026 | 2.200116 | 0.0001621482 | 0.0008636246 | 1.359068e-05
2270.02 | 2.19939 | 0.0001579719 | 79.86083 | 92.20856 | 19.89459 | 22.97061 | 0.922994 | 0.2300249 | 2.199814 | 0.0001638339 | 0.0008474007 | 1.172391e-05
2279.96 | 2.199098 | 0.0001606073 | 78.78815 | 90.964 | 20.96808 | 24.20847 | 0.9105348 | 0.2423973 | 2.199513 | 0.000165529 | 0.0008309349 | 9.843378e-06
2289.98 | 2.198803 | 0.0001632937 | 77.7548 | 89.76492 | 22.0021 | 25.40057 | 0.89856 | 0.2542708 | 2.19921 | 0.000167256 | 0.0008140132 | 7.924635e-06
2299.96 | 2.198509 | 0.0001659992 | 76.79619 | 88.65229 | 22.96113 | 26.50596 | 0.8874267 | 0.2653091 | 2.198908 | 0.0001689946 | 0.0007968394 | 5.990795e-06
2309.96 | 2.198215 | 0.0001687401 | 75.92479 | 87.64044 | 23.83263 | 27.51014 | 0.8774306 | 0.275251 | 2.198604 | 0.0001707554 | 0.000779314 | 4.030589e-06
2320.02 | 2.197918 | 0.0001715277 | 75.15275 | 86.74335 | 24.60441 | 28.39908 | 0.8683848 | 0.2842447 | 2.198299 | 0.0001725458 | 0.0007613659 | 2.036208e-06
2330 | 2.197624 | 0.0001743231 | 74.50124 | 85.98551 | 25.25524 | 29.1483 | 0.8607976 | 0.2918265 | 2.197996 | 0.000174341 | 0.0007432486 | 3.578721e-08
2339.99 | 2.19733 | 0.0001771514 | 73.97071 | 85.36737 | 25.78465 | 29.75728 | 0.854497 | 0.2979671 | 2.197692 | 0.0001761573 | 0.0007248046 | 1.988154e-06
2350.04 | 2.197033 | 0.000180027 | 73.56458 | 84.89281 | 26.18916 | 30.22204 | 0.8498563 | 0.3026207 | 2.197386 | 0.0001780042 | 0.000705941 | 4.045629e-06
2360 | 2.196739 | 0.0001829069 | 73.29075 | 84.571 | 26.4609 | 30.53353 | 0.8467417 | 0.3057025 | 2.197082 | 0.0001798541 | 0.0006869432 | 6.105477e-06
2370.03 | 2.196443 | 0.0001858373 | 73.14479 | 84.39671 | 26.60425 | 30.6968 | 0.8448443 | 0.3075261 | 2.196776 | 0.0001817371 | 0.0006675095 | 8.200355e-06
2380.03 | 2.196147 | 0.0001887892 | 73.12755 | 84.37096 | 26.61836 | 30.71095 | 0.8448142 | 0.30744 | 2.196471 | 0.0001836346 | 0.0006478342 | 1.030911e-05
2389.97 | 2.195853 | 0.0001917534 | 73.23444 | 84.48842 | 26.50785 | 30.58133 | 0.8459162 | 0.306218 | 2.196167 | 0.000185541 | 0.0006279827 | 1.242476e-05
2400.03 | 2.195555 | 0.0001947838 | 73.46412 | 84.74742 | 26.274 | 30.3094 | 0.8484921 | 0.3035986 | 2.195859 | 0.0001874911 | 0.0006075951 | 1.458537e-05
2410.02 | 2.195259 | 0.0001978234 | 73.80746 | 85.1375 | 25.92602 | 29.90588 | 0.8527569 | 0.2992903 | 2.195553 | 0.0001894485 | 0.0005870567 | 1.674985e-05
2420.02 | 2.194962 | 0.0002008963 | 74.25914 | 85.65246 | 25.46921 | 29.37687 | 0.8575503 | 0.2942539 | 2.195246 | 0.0001914288 | 0.0005662076 | 1.893492e-05
2430.04 | 2.194665 | 0.0002040057 | 74.81178 | 86.28377 | 24.91096 | 28.73092 | 0.8638791 | 0.287876 | 2.194937 | 0.0001934345 | 0.000545028 | 2.114239e-05
2440.04 | 2.194368 | 0.0002071393 | 75.45359 | 87.01779 | 24.26313 | 27.98176 | 0.8717435 | 0.2800583 | 2.19463 | 0.0001954578 | 0.0005236045 | 2.336297e-05
2450.01 | 2.194071 | 0.0002102935 | 76.1724 | 87.8405 | 23.53792 | 27.14346 | 0.878802 | 0.2757257 | 2.194322 | 0.0001974966 | 0.0005019626 | 2.559382e-05
2460 | 2.193774 | 0.0002134843 | 76.95956 | 88.74188 | 22.74399 | 26.22604 | 0.8879015 | 0.2663259 | 2.194014 | 0.0001995615 | 0.0004799962 | 2.784561e-05
2470.01 | 2.193475 | 0.0002167117 | 77.80203 | 89.70686 | 21.89445 | 25.24461 | 0.8977968 | 0.2563137 | 2.193704 | 0.0002016527 | 0.0004577057 | 3.011792e-05
2480.04 | 2.193176 | 0.0002199759 | 78.68539 | 90.71879 | 21.00376 | 24.21587 | 0.9080379 | 0.2459043 | 2.193393 | 0.0002037707 | 0.0004350911 | 3.241031e-05
2490.09 | 2.192875 | 0.000223277 | 79.59397 | 91.75962 | 20.08765 | 23.15798 | 0.9186774 | 0.2349711 | 2.193081 | 0.0002059159 | 0.0004121528 | 3.472231e-05
2499.92 | 2.192581 | 0.0002265354 | 80.48924 | 92.78507 | 19.18494 | 22.1157 | 0.929229 | 0.2242282 | 2.192776 | 0.0002080365 | 0.0003894485 | 3.699772e-05
2509.98 | 2.19228 | 0.0002299001 | 81.39504 | 93.82233 | 18.2715 | 21.06116 | 0.9398214 | 0.2134889 | 2.192463 | 0.00021023 | 0.0003659403 | 3.934014e-05
2520.03 | 2.191978 | 0.0002332918 | 82.27185 | 94.82601 | 17.38711 | 20.04027 | 0.949957 | 0.2029397 | 2.192149 | 0.0002124451 | 0.0003421817 | 4.169354e-05
2530.07 | 2.191676 | 0.0002367105 | 83.10227 | 95.77604 | 16.54929 | 19.07319 | 0.9598261 | 0.1937694 | 2.191835 | 0.0002146818 | 0.0003181752 | 4.405727e-05
2540.09 | 2.191375 | 0.0002401524 | 83.86891 | 96.65242 | 15.77551 | 18.18005 | 0.9674998 | 0.1847538 | 2.191522 | 0.0002169383 | 0.0002939476 | 4.642827e-05
2550.09 | 2.191073 | 0.0002436174 | 84.55657 | 97.43764 | 15.08104 | 17.37844 | 0.97603 | 0.1772759 | 2.191208 | 0.0002192145 | 0.0002695022 | 4.880584e-05
2560.06 | 2.190773 | 0.0002471017 | 85.15134 | 98.11571 | 14.4799 | 16.68448 | 0.9850657 | 0.1693531 | 2.190895 | 0.0002215083 | 0.0002448669 | 5.118686e-05
2570.01 | 2.190472 | 0.0002506085 | 85.64282 | 98.67465 | 13.98253 | 16.11018 | 0.9896685 | 0.1634794 | 2.190582 | 0.0002238221 | 0.0002200206 | 5.357297e-05
2579.93 | 2.190172 | 0.000254134 | 86.02215 | 99.10429 | 13.59786 | 15.66581 | 0.9939412 | 0.1594764 | 2.190269 | 0.0002261535 | 0.0001949916 | 5.596101e-05
2590.07 | 2.189864 | 0.0002577679 | 86.28902 | 99.40413 | 13.32612 | 15.35156 | 0.9953167 | 0.1561365 | 2.189949 | 0.0002285625 | 0.0001691432 | 5.841072e-05
2599.98 | 2.189563 | 0.0002613486 | 86.42825 | 99.55703 | 13.18275 | 15.18526 | 0.9979151 | 0.1551696 | 2.189635 | 0.0002309423 | 0.0001436243 | 6.081265e-05
2610.11 | 2.189255 | 0.0002650387 | 86.4458 | 99.56956 | 13.16159 | 15.15972 | 0.9979213 | 0.1540882 | 2.189314 | 0.0002334011 | 0.000117278 | 6.32751e-05
2620.03 | 2.188953 | 0.0002686815 | 86.34319 | 99.44383 | 13.26129 | 15.2734 | 0.995375 | 0.1559 | 2.188998 | 0.0002358351 | 9.122346e-05 | 6.569281e-05
2629.97 | 2.188649 | 0.0002723605 | 86.12661 | 99.18682 | 13.47556 | 15.51898 | 0.9944825 | 0.1587034 | 2.188682 | 0.0002383 | 6.486532e-05 | 6.812089e-05
2639.93 | 2.188345 | 0.0002760758 | 85.80292 | 98.80645 | 13.79751 | 15.88853 | 0.9905427 | 0.1619585 | 2.188364 | 0.0002407965 | 3.820331e-05 | 7.055861e-05
2649.91 | 2.188039 | 0.0002798274 | 85.38105 | 98.31305 | 14.21815 | 16.37166 | 0.9862709 | 0.1669195 | 2.188045 | 0.0002433248 | 1.123716e-05 | 7.300518e-05
2659.91 | 2.187732 | 0.0002836155 | 84.87167 | 97.71893 | 14.72677 | 16.956 | 0.9808764 | 0.1734832 | 2.187724 | 0.0002458855 | 1.603341e-05 | 7.545983e-05
2669.93 | 2.187424 | 0.00028744 | 84.28673 | 97.03786 | 15.31138 | 17.62772 | 0.9704154 | 0.1800525 | 2.187403 | 0.0002484791 | 4.36087e-05 | 7.792172e-05
2679.95 | 2.187116 | 0.0002912933 | 83.64032 | 96.2861 | 15.95779 | 18.37049 | 0.9646966 | 0.1877066 | 2.18708 | 0.0002511007 | 7.143325e-05 | 8.03851e-05
2689.99 | 2.186806 | 0.000295183 | 82.94445 | 95.47748 | 16.65395 | 19.17039 | 0.9568995 | 0.1953051 | 2.186756 | 0.000253756 | 9.956217e-05 | 8.2854e-05
2700.01 | 2.186496 | 0.0002990936 | 82.2152 | 94.63056 | 17.38369 | 20.00881 | 0.9474396 | 0.2039288 | 2.186432 | 0.0002564348 | 0.0001278823 | 8.531771e-05
2710.03 | 2.186186 | 0.0003030326 | 81.46407 | 93.75856 | 18.13544 | 20.87242 | 0.9398908 | 0.2127034 | 2.186108 | 0.0002591425 | 0.0001564483 | 8.778023e-05
2720.02 | 2.185876 | 0.0003069879 | 80.70549 | 92.87812 | 18.8947 | 21.74455 | 0.930236 | 0.2219194 | 2.185783 | 0.0002618712 | 0.0001851724 | 9.023328e-05
2730 | 2.185566 | 0.0003109671 | 79.94916 | 92.00038 | 19.65173 | 22.61395 | 0.9216638 | 0.230489 | 2.185459 | 0.0002646267 | 0.0002141098 | 9.268084e-05
2739.94 | 2.185256 | 0.0003149579 | 79.20739 | 91.13955 | 20.39413 | 23.46639 | 0.9121471 | 0.2397698 | 2.185135 | 0.0002674006 | 0.0002431705 | 9.511465e-05
2750.09 | 2.184939 | 0.0003190613 | 78.47118 | 90.28506 | 21.13088 | 24.31215 | 0.9043056 | 0.2471616 | 2.184803 | 0.0002702639 | 0.0002730908 | 9.759483e-05
2759.99 | 2.18463 | 0.0003230909 | 77.78174 | 89.48467 | 21.82069 | 25.1038 | 0.8951072 | 0.2544898 | 2.184478 | 0.0002730869 | 0.0003025121 | 0.000100008
2770.1 | 2.184313 | 0.0003272337 | 77.11396 | 88.70914 | 22.48866 | 25.87015 | 0.8864091 | 0.262387 | 2.184146 | 0.000276001 | 0.0003327991 | 0.0001024654
2779.98 | 2.184002 | 0.000331309 | 76.50263 | 87.99882 | 23.09993 | 26.5712 | 0.8791637 | 0.2697499 | 2.183821 | 0.0002788795 | 0.0003626322 | 0.000104859
2790.09 | 2.183684 | 0.0003355065 | 75.92434 | 87.32642 | 23.67791 | 27.23378 | 0.8713643 | 0.2764994 | 2.183488 | 0.0002818569 | 0.0003933993 | 0.0001072992
2799.98 | 2.183372 | 0.0003396392 | 75.40891 | 86.72655 | 24.19274 | 27.82367 | 0.8649634 | 0.2820243 | 2.18316 | 0.000284801 | 0.0004237305 | 0.0001096764
2810.11 | 2.183052 | 0.0003438992 | 74.93582 | 86.17527 | 24.6649 | 28.36433 | 0.8584338 | 0.2868678 | 2.182825 | 0.0002878492 | 0.0004550365 | 0.0001121001
2820.03 | 2.182738 | 0.0003480972 | 74.52881 | 85.70019 | 25.07065 | 28.82858 | 0.854003 | 0.2913681 | 2.182495 | 0.0002908665 | 0.0004859267 | 0.0001144614
2829.98 | 2.182422 | 0.0003523339 | 74.17833 | 85.29015 | 25.41953 | 29.22735 | 0.8493053 | 0.2949465 | 2.182163 | 0.0002939256 | 0.0005171414 | 0.0001168166
2839.95 | 2.182105 | 0.0003566049 | 73.8864 | 84.94744 | 25.70951 | 29.5583 | 0.8444194 | 0.2976622 | 2.181831 | 0.0002970238 | 0.0005486502 | 0.0001191624
2849.94 | 2.181786 | 0.0003609104 | 73.65408 | 84.67327 | 25.93949 | 29.82023 | 0.8419767 | 0.3000701 | 2.181496 | 0.0003001617 | 0.0005804538 | 0.0001214973
2859.94 | 2.181467 | 0.0003652457 | 73.48212 | 84.4685 | 26.10874 | 30.01228 | 0.8402463 | 0.3025536 | 2.181161 | 0.0003033368 | 0.0006125205 | 0.000123818
2869.94 | 2.181147 | 0.0003696066 | 73.37061 | 84.33322 | 26.21715 | 30.13437 | 0.8383663 | 0.3032789 | 2.180824 | 0.0003065462 | 0.000644818 | 0.0001261208
2879.94 | 2.180826 | 0.0003739926 | 73.31898 | 84.26676 | 26.2653 | 30.18716 | 0.8379683 | 0.3037695 | 2.180487 | 0.0003097904 | 0.0006773455 | 0.0001284046
2889.93 | 2.180504 | 0.0003783993 | 73.3263 | 84.26803 | 26.25412 | 30.17175 | 0.8370546 | 0.3033335 | 2.180149 | 0.0003130664 | 0.0007100695 | 0.0001306659
2899.89 | 2.180183 | 0.0003828174 | 73.39099 | 84.33522 | 26.1852 | 30.08999 | 0.8379 | 0.3017059 | 2.179812 | 0.0003163678 | 0.0007429225 | 0.0001328992
2910.06 | 2.179854 | 0.0003873538 | 73.51461 | 84.46995 | 26.05686 | 29.93992 | 0.8386323 | 0.3001959 | 2.179466 | 0.0003197756 | 0.0007767016 | 0.0001351564
2919.98 | 2.179533 | 0.0003918029 | 73.68946 | 84.66366 | 25.87704 | 29.73078 | 0.841014 | 0.2981891 | 2.179128 | 0.0003231358 | 0.0008098769 | 0.0001373343
2930.1 | 2.179204 | 0.0003963662 | 73.92095 | 84.92222 | 25.64012 | 29.45601 | 0.8439853 | 0.2954775 | 2.178782 | 0.0003266009 | 0.0008439511 | 0.0001395306
2939.97 | 2.178883 | 0.0004008404 | 74.1961 | 85.23105 | 25.35932 | 29.13093 | 0.8473135 | 0.2918506 | 2.178444 | 0.0003300171 | 0.0008774066 | 0.0001416465
2950.05 | 2.178554 | 0.0004054334 | 74.52484 | 85.6012 | 25.02446 | 28.74376 | 0.8502264 | 0.2880144 | 2.178098 | 0.0003335436 | 0.0009118009 | 0.0001437796
2959.9 | 2.178232 | 0.0004099447 | 74.88992 | 86.01318 | 24.65307 | 28.31474 | 0.8547643 | 0.2842478 | 2.177759 | 0.0003370269 | 0.0009456313 | 0.0001458356
2969.98 | 2.177902 | 0.0004145845 | 75.30531 | 86.48265 | 24.23092 | 27.82744 | 0.8590255 | 0.27988 | 2.177412 | 0.00034063 | 0.0009804771 | 0.000147909
2980.06 | 2.177571 | 0.0004192477 | 75.75957 | 86.99664 | 23.7696 | 27.29524 | 0.8653975 | 0.2739674 | 2.177063 | 0.0003442725 | 0.001015551 | 0.0001499503
2989.93 | 2.177246 | 0.0004238359 | 76.2385 | 87.53902 | 23.28348 | 26.73469 | 0.8697961 | 0.2678085 | 2.17672 | 0.0003478777 | 0.001050113 | 0.0001519165
3000.05 | 2.176911 | 0.0004285631 | 76.76078 | 88.13084 | 22.75358 | 26.12392 | 0.8764782 | 0.261698 | 2.176368 | 0.0003516142 | 0.001085777 | 0.0001538977
3009.97 | 2.176583 | 0.0004332188 | 77.29939 | 88.74142 | 22.20729 | 25.49447 | 0.8822391 | 0.2553879 | 2.176023 | 0.0003553167 | 0.001120957 | 0.0001558041
3019.91 | 2.176253 | 0.0004379055 | 77.86132 | 89.37863 | 21.63746 | 24.83809 | 0.8892713 | 0.2489969 | 2.175675 | 0.0003590667 | 0.001156427 | 0.0001576777
3030.09 | 2.175915 | 0.0004427275 | 78.45529 | 90.05229 | 21.03523 | 24.14459 | 0.8961449 | 0.2417157 | 2.175318 | 0.000362949 | 0.001192981 | 0.000159557
3040.06 | 2.175582 | 0.0004474715 | 79.05042 | 90.72728 | 20.43189 | 23.44997 | 0.9018437 | 0.2344278 | 2.174968 | 0.0003667929 | 0.001229002 | 0.0001613572
3050.03 | 2.175249 | 0.0004522364 | 79.65398 | 91.4118 | 19.82003 | 22.74569 | 0.9092956 | 0.2279687 | 2.174616 | 0.0003706783 | 0.001265243 | 0.0001631162
3060 | 2.174915 | 0.000457022 | 80.26104 | 92.10018 | 19.20461 | 22.03745 | 0.9163771 | 0.2207349 | 2.174264 | 0.0003746057 | 0.001301703 | 0.0001648325
3069.95 | 2.174581 | 0.0004618183 | 80.86535 | 92.78528 | 18.59194 | 21.33248 | 0.9227995 | 0.2133471 | 2.173912 | 0.0003785677 | 0.001338308 | 0.0001665013
3079.89 | 2.174246 | 0.0004666298 | 81.4625 | 93.46201 | 17.98646 | 20.63589 | 0.9295432 | 0.2065712 | 2.173559 | 0.0003825683 | 0.001375093 | 0.0001681229
3090.03 | 2.173904 | 0.0004715585 | 82.05969 | 94.13846 | 17.38085 | 19.93922 | 0.9367518 | 0.1997243 | 2.173197 | 0.000386694 | 0.001412841 | 0.000169729
3099.92 | 2.173569 | 0.0004763851 | 82.62548 | 94.77895 | 16.80696 | 19.27911 | 0.9419895 | 0.1925534 | 2.172844 | 0.0003907616 | 0.001449875 | 0.0001712469
3110 | 2.173227 | 0.000481324 | 83.18017 | 95.4064 | 16.24415 | 18.63179 | 0.9489766 | 0.1858233 | 2.172483 | 0.0003949524 | 0.001487841 | 0.0001727431
3120.07 | 2.172884 | 0.0004862773 | 83.70731 | 96.00211 | 15.70911 | 18.01643 | 0.9536894 | 0.180014 | 2.172121 | 0.0003991848 | 0.00152599 | 0.0001741851
3130.11 | 2.172542 | 0.0004912349 | 84.20137 | 96.55977 | 15.2074 | 17.43942 | 0.959894 | 0.1746149 | 2.17176 | 0.0004034507 | 0.001564245 | 0.0001755686
3139.93 | 2.172206 | 0.000496102 | 84.65003 | 97.06542 | 14.75154 | 16.91511 | 0.9647179 | 0.1692489 | 2.171405 | 0.0004076681 | 0.001601874 | 0.0001768679
3149.97 | 2.171862 | 0.0005010962 | 85.06949 | 97.53728 | 14.32502 | 16.4245 | 0.9696703 | 0.16399 | 2.171042 | 0.0004120264 | 0.001640562 | 0.0001781396
3160.02 | 2.171517 | 0.0005061136 | 85.4461 | 97.95989 | 13.94169 | 15.98348 | 0.9730725 | 0.1600646 | 2.170677 | 0.0004164367 | 0.001679509 | 0.0001793536
3170.09 | 2.17117 | 0.0005111588 | 85.77695 | 98.32989 | 13.60449 | 15.59543 | 0.977476 | 0.1564095 | 2.17031 | 0.0004209041 | 0.001718751 | 0.0001805092
3179.95 | 2.170829 | 0.0005161158 | 86.05328 | 98.63751 | 13.32234 | 15.27056 | 0.9800093 | 0.1537163 | 2.16995 | 0.0004253257 | 0.001757389 | 0.0001815801
3190.06 | 2.170479 | 0.0005212157 | 86.28567 | 98.89444 | 13.0844 | 14.9964 | 0.9827106 | 0.1505365 | 2.16958 | 0.0004299086 | 0.001797223 | 0.0001826141
3199.96 | 2.170135 | 0.0005262262 | 86.46182 | 99.08703 | 12.90326 | 14.7874 | 0.9849332 | 0.1488971 | 2.169217 | 0.0004344451 | 0.001836445 | 0.0001835622
3210.11 | 2.169782 | 0.00053138 | 86.5887 | 99.22285 | 12.77173 | 14.63525 | 0.9858955 | 0.1469582 | 2.168843 | 0.0004391468 | 0.001876876 | 0.0001844664
3220.05 | 2.169435 | 0.0005364433 | 86.65994 | 99.29505 | 12.69639 | 14.54754 | 0.9849093 | 0.1458021 | 2.168476 | 0.0004438015 | 0.001916685 | 0.0001852835
3229.98 | 2.169087 | 0.0005415171 | 86.67897 | 99.30742 | 12.67372 | 14.52018 | 0.9858148 | 0.1463168 | 2.168109 | 0.0004485018 | 0.001956667 | 0.0001860306
3239.92 | 2.168738 | 0.0005466113 | 86.64664 | 99.26089 | 12.70286 | 14.55218 | 0.9852153 | 0.1458097 | 2.16774 | 0.0004532576 | 0.001996902 | 0.0001867075
3250.07 | 2.168381 | 0.0005518287 | 86.5619 | 99.1541 | 12.7848 | 14.64461 | 0.9846758 | 0.1480034 | 2.167362 | 0.0004581669 | 0.002038205 | 0.0001873236
3259.97 | 2.168032 | 0.0005569324 | 86.43068 | 98.99431 | 12.91372 | 14.79087 | 0.9836088 | 0.1491076 | 2.166993 | 0.0004630075 | 0.002078704 | 0.0001878497
3270.07 | 2.167675 | 0.0005621539 | 86.24964 | 98.77726 | 13.09285 | 14.99456 | 0.9805839 | 0.1508528 | 2.166615 | 0.0004679996 | 0.002120238 | 0.0001883085
3279.92 | 2.167326 | 0.0005672602 | 86.02974 | 98.51595 | 13.31128 | 15.24326 | 0.9789401 | 0.1543075 | 2.166245 | 0.000472921 | 0.002160954 | 0.0001886783
3289.97 | 2.166968 | 0.0005724841 | 85.76417 | 98.20219 | 13.57572 | 15.54455 | 0.9758351 | 0.1575394 | 2.165867 | 0.0004779966 | 0.002202712 | 0.000188975
3300 | 2.166611 | 0.0005777114 | 85.46086 | 97.84525 | 13.87826 | 15.8894 | 0.972164 | 0.1605451 | 2.165488 | 0.0004831174 | 0.002244601 | 0.0001891879
3310.01 | 2.166253 | 0.0005829417 | 85.12345 | 97.44934 | 14.21523 | 16.27359 | 0.9682978 | 0.1647521 | 2.165109 | 0.0004882838 | 0.002286622 | 0.0001893158
3320.02 | 2.165894 | 0.000588185 | 84.75494 | 97.01787 | 14.58358 | 16.69363 | 0.9632987 | 0.1691642 | 2.164729 | 0.0004935064 | 0.002328856 | 0.0001893572
3330.02 | 2.165534 | 0.0005934358 | 84.3594 | 96.55552 | 14.97923 | 17.14482 | 0.9589913 | 0.17375 | 2.164349 | 0.0004987806 | 0.002371263 | 0.0001893105
3340.04 | 2.165173 | 0.0005987096 | 83.93932 | 96.06513 | 15.39964 | 17.62426 | 0.9542296 | 0.1784798 | 2.163966 | 0.0005041229 | 0.002413968 | 0.0001891734
3350.07 | 2.164811 | 0.0006040008 | 83.49874 | 95.55133 | 15.84074 | 18.12727 | 0.9502186 | 0.1839492 | 2.163582 | 0.0005095289 | 0.00245693 | 0.0001889439
3359.9 | 2.164455 | 0.000609198 | 83.05101 | 95.02962 | 16.28914 | 18.63856 | 0.945083 | 0.1887033 | 2.163205 | 0.0005148843 | 0.002499244 | 0.0001886274
3369.98 | 2.164089 | 0.0006145389 | 82.5791 | 94.48007 | 16.76188 | 19.17753 | 0.9391031 | 0.1938814 | 2.162817 | 0.0005204354 | 0.002542848 | 0.0001882069
3380.07 | 2.163721 | 0.0006198965 | 82.09728 | 93.91924 | 17.24462 | 19.72784 | 0.9336931 | 0.200486 | 2.162428 | 0.0005260531 | 0.002586712 | 0.0001876867
3389.96 | 2.16336 | 0.0006251585 | 81.61914 | 93.3629 | 17.72373 | 20.27391 | 0.9283366 | 0.2053103 | 2.162045 | 0.0005316193 | 0.002629918 | 0.0001870784
3400.09 | 2.162989 | 0.000630559 | 81.1266 | 92.78994 | 18.21731 | 20.83636 | 0.9233131 | 0.2114863 | 2.161652 | 0.0005373827 | 0.002674388 | 0.0001863525
3409.99 | 2.162625 | 0.000635847 | 80.64548 | 92.23035 | 18.69944 | 21.38565 | 0.9167545 | 0.2172728 | 2.161266 | 0.0005430767 | 0.002718059 | 0.0001855405
3420.11 | 2.162253 | 0.0006412625 | 80.15677 | 91.66195 | 19.18918 | 21.94347 | 0.9131956 | 0.2233407 | 2.160871 | 0.0005489607 | 0.002762917 | 0.0001846037
3430 | 2.161887 | 0.0006465645 | 79.68479 | 91.11298 | 19.66212 | 22.48201 | 0.9077739 | 0.2281539 | 2.160484 | 0.0005547736 | 0.002806966 | 0.0001835818
3440.09 | 2.161514 | 0.000651983 | 79.21144 | 90.56233 | 20.13639 | 23.02191 | 0.9021812 | 0.2328796 | 2.160088 | 0.0005607685 | 0.00285212 | 0.000182429
3449.93 | 2.161148 | 0.0006572762 | 78.75993 | 90.03698 | 20.5887 | 23.53664 | 0.8967355 | 0.2380892 | 2.1597 | 0.0005666784 | 0.002896364 | 0.0001811955
3459.96 | 2.160775 | 0.0006626801 | 78.31202 | 89.51562 | 21.03734 | 24.04702 | 0.8926625 | 0.243483 | 2.159304 | 0.0005727676 | 0.002941675 | 0.000179825
3469.97 | 2.160401 | 0.0006680817 | 77.87922 | 89.01164 | 21.47075 | 24.53988 | 0.8864303 | 0.248116 | 2.158908 | 0.000578911 | 0.002987109 | 0.0001783415
3479.96 | 2.160027 | 0.0006734806 | 77.46309 | 88.5268 | 21.88733 | 25.01341 | 0.8825917 | 0.2530328 | 2.158511 | 0.0005851089 | 0.003032664 | 0.0001767434
3489.94 | 2.159653 | 0.0006788818 | 77.06463 | 88.06223 | 22.28611 | 25.46648 | 0.8774811 | 0.2571412 | 2.158114 | 0.000591368 | 0.003078387 | 0.0001750277
3499.9 | 2.159278 | 0.0006842797 | 76.68544 | 87.61976 | 22.66545 | 25.89724 | 0.8732067 | 0.2616652 | 2.157716 | 0.0005976824 | 0.003124229 | 0.0001731946
3510.1 | 2.158893 | 0.0006898149 | 76.31742 | 87.18989 | 23.03344 | 26.31488 | 0.8696632 | 0.2654111 | 2.157307 | 0.0006042199 | 0.003171395 | 0.0001711899
3520.08 | 2.158515 | 0.0006952377 | 75.97822 | 86.79321 | 23.37243 | 26.69933 | 0.8649397 | 0.269482 | 2.156906 | 0.0006106869 | 0.003217758 | 0.0001691017
3530.07 | 2.158136 | 0.0007006724 | 75.66021 | 86.42078 | 23.69002 | 27.05926 | 0.8613838 | 0.2730962 | 2.156504 | 0.0006172307 | 0.00326438 | 0.0001668835
3540.09 | 2.157755 | 0.0007061298 | 75.36361 | 86.07281 | 23.986 | 27.39442 | 0.8588279 | 0.2753118 | 2.156099 | 0.0006238658 | 0.003311356 | 0.0001645281
3549.91 | 2.15738 | 0.0007114841 | 75.09523 | 85.7573 | 24.25358 | 27.69712 | 0.8561418 | 0.2783935 | 2.155701 | 0.0006304387 | 0.003357601 | 0.0001620908
3559.97 | 2.156995 | 0.0007169749 | 74.84364 | 85.46078 | 24.50412 | 27.98021 | 0.8524437 | 0.2812791 | 2.155293 | 0.0006372452 | 0.003405191 | 0.0001594593
3570.05 | 2.156609 | 0.0007224821 | 74.61563 | 85.1912 | 24.73085 | 28.23605 | 0.8504193 | 0.2839863 | 2.154882 | 0.0006441402 | 0.003453091 | 0.0001566838
3579.91 | 2.156229 | 0.0007278741 | 74.4162 | 84.95446 | 24.92883 | 28.45906 | 0.8484211 | 0.2862353 | 2.154479 | 0.000650958 | 0.003500156 | 0.0001538323
3590 | 2.15584 | 0.0007333968 | 74.23644 | 84.74 | 25.10685 | 28.65917 | 0.8471126 | 0.2886915 | 2.154066 | 0.0006580107 | 0.003548533 | 0.0001507723
3600.08 | 2.15545 | 0.0007389186 | 74.08154 | 84.55393 | 25.25979 | 28.83059 | 0.8463527 | 0.2898827 | 2.153651 | 0.0006651339 | 0.003597079 | 0.0001475695
3609.93 | 2.155068 | 0.0007443186 | 73.95403 | 84.39934 | 25.38516 | 28.97058 | 0.8447727 | 0.2906153 | 2.153245 | 0.0006721702 | 0.003644728 | 0.0001442968
3619.98 | 2.154677 | 0.0007498322 | 73.84818 | 84.26928 | 25.4886 | 29.08543 | 0.8434482 | 0.2919303 | 2.15283 | 0.0006794272 | 0.003693558 | 0.0001408099
3630 | 2.154286 | 0.0007553331 | 73.76691 | 84.1673 | 25.56722 | 29.17194 | 0.844249 | 0.2918442 | 2.152415 | 0.0006867418 | 0.003742457 | 0.0001371825
3639.99 | 2.153895 | 0.0007608209 | 73.70984 | 84.09294 | 25.62143 | 29.23058 | 0.8414275 | 0.2918165 | 2.152 | 0.0006941141 | 0.003791423 | 0.0001334136
3649.96 | 2.153504 | 0.0007663009 | 73.6765 | 84.04565 | 25.65168 | 29.26187 | 0.8407766 | 0.2920488 | 2.151584 | 0.0007015517 | 0.003840505 | 0.0001294983
3659.91 | 2.153113 | 0.0007717727 | 73.66646 | 84.02496 | 25.6584 | 29.26631 | 0.8420668 | 0.2934809 | 2.151168 | 0.000709055 | 0.0038897 | 0.0001254353
3670.06 | 2.152712 | 0.0007773572 | 73.67982 | 84.03072 | 25.64143 | 29.24366 | 0.8432786 | 0.2930016 | 2.150742 | 0.0007167931 | 0.003940103 | 0.0001211281
3679.99 | 2.15232 | 0.000782823 | 73.71556 | 84.06218 | 25.60193 | 29.19538 | 0.8439618 | 0.2918779 | 2.150325 | 0.0007244464 | 0.003989627 | 0.0001167532
3689.92 | 2.151926 | 0.0007882908 | 73.77332 | 84.11871 | 25.54019 | 29.12175 | 0.8448042 | 0.2901257 | 2.149906 | 0.0007321826 | 0.004039363 | 0.0001122165
3700.08 | 2.151522 | 0.0007938872 | 73.85474 | 84.20195 | 25.45449 | 29.02072 | 0.8438144 | 0.2895556 | 2.149477 | 0.0007401847 | 0.004090471 | 0.000107405
3710.04 | 2.151125 | 0.000799375 | 73.95596 | 84.30791 | 25.34884 | 28.89703 | 0.8456118 | 0.2882045 | 2.149054 | 0.0007481154 | 0.004140787 | 0.0001025192
3720.03 | 2.150725 | 0.0008048807 | 74.07825 | 84.43779 | 25.22192 | 28.7491 | 0.8470252 | 0.2859264 | 2.148629 | 0.0007561566 | 0.00419147 | 9.744809e-05
3730.03 | 2.150324 | 0.0008103929 | 74.2209 | 84.59081 | 25.07441 | 28.57773 | 0.8496391 | 0.2837513 | 2.148203 | 0.0007642936 | 0.004242418 | 9.219849e-05
3740.06 | 2.149921 | 0.0008159225 | 74.38371 | 84.76672 | 24.90654 | 28.38317 | 0.8512441 | 0.2827845 | 2.147774 | 0.0007725443 | 0.004293736 | 8.675641e-05
3750.1 | 2.149516 | 0.0008214582 | 74.56582 | 84.96453 | 24.71916 | 28.16641 | 0.8527023 | 0.2799568 | 2.147343 | 0.0007808936 | 0.004345322 | 8.112918e-05
3759.93 | 2.149118 | 0.0008268785 | 74.76201 | 85.17851 | 24.51762 | 27.93363 | 0.8560379 | 0.2756084 | 2.14692 | 0.0007891569 | 0.00439604 | 7.544306e-05
3769.98 | 2.148711 | 0.0008324202 | 74.98019 | 85.41724 | 24.29381 | 27.67545 | 0.859395 | 0.2737699 | 2.146487 | 0.0007976969 | 0.004448109 | 6.94466e-05
3780.02 | 2.148302 | 0.0008379562 | 75.21515 | 85.67501 | 24.05304 | 27.398 | 0.8618072 | 0.2712731 | 2.146052 | 0.0008063218 | 0.004500344 | 6.326879e-05
3790.04 | 2.147894 | 0.0008434809 | 75.4658 | 85.95058 | 23.79642 | 27.10256 | 0.8649019 | 0.2685482 | 2.145617 | 0.0008150239 | 0.004552692 | 5.69141e-05
3800.04 | 2.147485 | 0.000848994 | 75.73124 | 86.24291 | 23.52488 | 26.79019 | 0.8669596 | 0.2644792 | 2.145182 | 0.0008238034 | 0.004605153 | 5.038116e-05
3810.01 | 2.147076 | 0.0008544898 | 76.01024 | 86.55061 | 23.23965 | 26.4623 | 0.8721238 | 0.2608585 | 2.144747 | 0.0008326521 | 0.004657673 | 4.367541e-05
3819.96 | 2.146667 | 0.0008599735 | 76.3021 | 86.87288 | 22.94142 | 26.11969 | 0.8744174 | 0.2578172 | 2.144312 | 0.000841579 | 0.004710302 | 3.678908e-05
3830.1 | 2.146249 | 0.0008655607 | 76.61241 | 87.21584 | 22.6245 | 25.75581 | 0.8784191 | 0.2545574 | 2.143867 | 0.0008507761 | 0.004764158 | 2.956921e-05
3840 | 2.145839 | 0.0008710143 | 76.92699 | 87.5638 | 22.30334 | 25.38726 | 0.8810307 | 0.2501726 | 2.143431 | 0.0008598538 | 0.004816955 | 2.232092e-05
3850.11 | 2.14542 | 0.0008765819 | 77.2591 | 87.93137 | 21.96441 | 24.99848 | 0.8862263 | 0.2467598 | 2.142984 | 0.0008692254 | 0.004871092 | 1.471303e-05
3860 | 2.145009 | 0.0008820265 | 77.59362 | 88.3018 | 21.62312 | 24.60718 | 0.8908115 | 0.2426586 | 2.142547 | 0.0008784931 | 0.004924266 | 7.066849e-06
3870.11 | 2.144587 | 0.0008875902 | 77.9444 | 88.69037 | 21.26533 | 24.19712 | 0.8931913 | 0.238059 | 2.142098 | 0.0008880704 | 0.004978844 | 9.60434e-07
3880.02 | 2.144173 | 0.0008930416 | 78.29585 | 89.0798 | 20.90693 | 23.78651 | 0.8970293 | 0.2334444 | 2.141657 | 0.0008975609 | 0.005032559 | 9.038571e-06
3889.94 | 2.143757 | 0.0008984961 | 78.65417 | 89.47689 | 20.54161 | 23.36811 | 0.9009944 | 0.2297589 | 2.141214 | 0.0009071638 | 0.005086544 | 1.733533e-05
3900.11 | 2.143329 | 0.0009040855 | 79.02715 | 89.89028 | 20.16138 | 22.93278 | 0.9053794 | 0.224975 | 2.140758 | 0.0009171167 | 0.005142112 | 2.60625e-05
3910.08 | 2.142909 | 0.0009095621 | 79.39723 | 90.30044 | 19.78417 | 22.50103 | 0.9109829 | 0.2209731 | 2.140311 | 0.0009269812 | 0.005196808 | 3.483825e-05
3920.07 | 2.142487 | 0.0009150467 | 79.77133 | 90.71501 | 19.40291 | 22.06477 | 0.916177 | 0.2167298 | 2.139861 | 0.0009369732 | 0.005251833 | 4.385297e-05
3930.08 | 2.142062 | 0.0009205393 | 80.14832 | 91.13272 | 19.01874 | 21.62527 | 0.9206804 | 0.2129268 | 2.139409 | 0.0009470946 | 0.005307188 | 5.311071e-05
3940.08 | 2.141637 | 0.000926023 | 80.52593 | 91.55101 | 18.63395 | 21.18519 | 0.9237148 | 0.2071849 | 2.138956 | 0.0009573164 | 0.005362708 | 6.258678e-05
3950.09 | 2.14121 | 0.0009315088 | 80.90376 | 91.9694 | 18.24897 | 20.74497 | 0.9275407 | 0.2032981 | 2.138501 | 0.0009676602 | 0.005418504 | 7.23029e-05
3960.08 | 2.140783 | 0.0009369799 | 81.27952 | 92.38532 | 17.8661 | 20.30727 | 0.9317876 | 0.1995472 | 2.138046 | 0.0009780961 | 0.005474409 | 8.223236e-05
3970.06 | 2.140355 | 0.0009424419 | 81.65243 | 92.79788 | 17.48614 | 19.87297 | 0.9356153 | 0.1941169 | 2.13759 | 0.0009886353 | 0.005530478 | 9.238681e-05
3980.01 | 2.139927 | 0.0009478835 | 82.02063 | 93.20497 | 17.11098 | 19.44423 | 0.9398905 | 0.1907441 | 2.137134 | 0.0009992571 | 0.005586599 | 0.0001027473
3989.93 | 2.1395 | 0.0009533047 | 82.38302 | 93.60537 | 16.74172 | 19.02231 | 0.9451848 | 0.1861085 | 2.136678 | 0.001009962 | 0.005642768 | 0.0001133144
4000.04 | 2.139063 | 0.0009588255 | 82.74638 | 94.00652 | 16.37146 | 18.59929 | 0.9486064 | 0.1820419 | 2.136213 | 0.001020991 | 0.005700238 | 0.0001243311
4009.91 | 2.138635 | 0.000964211 | 83.09421 | 94.39016 | 16.017 | 18.19437 | 0.9524821 | 0.1779917 | 2.135756 | 0.001031876 | 0.005756563 | 0.0001353299
4019.99 | 2.138197 | 0.0009697066 | 83.4413 | 94.77259 | 15.66326 | 17.79032 | 0.9563009 | 0.1741279 | 2.135289 | 0.001043114 | 0.00581431 | 0.0001468139
4030.05 | 2.137758 | 0.0009751866 | 83.77843 | 95.14359 | 15.31964 | 17.39786 | 0.959619 | 0.1703658 | 2.134822 | 0.001054452 | 0.005872168 | 0.0001585313
4039.9 | 2.137327 | 0.0009805476 | 84.09853 | 95.49538 | 14.99332 | 17.02519 | 0.9628419 | 0.1668335 | 2.134363 | 0.001065675 | 0.005929037 | 0.0001702548
4049.97 | 2.136886 | 0.0009860234 | 84.41457 | 95.84217 | 14.67109 | 16.65719 | 0.965823 | 0.1633378 | 2.133892 | 0.001077273 | 0.005987401 | 0.0001824996
4060.06 | 2.136442 | 0.0009915052 | 84.7189 | 96.17553 | 14.36074 | 16.30275 | 0.9687826 | 0.1600062 | 2.133419 | 0.001089023 | 0.006046108 | 0.0001950347
4069.95 | 2.136006 | 0.0009968733 | 85.00433 | 96.48754 | 14.06959 | 15.97024 | 0.9717779 | 0.156985 | 2.132954 | 0.001100665 | 0.006103873 | 0.0002075827
4080.08 | 2.135559 | 0.001002366 | 85.2826 | 96.79102 | 13.78566 | 15.64595 | 0.9748117 | 0.1537811 | 2.132477 | 0.00111272 | 0.006163267 | 0.0002207065
4090.01 | 2.135118 | 0.001007746 | 85.54076 | 97.07181 | 13.52216 | 15.34497 | 0.9780788 | 0.1507787 | 2.132008 | 0.001124666 | 0.006221713 | 0.0002338407
4099.96 | 2.134676 | 0.001013131 | 85.7842 | 97.33575 | 13.2736 | 15.061 | 0.9807862 | 0.1480873 | 2.131536 | 0.001136767 | 0.006280499 | 0.000247272
4109.93 | 2.134232 | 0.001018521 | 86.01214 | 97.58199 | 13.04074 | 14.7949 | 0.9830966 | 0.1457288 | 2.131062 | 0.001149024 | 0.006339628 | 0.0002610049
4120.11 | 2.133777 | 0.00102402 | 86.22776 | 97.81388 | 12.82035 | 14.54297 | 0.985231 | 0.143398 | 2.130577 | 0.001161677 | 0.006400234 | 0.0002753139
4130.07 | 2.13333 | 0.001029394 | 86.42142 | 98.02105 | 12.62226 | 14.31644 | 0.9869667 | 0.1414663 | 2.1301 | 0.001174192 | 0.006459757 | 0.0002895973
4140.01 | 2.132884 | 0.001034751 | 86.59717 | 98.20783 | 12.44233 | 14.11056 | 0.9886586 | 0.1395141 | 2.129624 | 0.001186819 | 0.006519384 | 0.0003041348
4149.93 | 2.132436 | 0.001040092 | 86.75472 | 98.37392 | 12.28087 | 13.92567 | 0.9896904 | 0.1380484 | 2.129147 | 0.001199556 | 0.006579116 | 0.0003189278
4160.05 | 2.131979 | 0.001045535 | 86.89676 | 98.52208 | 12.13511 | 13.75858 | 0.9907252 | 0.1367737 | 2.128659 | 0.001212693 | 0.006640282 | 0.0003343154
4169.91 | 2.131532 | 0.001050833 | 87.01673 | 98.64548 | 12.01176 | 13.61699 | 0.991727 | 0.135641 | 2.128182 | 0.001225632 | 0.006700102 | 0.0003495985
4179.97 | 2.131075 | 0.001056232 | 87.12023 | 98.74988 | 11.90508 | 13.49429 | 0.9929184 | 0.1343568 | 2.127694 | 0.001238977 | 0.006761363 | 0.0003654908
4190.01 | 2.130617 | 0.001061614 | 87.20439 | 98.83232 | 11.81803 | 13.39386 | 0.9924466 | 0.1334626 | 2.127206 | 0.001252442 | 0.006822734 | 0.000381656
4200.03 | 2.130159 | 0.001066979 | 87.26928 | 98.89289 | 11.75051 | 13.31559 | 0.9934227 | 0.1332271 | 2.126717 | 0.001266027 | 0.006884212 | 0.0003980956
4210.05 | 2.1297 | 0.001072339 | 87.31513 | 98.93183 | 11.70229 | 13.2592 | 0.9928526 | 0.1336034 | 2.126227 | 0.001279761 | 0.006945921 | 0.0004148447
4220.07 | 2.12924 | 0.001077692 | 87.34207 | 98.94929 | 11.67325 | 13.22456 | 0.9925554 | 0.1336938 | 2.125736 | 0.001293646 | 0.00700786 | 0.0004319067
4230.1 | 2.128778 | 0.001083045 | 87.35027 | 98.94546 | 11.66322 | 13.21144 | 0.9920245 | 0.1342581 | 2.125243 | 0.001307696 | 0.007070093 | 0.0004493025
4239.93 | 2.128323 | 0.001088285 | 87.34032 | 98.92131 | 11.67161 | 13.21923 | 0.9907835 | 0.1347748 | 2.124758 | 0.001321616 | 0.00713131 | 0.0004666621
4250.01 | 2.127856 | 0.001093652 | 87.31195 | 98.87592 | 11.69865 | 13.24807 | 0.9892001 | 0.1354865 | 2.124259 | 0.001336045 | 0.007194317 | 0.0004847859
4260.1 | 2.127387 | 0.001099019 | 87.2655 | 98.81003 | 11.74401 | 13.29765 | 0.9874322 | 0.1359373 | 2.123759 | 0.001350648 | 0.007257621 | 0.0005032585
4270 | 2.126926 | 0.001104278 | 87.20278 | 98.72595 | 11.8059 | 13.36595 | 0.9860009 | 0.1363266 | 2.123266 | 0.001365132 | 0.007319962 | 0.0005217083
4279.91 | 2.126463 | 0.001109537 | 87.12347 | 98.62305 | 11.8846 | 13.45327 | 0.984702 | 0.1372278 | 2.122772 | 0.001379788 | 0.007382595 | 0.0005405025
4290.05 | 2.125988 | 0.001114911 | 87.02574 | 98.49898 | 11.98195 | 13.56162 | 0.9829936 | 0.1383066 | 2.122265 | 0.001394948 | 0.007446918 | 0.0005600739
4299.96 | 2.125522 | 0.001120158 | 86.91457 | 98.36001 | 12.09296 | 13.68543 | 0.9827566 | 0.1401425 | 2.121767 | 0.001409927 | 0.007510014 | 0.000579538
4310.09 | 2.125045 | 0.001125515 | 86.78556 | 98.20055 | 12.22201 | 13.82959 | 0.9811018 | 0.1421555 | 2.121258 | 0.001425405 | 0.007574748 | 0.0005997818
4319.97 | 2.124578 | 0.001130733 | 86.6454 | 98.02882 | 12.36241 | 13.98658 | 0.9799265 | 0.1441452 | 2.120759 | 0.001440667 | 0.007638116 | 0.000619868
4330.06 | 2.1241 | 0.001136057 | 86.48834 | 97.83768 | 12.51992 | 14.16283 | 0.9781729 | 0.1464788 | 2.120249 | 0.001456424 | 0.007703068 | 0.0006407334
4340.11 | 2.123623 | 0.001141354 | 86.31861 | 97.63228 | 12.69026 | 14.35356 | 0.9760659 | 0.1486822 | 2.119739 | 0.00147229 | 0.007767999 | 0.0006618735
4349.92 | 2.123156 | 0.001146518 | 86.14085 | 97.41814 | 12.86879 | 14.55354 | 0.9737334 | 0.1510477 | 2.11924 | 0.001487946 | 0.00783161 | 0.0006828563
4359.92 | 2.122678 | 0.001151776 | 85.94808 | 97.18679 | 13.0625 | 14.77058 | 0.9708987 | 0.1533208 | 2.11873 | 0.001504078 | 0.007896686 | 0.0007046027
4369.9 | 2.1222 | 0.001157019 | 85.7448 | 96.94361 | 13.26686 | 14.9996 | 0.9679492 | 0.1557103 | 2.118219 | 0.001520353 | 0.007961868 | 0.0007266686
4380.08 | 2.121711 | 0.00116236 | 85.52703 | 96.6838 | 13.48589 | 15.24508 | 0.964599 | 0.1584503 | 2.117697 | 0.001537137 | 0.0080286 | 0.0007495543
4390.05 | 2.121231 | 0.001167586 | 85.30432 | 96.41871 | 13.70995 | 15.49623 | 0.961524 | 0.161302 | 2.117184 | 0.001553756 | 0.008094194 | 0.0007723412
4400.03 | 2.120749 | 0.001172811 | 85.0728 | 96.1437 | 13.94293 | 15.75738 | 0.957998 | 0.1643195 | 2.116669 | 0.001570573 | 0.00816009 | 0.0007955248
4410.02 | 2.120265 | 0.001178036 | 84.83323 | 95.85961 | 14.18408 | 16.02768 | 0.9544958 | 0.1671606 | 2.116152 | 0.001587591 | 0.00822629 | 0.00081911
4420.04 | 2.119778 | 0.001183271 | 84.58583 | 95.56667 | 14.43314 | 16.30684 | 0.9512035 | 0.1700431 | 2.115632 | 0.001604846 | 0.008292929 | 0.0008431501
4430.07 | 2.11929 | 0.001188506 | 84.33182 | 95.2663 | 14.6889 | 16.59347 | 0.9479435 | 0.1729546 | 2.11511 | 0.001622308 | 0.008359875 | 0.0008676035
4439.91 | 2.118809 | 0.001193637 | 84.07717 | 94.96549 | 14.94535 | 16.88083 | 0.9450321 | 0.1758519 | 2.114597 | 0.001639625 | 0.008425787 | 0.0008919759
4449.99 | 2.118316 | 0.001198887 | 83.81144 | 94.6519 | 15.21298 | 17.18068 | 0.9420696 | 0.178917 | 2.114069 | 0.001657557 | 0.008493549 | 0.0009173392
4460.07 | 2.117821 | 0.001204133 | 83.54152 | 94.33362 | 15.48485 | 17.48522 | 0.9388008 | 0.1817744 | 2.11354 | 0.001675687 | 0.008561555 | 0.0009431078
4469.94 | 2.117335 | 0.001209264 | 83.27385 | 94.01822 | 15.75447 | 17.78719 | 0.9353724 | 0.1848263 | 2.113021 | 0.001693632 | 0.008628382 | 0.0009687363
4480.03 | 2.116837 | 0.001214505 | 82.99746 | 93.69273 | 16.03289 | 18.09893 | 0.9315705 | 0.1879555 | 2.112488 | 0.001712178 | 0.008696943 | 0.0009953459
4490.09 | 2.116339 | 0.001219725 | 82.7198 | 93.36589 | 16.3126 | 18.41204 | 0.9278585 | 0.1912062 | 2.111956 | 0.001730872 | 0.008765545 | 0.001022293
4499.92 | 2.115851 | 0.001224822 | 82.4471 | 93.04502 | 16.58731 | 18.71948 | 0.924041 | 0.194447 | 2.111434 | 0.001749337 | 0.008832817 | 0.00104903
4509.93 | 2.115353 | 0.001230007 | 82.16862 | 92.71742 | 16.86786 | 19.03335 | 0.9203973 | 0.1978208 | 2.110902 | 0.001768344 | 0.008901563 | 0.001076673
4519.92 | 2.114854 | 0.001235178 | 81.89049 | 92.39031 | 17.14804 | 19.34672 | 0.9170703 | 0.2014049 | 2.110369 | 0.00178752 | 0.008970415 | 0.001104684
4530.1 | 2.114344 | 0.001240443 | 81.60746 | 92.05747 | 17.43315 | 19.6655 | 0.9136706 | 0.2048164 | 2.109824 | 0.001807276 | 0.009040828 | 0.001133667
4540.04 | 2.113845 | 0.00124558 | 81.33204 | 91.73359 | 17.71058 | 19.97558 | 0.9105318 | 0.2082189 | 2.109291 | 0.001826779 | 0.009109826 | 0.001162398
4549.96 | 2.113346 | 0.001250702 | 81.05863 | 91.41205 | 17.98598 | 20.28328 | 0.9075472 | 0.2114813 | 2.108757 | 0.001846453 | 0.009178928 | 0.001191502
4560.09 | 2.112835 | 0.001255929 | 80.78143 | 91.08602 | 18.26517 | 20.5951 | 0.9040249 | 0.2144028 | 2.10821 | 0.001866764 | 0.009249742 | 0.001221669
4570.02 | 2.112332 | 0.00126105 | 80.51215 | 90.76924 | 18.53637 | 20.89787 | 0.9005701 | 0.2174401 | 2.107673 | 0.001886892 | 0.009319404 | 0.001251685
4579.95 | 2.111829 | 0.001266167 | 80.24574 | 90.45574 | 18.80465 | 21.19725 | 0.8969278 | 0.2203795 | 2.107134 | 0.001907239 | 0.009389311 | 0.001282143
4589.9 | 2.111322 | 0.001271291 | 79.9821 | 90.14539 | 19.07012 | 21.49335 | 0.8933772 | 0.2232671 | 2.106593 | 0.001927847 | 0.009459603 | 0.001313112
4600.1 | 2.110802 | 0.001276541 | 79.71569 | 89.83165 | 19.33835 | 21.79239 | 0.8901846 | 0.2263336 | 2.106036 | 0.001949206 | 0.009531917 | 0.00134533
4610.1 | 2.11029 | 0.001281685 | 79.45869 | 89.52881 | 19.59707 | 22.08069 | 0.8874396 | 0.2292116 | 2.105489 | 0.001970377 | 0.009603065 | 0.001377384
4619.9 | 2.109788 | 0.001286724 | 79.21119 | 89.237 | 19.84619 | 22.35813 | 0.8847 | 0.2322779 | 2.104951 | 0.00199135 | 0.009673033 | 0.001409251
4629.93 | 2.109272 | 0.001291879 | 78.9627 | 88.94381 | 20.09627 | 22.6365 | 0.8824361 | 0.2353354 | 2.104399 | 0.002013046 | 0.009744891 | 0.001442336
4639.97 | 2.108754 | 0.001297036 | 78.71915 | 88.65623 | 20.34134 | 22.90912 | 0.8800595 | 0.2385471 | 2.103845 | 0.002035003 | 0.009817074 | 0.001475934
4650 | 2.108235 | 0.001302186 | 78.48134 | 88.37516 | 20.58059 | 23.1751 | 0.8774099 | 0.2415914 | 2.10329 | 0.002057178 | 0.009889438 | 0.001509983
4660.02 | 2.107715 | 0.00130733 | 78.24951 | 88.10089 | 20.81377 | 23.43416 | 0.8743574 | 0.244308 | 2.102734 | 0.002079573 | 0.009961984 | 0.001544487
4670.02 | 2.107195 | 0.001312461 | 78.02414 | 87.83395 | 21.04041 | 23.68578 | 0.8715311 | 0.2468926 | 2.102178 | 0.002102168 | 0.01003464 | 0.001579414
4680 | 2.106675 | 0.001317581 | 77.80542 | 87.57457 | 21.26031 | 23.92972 | 0.8683262 | 0.2492674 | 2.101621 | 0.002124964 | 0.0101074 | 0.001614766
4689.94 | 2.106155 | 0.001322679 | 77.59394 | 87.32343 | 21.47286 | 24.16534 | 0.8655392 | 0.251621 | 2.101065 | 0.002147915 | 0.01018012 | 0.001650472
4700.08 | 2.105623 | 0.001327879 | 77.38496 | 87.07488 | 21.68284 | 24.3979 | 0.8634901 | 0.25348 | 2.100496 | 0.002171585 | 0.01025456 | 0.001687412
4709.97 | 2.105103 | 0.00133295 | 77.18789 | 86.84009 | 21.8808 | 24.61695 | 0.8611679 | 0.25549 | 2.09994 | 0.002194924 | 0.01032742 | 0.001723947
4720.06 | 2.104571 | 0.001338123 | 76.99387 | 86.6085 | 22.07562 | 24.83232 | 0.8592741 | 0.2575843 | 2.09937 | 0.002218994 | 0.01040201 | 0.001761741
4729.93 | 2.10405 | 0.001343184 | 76.8111 | 86.38988 | 22.25908 | 25.03491 | 0.8576923 | 0.2598544 | 2.098812 | 0.002242796 | 0.01047523 | 0.001799224
4740.01 | 2.103515 | 0.001348352 | 76.63175 | 86.17486 | 22.43903 | 25.23341 | 0.855852 | 0.2620804 | 2.09824 | 0.002267369 | 0.01055027 | 0.001838034
4750.1 | 2.102979 | 0.001353526 | 76.45973 | 85.96809 | 22.61154 | 25.42347 | 0.8539102 | 0.2643244 | 2.097666 | 0.002292237 | 0.01062564 | 0.001877423
4760 | 2.102451 | 0.001358602 | 76.29835 | 85.77358 | 22.77329 | 25.60143 | 0.8516992 | 0.2658297 | 2.097101 | 0.002316904 | 0.01069985 | 0.001916602
4769.91 | 2.101922 | 0.001363685 | 76.14426 | 85.58725 | 22.92766 | 25.77102 | 0.849852 | 0.2676743 | 2.096535 | 0.002341862 | 0.01077438 | 0.001956352
4780.07 | 2.101377 | 0.001368898 | 75.99409 | 85.40501 | 23.07801 | 25.93593 | 0.8476549 | 0.2689918 | 2.095952 | 0.00236773 | 0.01085106 | 0.001997663
4790.03 | 2.100842 | 0.001374009 | 75.85462 | 85.23508 | 23.21754 | 26.08871 | 0.8461268 | 0.270397 | 2.095379 | 0.002393367 | 0.0109265 | 0.002038715
4800 | 2.100305 | 0.001379128 | 75.72274 | 85.07368 | 23.34937 | 26.23277 | 0.8448363 | 0.2717543 | 2.094804 | 0.002419309 | 0.01100227 | 0.002080362
4809.99 | 2.099765 | 0.001384259 | 75.5984 | 84.92074 | 23.47355 | 26.36817 | 0.8435978 | 0.2731234 | 2.094226 | 0.002445586 | 0.01107845 | 0.002122655
4819.97 | 2.099225 | 0.001389387 | 75.48202 | 84.77676 | 23.58966 | 26.49445 | 0.8424699 | 0.2747103 | 2.093647 | 0.002472123 | 0.01115481 | 0.002165472
4829.94 | 2.098683 | 0.001394513 | 75.37361 | 84.64175 | 23.69769 | 26.61162 | 0.8412825 | 0.2763586 | 2.093067 | 0.002498922 | 0.01123137 | 0.002208818
4839.9 | 2.098141 | 0.001399636 | 75.27316 | 84.51568 | 23.79766 | 26.71969 | 0.8399108 | 0.2773963 | 2.092487 | 0.002525985 | 0.0113081 | 0.002252697
4850.04 | 2.097587 | 0.001404856 | 75.17896 | 84.3964 | 23.89125 | 26.82048 | 0.8380347 | 0.2783531 | 2.091894 | 0.002553839 | 0.0113865 | 0.002297966
4859.94 | 2.097045 | 0.001409956 | 75.09484 | 84.28875 | 23.97467 | 26.9099 | 0.8365539 | 0.2785643 | 2.091313 | 0.002581331 | 0.0114633 | 0.002342751
4870.03 | 2.096491 | 0.001415158 | 75.01708 | 84.18798 | 24.0516 | 26.99193 | 0.8358953 | 0.2792398 | 2.09072 | 0.002609657 | 0.01154184 | 0.002388998
4880.08 | 2.095937 | 0.001420344 | 74.94762 | 84.09657 | 24.12012 | 27.06449 | 0.8336479 | 0.2794952 | 2.090127 | 0.00263818 | 0.01162034 | 0.002435673
4889.91 | 2.095395 | 0.00142542 | 74.88737 | 84.01577 | 24.17935 | 27.12669 | 0.8330694 | 0.2803284 | 2.089546 | 0.002666381 | 0.01169738 | 0.002481921
4899.94 | 2.094839 | 0.001430606 | 74.8337 | 83.94208 | 24.23185 | 27.18123 | 0.8323534 | 0.2805543 | 2.088951 | 0.002695468 | 0.01177626 | 0.002529724
4909.96 | 2.094283 | 0.001435791 | 74.78793 | 83.87724 | 24.27636 | 27.22677 | 0.8319212 | 0.2811818 | 2.088356 | 0.002724843 | 0.01185533 | 0.002578103
4919.99 | 2.093725 | 0.001440988 | 74.74992 | 83.82108 | 24.31299 | 27.26345 | 0.8315757 | 0.2817972 | 2.087758 | 0.002754569 | 0.01193474 | 0.002627162
4930.04 | 2.093164 | 0.001446201 | 74.71962 | 83.77351 | 24.3418 | 27.29133 | 0.8307774 | 0.2820678 | 2.087157 | 0.002784681 | 0.01201459 | 0.002676958
4939.9 | 2.092612 | 0.001451323 | 74.69743 | 83.73525 | 24.36242 | 27.31009 | 0.8301771 | 0.281778 | 2.086566 | 0.002814543 | 0.0120932 | 0.002726441
4949.99 | 2.092046 | 0.001456571 | 74.68237 | 83.70466 | 24.37577 | 27.32058 | 0.8300518 | 0.2818731 | 2.085959 | 0.002845435 | 0.01217391 | 0.00277773
4959.9 | 2.091489 | 0.001461732 | 74.67506 | 83.68297 | 24.38129 | 27.32235 | 0.8296451 | 0.2816793 | 2.085362 | 0.002876107 | 0.01225345 | 0.00282875
4970.03 | 2.090917 | 0.001467016 | 74.67519 | 83.66927 | 24.37923 | 27.31553 | 0.8293817 | 0.2818432 | 2.08475 | 0.002907802 | 0.01233504 | 0.002881572
4979.96 | 2.090355 | 0.001472204 | 74.68269 | 83.66407 | 24.36973 | 27.30044 | 0.8287288 | 0.2820443 | 2.084148 | 0.002939211 | 0.01241528 | 0.002934014
4990.1 | 2.08978 | 0.00147751 | 74.69781 | 83.66708 | 24.35245 | 27.27655 | 0.8286978 | 0.2824143 | 2.083532 | 0.002971635 | 0.01249751 | 0.002988249
5000.02 | 2.089216 | 0.001482711 | 74.71982 | 83.67807 | 24.32824 | 27.24498 | 0.8286722 | 0.2829801 | 2.082927 | 0.003003702 | 0.01257822 | 0.003041984
5009.92 | 2.088652 | 0.001487909 | 74.74882 | 83.69687 | 24.29694 | 27.20548 | 0.8288998 | 0.2833941 | 2.082322 | 0.003036051 | 0.01265904 | 0.003096283
5020.02 | 2.088074 | 0.001493223 | 74.78556 | 83.72402 | 24.25775 | 27.15706 | 0.8288504 | 0.283205 | 2.081703 | 0.003069412 | 0.01274177 | 0.003152378
5030.08 | 2.087497 | 0.001498527 | 74.82925 | 83.75894 | 24.21152 | 27.10078 | 0.8284794 | 0.2834572 | 2.081085 | 0.003103007 | 0.01282446 | 0.00320896
5039.9 | 2.086933 | 0.001503714 | 74.87862 | 83.80051 | 24.15956 | 27.03821 | 0.8287969 | 0.2829379 | 2.08048 | 0.003136155 | 0.01290544 | 0.003264882
5049.9 | 2.086356 | 0.001509008 | 74.93564 | 83.85033 | 24.09982 | 26.96685 | 0.8286906 | 0.2825903 | 2.079862 | 0.003170275 | 0.01298819 | 0.003322535
5060.1 | 2.085767 | 0.001514419 | 75.0007 | 83.90881 | 24.03189 | 26.88624 | 0.8293582 | 0.2815919 | 2.07923 | 0.003205461 | 0.01307288 | 0.003382084
5070.07 | 2.085189 | 0.001519721 | 75.07092 | 83.97332 | 23.95876 | 26.79994 | 0.8299092 | 0.2808401 | 2.078611 | 0.003240231 | 0.01315594 | 0.003441021
5080.04 | 2.084609 | 0.001525035 | 75.14759 | 84.04499 | 23.87909 | 26.70635 | 0.8296061 | 0.2799461 | 2.07799 | 0.003275379 | 0.01323928 | 0.003500688
5090.01 | 2.084028 | 0.001530362 | 75.2306 | 84.12367 | 23.79299 | 26.60558 | 0.8303429 | 0.2795099 | 2.077367 | 0.003310908 | 0.01332291 | 0.003561093
5100 | 2.083445 | 0.001535713 | 75.32002 | 84.20943 | 23.70039 | 26.49755 | 0.8308549 | 0.2790582 | 2.076741 | 0.003346896 | 0.01340698 | 0.003622366
5110.01 | 2.082858 | 0.001541089 | 75.41576 | 84.30216 | 23.60136 | 26.38235 | 0.8318917 | 0.2788436 | 2.076113 | 0.003383348 | 0.0134915 | 0.003684519
5120.04 | 2.082269 | 0.00154649 | 75.51776 | 84.40177 | 23.49598 | 26.26008 | 0.8323226 | 0.2785415 | 2.075481 | 0.003420272 | 0.01357648 | 0.003747564
5130.1 | 2.081677 | 0.001551922 | 75.62602 | 84.50828 | 23.38424 | 26.13071 | 0.8328372 | 0.2779272 | 2.074846 | 0.003457711 | 0.013662 | 0.003811578
5139.96 | 2.081094 | 0.001557262 | 75.73781 | 84.61892 | 23.26897 | 25.99751 | 0.8336449 | 0.2770216 | 2.074221 | 0.003494804 | 0.01374611 | 0.003875084
5150.04 | 2.080497 | 0.001562737 | 75.85777 | 84.7383 | 23.14535 | 25.85494 | 0.834597 | 0.276315 | 2.073581 | 0.003533136 | 0.01383237 | 0.003940798
5159.91 | 2.079911 | 0.001568114 | 75.98067 | 84.86119 | 23.0188 | 25.70921 | 0.8354337 | 0.2754441 | 2.072953 | 0.003571077 | 0.01391713 | 0.004005926
5169.99 | 2.079311 | 0.001573623 | 76.1116 | 84.99265 | 22.88406 | 25.55428 | 0.8363434 | 0.27448 | 2.072309 | 0.003610246 | 0.01400398 | 0.004073246
5180.05 | 2.078711 | 0.001579139 | 76.24759 | 85.1297 | 22.74418 | 25.39366 | 0.8373433 | 0.2734335 | 2.071665 | 0.003649766 | 0.01409094 | 0.004141255
5190.09 | 2.07811 | 0.001584662 | 76.38846 | 85.27215 | 22.59935 | 25.22757 | 0.8384498 | 0.2723153 | 2.071021 | 0.003689639 | 0.01417803 | 0.004209954
5199.88 | 2.077522 | 0.001590066 | 76.53066 | 85.41635 | 22.45322 | 25.06018 | 0.8396776 | 0.2711367 | 2.070391 | 0.003728938 | 0.01426323 | 0.004277745

## Manifest
Key | Value
run_id | run_20260802T085215Z
started_at_utc | 2026-08-02T08:52:15.581656+00:00
app_id | CERTUS_INDEX
app_version | 26_05
seed
software_env | {'python': '3.14.6', 'numpy': '2.4.6', 'scipy': '1.17.1', 'numba': '0.65.1', 'pyqt': '6.11.0', 'openpyxl': '3.1.5', 'matplotlib': '3.10.9', 'os': 'Windows 11', 'certus_version': '26_05'}
numba_version | 0.65.1
numpy_version | 2.4.6
threading_layer | omp
env_locale | fr_FR.cp1252
cpu_brand | AMD64 Family 25 Model 80 Stepping 0, AuthenticAMD
os_release | 11
input_fingerprints | [{'path': 'D:\\drivefl\\couches minces 2026\\CERTUS\\0108\\example\\example_index\\H400-RTNBrel-sapphire.xlsx', 'sha256': '1308ac8f5656b33c2d85a6276e98f0efc46a926404874899bc7476472fd16a84', 'size': 26656, 'mtime_utc': '2026-07-02T15:17:53.892000+00:00'}]
params | {'config_repr': '<certus.core.certus_index_config.OptimizationConfig object at 0x000002068DD6F230>', 'run_id': None, 'initiated_by': None, 'created_at': None, 'metadata': {}}
params_hash | 5f169a9eca0c20e3dc7634f8440f85ec74ff8fad13f7e9672e13ca46dba69e6b
materials_db_hash | b72b847d82264169ca83fa43f459ecf4c6d72e292d900d32b8a1673d14a0c8ee
db_version | b72b847d8226
warnings | ['Input data normalized before optimization.']
status | WARNING_DATA_NORMALIZED