## Summary
Date | Source File | Final RMSE | Optimization Time (s) | Mode | Thickness (nm) | Thickness Variation (%) | Substrate (material) | Sapphire n(lambda) source | Sapphire k column in file | Sellmeier_A | Sellmeier_B1 | Sellmeier_C1 | Sellmeier_B2 | Sellmeier_C2 | k_P1_Slope1 | k_P2_Pos1 | k_P3_Slope2 | k_P4_Pos2 | k_P5_Amp | k_P6_Center | k_P7_Width | k_P8_Beta
2026-08-02 13:26:40 | D:\drivefl\couches minces 2026\CERTUS\0108\example\example_index\H400-RTNBrel-sapphire.xlsx | 3.979415e-03 | 33.09 | IR Global Model (Phase 2/2) | 2975.7370 | +0.00 | Sapphire (Al2O3) | Sellmeier equation (materials_v1.json, id=3) | no | 1.000033 | 3.90883931e+00 | 4.85984574e-02 | 8.28400540e+00 | 4.00000000e+02 | -1.21671798e+01 | -2.35528439e+01 | -1.38308276e+01 | -2.58278424e+01 | 1.47401123e-03 | 8.16707256e+00 | 5.00000000e+00 | 5.03496652e+00

## Data
lambda | n_calc | k_calc | T_calc (%) | T_norm_calc (%) | R_calc (%) | R_norm_calc (%) | T_target | R_target | n_fit_T_only | k_fit_T_only | delta_n | delta_k
1149.97 | 2.242882 | 1e-09 | 73.48743 | 85.37138 | 26.51257 | 30.80003 | 0.8525429 | 0.3086418 | 2.242361 | 1e-09 | 0.001043397 | 0
1160.01 | 2.24218 | 1.120139e-09 | 72.20147 | 83.87326 | 27.79852 | 32.29232 | 0.8394075 | 0.3216926 | 2.241714 | 1.124877e-09 | 0.0009327776 | 9.474423e-12
1170.05 | 2.241493 | 1.254702e-09 | 73.31646 | 85.16423 | 26.68353 | 30.99553 | 0.8535761 | 0.3073078 | 2.24108 | 1.265336e-09 | 0.0008259923 | 2.126836e-11
1179.97 | 2.240827 | 1.403504e-09 | 76.40513 | 88.74764 | 23.59486 | 27.40639 | 0.8896052 | 0.2711367 | 2.240465 | 1.421311e-09 | 0.0007241186 | 3.561346e-11
1189.98 | 2.24017 | 1.571513e-09 | 80.58619 | 93.59947 | 19.4138 | 22.5488 | 0.9369182 | 0.2235342 | 2.239857 | 1.598155e-09 | 0.0006248577 | 5.328445e-11
1199.97 | 2.239526 | 1.759182e-09 | 84.3342 | 97.94788 | 15.6658 | 18.19466 | 0.9785482 | 0.181906 | 2.239262 | 1.796522e-09 | 0.000529218 | 7.468009e-11
1209.95 | 2.238896 | 1.968963e-09 | 86.07943 | 99.96992 | 13.92057 | 16.1669 | 0.9974956 | 0.1629514 | 2.238678 | 2.019189e-09 | 0.0004369739 | 1.00451e-10
1220.04 | 2.238271 | 2.206394e-09 | 85.06802 | 98.79041 | 14.93197 | 17.34066 | 0.9853094 | 0.175286 | 2.238098 | 2.272261e-09 | 0.0003469549 | 1.317337e-10
1230.03 | 2.237665 | 2.469531e-09 | 81.93032 | 95.14191 | 18.06967 | 20.98347 | 0.9494823 | 0.2111651 | 2.237534 | 2.553908e-09 | 0.0002609341 | 1.687534e-10
1240.03 | 2.237069 | 2.76419e-09 | 78.06196 | 90.64531 | 21.93803 | 25.47438 | 0.9050944 | 0.255466 | 2.23698 | 2.870607e-09 | 0.0001778219 | 2.128334e-10
1250.05 | 2.236482 | 3.094486e-09 | 74.75075 | 86.7961 | 25.24924 | 29.31791 | 0.8672014 | 0.293291 | 2.236433 | 3.227085e-09 | 9.745271e-05 | 2.651983e-10
1259.95 | 2.235913 | 3.459303e-09 | 72.79579 | 84.52204 | 27.2042 | 31.58636 | 0.845068 | 0.3151803 | 2.235903 | 3.622447e-09 | 2.081583e-05 | 3.262876e-10
1269.95 | 2.235349 | 3.871153e-09 | 72.449 | 84.11528 | 27.55099 | 31.98746 | 0.8413805 | 0.3188089 | 2.235376 | 4.070617e-09 | 5.388726e-05 | 3.98927e-10
1280.05 | 2.234788 | 4.3365e-09 | 73.7356 | 85.60485 | 26.26438 | 30.49217 | 0.8560419 | 0.3040338 | 2.234852 | 4.5791e-09 | 0.0001266602 | 4.85201e-10
1290.02 | 2.234244 | 4.850199e-09 | 76.33913 | 88.62317 | 23.66086 | 27.46822 | 0.8853503 | 0.2745315 | 2.234342 | 5.142735e-09 | 0.0001959385 | 5.850725e-10
1299.98 | 2.23371 | 5.423553e-09 | 79.71766 | 92.54087 | 20.28232 | 23.54489 | 0.923723 | 0.2360237 | 2.233842 | 5.774394e-09 | 0.0002626863 | 7.016832e-10
1310.04 | 2.233179 | 6.070774e-09 | 83.09333 | 96.45482 | 16.90665 | 19.62526 | 0.962321 | 0.1973624 | 2.233343 | 6.490351e-09 | 0.000327682 | 8.391539e-10
1320.01 | 2.232662 | 6.787534e-09 | 85.46041 | 99.19773 | 14.53957 | 16.87673 | 0.9893835 | 0.1703278 | 2.232857 | 7.286466e-09 | 0.000389765 | 9.97864e-10
1329.98 | 2.232153 | 7.587918e-09 | 86.13476 | 99.97563 | 13.86521 | 16.0932 | 0.9975837 | 0.1622537 | 2.232377 | 8.179061e-09 | 0.0004495951 | 1.182287e-09
1339.97 | 2.23165 | 8.483389e-09 | 84.9616 | 98.60916 | 15.03838 | 17.45402 | 0.9843818 | 0.1754282 | 2.231904 | 9.18173e-09 | 0.0005073506 | 1.396682e-09
1349.96 | 2.231155 | 9.483132e-09 | 82.40482 | 95.63704 | 17.59515 | 20.4205 | 0.9555709 | 0.2042849 | 2.231436 | 1.030566e-08 | 0.0005629716 | 1.645053e-09
1360.05 | 2.230662 | 1.061084e-08 | 79.22804 | 91.94562 | 20.77193 | 24.10622 | 0.9196349 | 0.2404223 | 2.230971 | 1.157855e-08 | 0.0006170441 | 1.935431e-09
1370.01 | 2.230183 | 1.185353e-08 | 76.27063 | 88.5092 | 23.72934 | 27.53701 | 0.8854619 | 0.2740619 | 2.230518 | 1.298686e-08 | 0.0006684027 | 2.266649e-09
1379.96 | 2.229712 | 1.323803e-08 | 74.02485 | 85.89889 | 25.97512 | 30.14169 | 0.86019 | 0.2998049 | 2.230071 | 1.456208e-08 | 0.0007177637 | 2.648088e-09
1390 | 2.229242 | 1.479636e-08 | 72.76776 | 84.43602 | 27.2322 | 31.59887 | 0.8447013 | 0.3148076 | 2.229625 | 1.634208e-08 | 0.0007656533 | 3.091448e-09
1400.04 | 2.228779 | 1.6535e-08 | 72.62724 | 84.26883 | 27.37272 | 31.76036 | 0.8423167 | 0.3170352 | 2.229185 | 1.83359e-08 | 0.0008116683 | 3.601818e-09
1409.98 | 2.228327 | 1.845391e-08 | 73.55591 | 85.34221 | 26.44405 | 30.68134 | 0.8520996 | 0.3069757 | 2.228755 | 2.054508e-08 | 0.0008554275 | 4.182336e-09
1420.04 | 2.227876 | 2.061863e-08 | 75.4323 | 87.51495 | 24.56765 | 28.50287 | 0.8731397 | 0.2858264 | 2.228324 | 2.304695e-08 | 0.0008979419 | 4.856647e-09
1430 | 2.227434 | 2.300704e-08 | 77.95974 | 90.44281 | 22.04021 | 25.56933 | 0.9017411 | 0.2571921 | 2.227903 | 2.581807e-08 | 0.0009383222 | 5.622063e-09
1439.97 | 2.226998 | 2.566937e-08 | 80.77731 | 93.70694 | 19.22262 | 22.2995 | 0.9338974 | 0.2248827 | 2.227486 | 2.891886e-08 | 0.0009770813 | 6.498991e-09
1450.03 | 2.226563 | 2.866155e-08 | 83.42472 | 96.77332 | 16.5752 | 19.22736 | 0.9644962 | 0.1942856 | 2.22707 | 3.241721e-08 | 0.001014548 | 7.51132e-09
1459.97 | 2.226139 | 3.1953e-08 | 85.34665 | 98.99792 | 14.65326 | 16.99706 | 0.9866494 | 0.1720802 | 2.226664 | 3.62801e-08 | 0.001049988 | 8.654206e-09
1470.01 | 2.225715 | 3.565276e-08 | 86.19544 | 99.97751 | 13.80446 | 16.0117 | 0.9982856 | 0.1625505 | 2.226257 | 4.063861e-08 | 0.001084231 | 9.9717e-09
1479.99 | 2.225299 | 3.974493e-08 | 85.80412 | 99.5187 | 14.19578 | 16.46477 | 0.9933752 | 0.1673106 | 2.225857 | 4.547754e-08 | 0.001116759 | 1.146521e-08
1490.04 | 2.224884 | 4.432907e-08 | 84.3067 | 97.77705 | 15.69319 | 18.20062 | 0.9761312 | 0.1848459 | 2.225458 | 5.091847e-08 | 0.00114803 | 1.317881e-08
1500.05 | 2.224476 | 4.940727e-08 | 82.07247 | 95.18111 | 17.92741 | 20.79078 | 0.9503782 | 0.2104546 | 2.225065 | 5.696822e-08 | 0.001177732 | 1.512191e-08
1509.98 | 2.224076 | 5.50046e-08 | 79.55637 | 92.25856 | 20.4435 | 23.70757 | 0.9217188 | 0.2389301 | 2.224679 | 6.366088e-08 | 0.001205806 | 1.731257e-08
1520 | 2.223676 | 6.127841e-08 | 77.1134 | 89.42106 | 22.88647 | 26.53925 | 0.8936337 | 0.2668266 | 2.224292 | 7.118973e-08 | 0.001232762 | 1.982264e-08
1529.95 | 2.223283 | 6.819671e-08 | 75.07955 | 87.05826 | 24.9203 | 28.89626 | 0.8700389 | 0.2902052 | 2.223912 | 7.952203e-08 | 0.001258198 | 2.265063e-08
1540.04 | 2.222888 | 7.598759e-08 | 73.6088 | 85.34852 | 26.39104 | 30.6001 | 0.8529619 | 0.3070689 | 2.22353 | 8.893904e-08 | 0.001282668 | 2.59029e-08
1549.95 | 2.222504 | 8.447975e-08 | 72.84167 | 84.45483 | 27.15815 | 31.48798 | 0.8439343 | 0.3159217 | 2.223157 | 9.924027e-08 | 0.001305432 | 2.952105e-08
1559.95 | 2.222121 | 9.398212e-08 | 72.77736 | 84.376 | 27.22245 | 31.56093 | 0.84303 | 0.3166905 | 2.222785 | 1.108075e-07 | 0.001327157 | 3.36507e-08
1570 | 2.221739 | 1.045753e-07 | 73.40785 | 85.10264 | 26.59194 | 30.82837 | 0.850208 | 0.3094315 | 2.222413 | 1.237478e-07 | 0.001347758 | 3.834494e-08
1580.01 | 2.221363 | 1.162747e-07 | 74.66002 | 86.54989 | 25.33973 | 29.37518 | 0.8644043 | 0.2951312 | 2.222046 | 1.380891e-07 | 0.001367074 | 4.362883e-08
1589.98 | 2.220991 | 1.291849e-07 | 76.41348 | 88.57809 | 23.58625 | 27.34105 | 0.884363 | 0.2749832 | 2.221683 | 1.539691e-07 | 0.001385147 | 4.956822e-08
1599.99 | 2.220621 | 1.435399e-07 | 78.52074 | 91.01616 | 21.47895 | 24.897 | 0.9081358 | 0.2512111 | 2.221322 | 1.716861e-07 | 0.001402146 | 5.629229e-08
1609.97 | 2.220255 | 1.593837e-07 | 80.75894 | 93.60574 | 19.24071 | 22.30144 | 0.9336698 | 0.2253487 | 2.220964 | 1.913064e-07 | 0.001417974 | 6.384539e-08
1619.99 | 2.21989 | 1.769869e-07 | 82.89717 | 96.07915 | 17.10243 | 19.82199 | 0.9584082 | 0.2006032 | 2.220607 | 2.131781e-07 | 0.001432765 | 7.238248e-08
1630.04 | 2.219528 | 1.96523e-07 | 84.67365 | 98.13304 | 15.32589 | 17.76203 | 0.9788647 | 0.1800942 | 2.220251 | 2.375318e-07 | 0.001446515 | 8.201762e-08
1640.02 | 2.219171 | 2.179748e-07 | 85.84885 | 99.48989 | 14.15064 | 16.39912 | 0.9926669 | 0.1660661 | 2.2199 | 2.643608e-07 | 0.001459115 | 9.277207e-08
1649.98 | 2.218817 | 2.41626e-07 | 86.29127 | 99.99744 | 13.70816 | 15.88551 | 0.9980982 | 0.1605775 | 2.219553 | 2.940356e-07 | 0.001470664 | 1.048192e-07
1659.99 | 2.218464 | 2.678774e-07 | 85.96353 | 99.61244 | 14.03585 | 16.2644 | 0.9945211 | 0.1639961 | 2.219205 | 3.270775e-07 | 0.001481259 | 1.184002e-07
1669.97 | 2.218115 | 2.96771e-07 | 84.94127 | 98.42273 | 15.05806 | 17.448 | 0.9830017 | 0.1754336 | 2.218861 | 3.635594e-07 | 0.001490831 | 1.335767e-07
1680.02 | 2.217766 | 3.288829e-07 | 83.37504 | 96.60282 | 16.62423 | 19.26173 | 0.9653293 | 0.1930317 | 2.218516 | 4.042308e-07 | 0.001499491 | 1.506957e-07
1689.98 | 2.217423 | 3.63984e-07 | 81.50035 | 94.42574 | 18.49887 | 21.43267 | 0.9440985 | 0.2142115 | 2.218176 | 4.488244e-07 | 0.001507122 | 1.696808e-07
1700.03 | 2.217078 | 4.030296e-07 | 79.49852 | 92.10155 | 20.50064 | 23.75064 | 0.9209303 | 0.2373212 | 2.217835 | 4.985792e-07 | 0.001513879 | 1.910993e-07
1710.01 | 2.216739 | 4.457554e-07 | 77.58822 | 89.88365 | 22.41089 | 25.96234 | 0.8988901 | 0.259348 | 2.217498 | 5.531862e-07 | 0.001519671 | 2.148615e-07
1720.02 | 2.2164 | 4.929442e-07 | 75.89636 | 87.91899 | 24.10268 | 27.92075 | 0.8792487 | 0.2788861 | 2.217162 | 6.136741e-07 | 0.001524576 | 2.414599e-07
1729.95 | 2.216066 | 5.4445e-07 | 74.54158 | 86.34501 | 25.4574 | 29.4885 | 0.8633523 | 0.2947168 | 2.21683 | 6.798862e-07 | 0.001528566 | 2.708724e-07
1739.99 | 2.215731 | 6.017264e-07 | 73.56422 | 85.20831 | 26.43466 | 30.61886 | 0.8517942 | 0.3062419 | 2.216496 | 7.537259e-07 | 0.001531727 | 3.03999e-07
1749.96 | 2.215399 | 6.64259e-07 | 73.01769 | 84.57072 | 26.9811 | 31.25011 | 0.8451892 | 0.3127458 | 2.216166 | 8.345678e-07 | 0.001534013 | 3.406177e-07
1760.02 | 2.215067 | 7.335982e-07 | 72.90397 | 84.43442 | 27.09469 | 31.37998 | 0.8435911 | 0.3142355 | 2.215835 | 9.244568e-07 | 0.001535473 | 3.817172e-07
1770.03 | 2.214738 | 8.093879e-07 | 73.2172 | 84.79258 | 26.78133 | 31.01537 | 0.84682 | 0.3110596 | 2.215506 | 1.022975e-06 | 0.001536098 | 4.271744e-07
1779.95 | 2.214414 | 8.917913e-07 | 73.92079 | 85.60279 | 26.07757 | 30.19872 | 0.8545476 | 0.3030374 | 2.215182 | 1.130374e-06 | 0.001535914 | 4.771663e-07
1789.96 | 2.214088 | 9.829659e-07 | 74.985 | 86.83043 | 25.01317 | 28.96452 | 0.8665478 | 0.2910853 | 2.214856 | 1.249515e-06 | 0.001534933 | 5.330983e-07
1800.01 | 2.213763 | 1.083337e-06 | 76.35182 | 88.40829 | 23.64614 | 27.38002 | 0.882071 | 0.2754425 | 2.214529 | 1.38101e-06 | 0.001533158 | 5.953463e-07
1809.96 | 2.213442 | 1.1922e-06 | 77.92355 | 90.22326 | 22.07416 | 25.55842 | 0.8999267 | 0.2574328 | 2.214208 | 1.523989e-06 | 0.001530633 | 6.635771e-07
1819.96 | 2.213122 | 1.311959e-06 | 79.62911 | 92.19293 | 20.36833 | 23.58203 | 0.9194159 | 0.2376955 | 2.213886 | 1.681663e-06 | 0.001527338 | 7.394091e-07
1829.96 | 2.212803 | 1.442991e-06 | 81.35305 | 94.18365 | 18.64408 | 21.58453 | 0.9394247 | 0.21772 | 2.213564 | 1.854597e-06 | 0.001523296 | 8.232111e-07
1840.01 | 2.212483 | 1.587016e-06 | 82.98591 | 96.06865 | 17.01088 | 19.69265 | 0.9582032 | 0.1987361 | 2.213243 | 2.045126e-06 | 0.001518493 | 9.162203e-07
1850.03 | 2.212166 | 1.743975e-06 | 84.39626 | 97.69587 | 15.60016 | 18.05851 | 0.9744482 | 0.1823071 | 2.212923 | 2.253246e-06 | 0.001512976 | 1.018541e-06
1860 | 2.211852 | 1.914512e-06 | 85.47877 | 98.94342 | 14.51727 | 16.80404 | 0.9871277 | 0.16961 | 2.212606 | 2.479875e-06 | 0.001506777 | 1.130728e-06
1870 | 2.211538 | 2.10115e-06 | 86.16229 | 99.72898 | 13.83336 | 16.01149 | 0.9950603 | 0.1614577 | 2.212288 | 2.728446e-06 | 0.001499859 | 1.254592e-06
1879.96 | 2.211227 | 2.303835e-06 | 86.39691 | 99.99491 | 13.59833 | 15.73857 | 0.9981406 | 0.1584274 | 2.211973 | 2.998964e-06 | 0.001492281 | 1.390257e-06
1889.95 | 2.210916 | 2.525337e-06 | 86.17914 | 99.7372 | 13.8157 | 15.98924 | 0.9958998 | 0.1604707 | 2.211658 | 3.295208e-06 | 0.001484001 | 1.539741e-06
1899.97 | 2.210604 | 2.767294e-06 | 85.53849 | 98.9901 | 14.45594 | 16.72925 | 0.9885569 | 0.1676759 | 2.211342 | 3.619462e-06 | 0.001475024 | 1.704335e-06
1910.03 | 2.210293 | 3.031745e-06 | 84.53674 | 97.82517 | 15.45728 | 17.88703 | 0.9773142 | 0.178892 | 2.211026 | 3.974558e-06 | 0.001465343 | 1.885626e-06
1919.99 | 2.209986 | 3.316491e-06 | 83.2784 | 96.36351 | 16.71521 | 19.34158 | 0.9627502 | 0.1933836 | 2.210713 | 4.357632e-06 | 0.001455107 | 2.082282e-06
1930.01 | 2.209678 | 3.627758e-06 | 81.84208 | 94.69602 | 18.15111 | 21.00188 | 0.9462135 | 0.2098488 | 2.2104 | 4.777153e-06 | 0.001444166 | 2.29879e-06
1939.99 | 2.209372 | 3.964404e-06 | 80.337 | 92.94918 | 19.65575 | 22.74153 | 0.9288407 | 0.2271463 | 2.210088 | 5.231685e-06 | 0.001432635 | 2.534562e-06
1950.04 | 2.209064 | 4.332294e-06 | 78.83364 | 91.20447 | 21.15865 | 24.47893 | 0.9116505 | 0.2442278 | 2.209775 | 5.729252e-06 | 0.001420394 | 2.793917e-06
1960 | 2.208761 | 4.727616e-06 | 77.42883 | 89.57398 | 22.56297 | 26.10211 | 0.8953431 | 0.2605771 | 2.209465 | 6.264802e-06 | 0.001407647 | 3.074372e-06
1970.02 | 2.208456 | 5.158455e-06 | 76.1592 | 88.10003 | 23.83206 | 27.56863 | 0.8806412 | 0.2752049 | 2.209153 | 6.849389e-06 | 0.001394214 | 3.381867e-06
1979.95 | 2.208155 | 5.620581e-06 | 75.08596 | 86.85343 | 24.90471 | 28.80777 | 0.8681159 | 0.2877247 | 2.208845 | 7.477375e-06 | 0.001380305 | 3.713586e-06
1990.02 | 2.20785 | 6.127516e-06 | 74.21606 | 85.84208 | 25.77394 | 29.81145 | 0.8577784 | 0.297951 | 2.208533 | 8.167247e-06 | 0.001365603 | 4.079462e-06
2000.04 | 2.207547 | 6.672897e-06 | 73.58798 | 85.11054 | 26.40127 | 30.53524 | 0.8501767 | 0.3054253 | 2.208223 | 8.910468e-06 | 0.001350383 | 4.47514e-06
2009.96 | 2.207248 | 7.25587e-06 | 73.20923 | 84.66747 | 26.7792 | 30.97051 | 0.8456372 | 0.3099061 | 2.207916 | 9.705952e-06 | 0.001334743 | 4.900163e-06
2019.95 | 2.206948 | 7.889163e-06 | 73.07442 | 84.5065 | 26.91307 | 31.12347 | 0.8439306 | 0.3114887 | 2.207607 | 1.057116e-05 | 0.001318424 | 5.364001e-06
2030.02 | 2.206646 | 8.577587e-06 | 73.18488 | 84.62911 | 26.80155 | 30.99262 | 0.8450699 | 0.3103297 | 2.207296 | 1.151279e-05 | 0.001301404 | 5.870415e-06
2040.03 | 2.206346 | 9.314994e-06 | 73.53013 | 85.0232 | 26.45511 | 30.59016 | 0.848923 | 0.3064683 | 2.206988 | 1.252253e-05 | 0.001283923 | 6.415074e-06
2050.05 | 2.206046 | 1.010957e-05 | 74.09601 | 85.67232 | 25.88789 | 29.93246 | 0.855348 | 0.2998194 | 2.206679 | 1.361166e-05 | 0.001265872 | 7.004172e-06
2060.01 | 2.205749 | 1.095887e-05 | 74.8573 | 86.54729 | 25.12512 | 29.04875 | 0.8639909 | 0.2911804 | 2.206372 | 1.477689e-05 | 0.001247387 | 7.636034e-06
2069.99 | 2.205451 | 1.187304e-05 | 75.79425 | 87.62521 | 24.18651 | 27.96186 | 0.8746206 | 0.280433 | 2.206065 | 1.60322e-05 | 0.001228327 | 8.318318e-06
2080 | 2.205153 | 1.285732e-05 | 76.87911 | 88.87395 | 23.0998 | 26.70388 | 0.8872532 | 0.2677545 | 2.205757 | 1.738484e-05 | 0.001208677 | 9.055046e-06
2089.98 | 2.204856 | 1.390978e-05 | 78.07025 | 90.24537 | 21.90664 | 25.323 | 0.9007476 | 0.2540829 | 2.205451 | 1.883221e-05 | 0.001188561 | 9.844852e-06
2099.97 | 2.20456 | 1.503855e-05 | 79.33196 | 91.69817 | 20.64271 | 23.86048 | 0.9155403 | 0.2392638 | 2.205143 | 2.038548e-05 | 0.001167903 | 1.069386e-05
2110.04 | 2.204261 | 1.625689e-05 | 80.62893 | 93.19147 | 19.34331 | 22.35713 | 0.9305858 | 0.2240778 | 2.204834 | 2.206292e-05 | 0.001146559 | 1.161207e-05
2119.97 | 2.203967 | 1.754183e-05 | 81.88527 | 94.63768 | 18.0844 | 20.90078 | 0.9449327 | 0.2096 | 2.204529 | 2.383287e-05 | 0.001125005 | 1.258209e-05
2129.95 | 2.203671 | 1.892133e-05 | 83.07669 | 96.00864 | 16.89022 | 19.5194 | 0.9585258 | 0.1958645 | 2.204222 | 2.573378e-05 | 0.001102841 | 1.362491e-05
2140.02 | 2.203373 | 2.040746e-05 | 84.15817 | 97.2523 | 15.80581 | 18.26503 | 0.9709022 | 0.1833698 | 2.203913 | 2.778222e-05 | 0.001079971 | 1.474952e-05
2150.03 | 2.203077 | 2.19833e-05 | 85.06874 | 98.29832 | 14.89221 | 17.20819 | 0.9815019 | 0.1727456 | 2.203606 | 2.995474e-05 | 0.001056741 | 1.594287e-05
2159.95 | 2.202784 | 2.364672e-05 | 85.77246 | 99.10524 | 14.18537 | 16.39039 | 0.989807 | 0.1642829 | 2.203301 | 3.224824e-05 | 0.001033235 | 1.720304e-05
2170.01 | 2.202487 | 2.544201e-05 | 86.25604 | 99.65759 | 13.69856 | 15.8269 | 0.9954482 | 0.158553 | 2.202992 | 3.47236e-05 | 0.001008909 | 1.856319e-05
2180.05 | 2.202191 | 2.734761e-05 | 86.49078 | 99.92237 | 13.46056 | 15.55092 | 0.998256 | 0.1556732 | 2.202683 | 3.735085e-05 | 0.000984146 | 2.00065e-05
2190.01 | 2.201897 | 2.935547e-05 | 86.47451 | 99.89718 | 13.47357 | 15.56495 | 0.9978882 | 0.1559705 | 2.202377 | 4.011862e-05 | 0.0009591063 | 2.15263e-05
2199.95 | 2.201604 | 3.148095e-05 | 86.21851 | 99.59505 | 13.72633 | 15.85592 | 0.9949722 | 0.1585884 | 2.202071 | 4.304773e-05 | 0.0009336502 | 2.313356e-05
2209.96 | 2.201309 | 3.374929e-05 | 85.73728 | 99.03272 | 14.20431 | 16.40699 | 0.9894537 | 0.1641804 | 2.201763 | 4.617255e-05 | 0.0009075479 | 2.484653e-05
2220 | 2.201014 | 3.615845e-05 | 85.05726 | 98.24084 | 14.88107 | 17.18758 | 0.981795 | 0.1717633 | 2.201454 | 4.94898e-05 | 0.000880901 | 2.66627e-05
2230.02 | 2.200718 | 3.870172e-05 | 84.216 | 97.26281 | 15.7191 | 18.15432 | 0.9719081 | 0.1814896 | 2.201145 | 5.298969e-05 | 0.0008538456 | 2.857594e-05
2239.96 | 2.200426 | 4.136675e-05 | 83.25859 | 96.1508 | 16.67331 | 19.2551 | 0.9609979 | 0.1923965 | 2.200839 | 5.665464e-05 | 0.0008265544 | 3.057578e-05
2250.03 | 2.200129 | 4.421585e-05 | 82.20333 | 94.92583 | 17.72531 | 20.46863 | 0.9486846 | 0.204587 | 2.200528 | 6.056962e-05 | 0.0007984515 | 3.270755e-05
2260.03 | 2.199834 | 4.719856e-05 | 81.1087 | 93.65559 | 18.81665 | 21.72744 | 0.9358954 | 0.2172026 | 2.20022 | 6.466451e-05 | 0.0007700946 | 3.493189e-05
2270.02 | 2.19954 | 5.033557e-05 | 80.00422 | 92.37412 | 19.91777 | 22.99737 | 0.922994 | 0.2300249 | 2.199911 | 6.896684e-05 | 0.0007413228 | 3.726255e-05
2279.96 | 2.199247 | 5.361728e-05 | 78.92579 | 91.12291 | 20.99275 | 24.23695 | 0.9105348 | 0.2423973 | 2.199603 | 7.346256e-05 | 0.0007122587 | 3.969058e-05
2289.98 | 2.198952 | 5.709153e-05 | 77.88681 | 89.91732 | 22.02812 | 25.43062 | 0.89856 | 0.2542708 | 2.199293 | 7.821613e-05 | 0.0006825238 | 4.224918e-05
2299.96 | 2.198658 | 6.072166e-05 | 76.92283 | 88.79848 | 22.98832 | 26.53735 | 0.8874267 | 0.2653091 | 2.198984 | 8.317614e-05 | 0.0006524749 | 4.490895e-05
2309.96 | 2.198363 | 6.453262e-05 | 76.04636 | 87.78077 | 23.8608 | 27.54266 | 0.8774306 | 0.275251 | 2.198674 | 8.837543e-05 | 0.0006219361 | 4.768562e-05
2320.02 | 2.198066 | 6.854507e-05 | 75.26954 | 86.87816 | 24.63334 | 28.43247 | 0.8683848 | 0.2842447 | 2.198362 | 9.384068e-05 | 0.0005907831 | 5.059123e-05
2330 | 2.197772 | 7.270564e-05 | 74.61366 | 86.11526 | 25.2847 | 29.18231 | 0.8607976 | 0.2918265 | 2.198051 | 9.94977e-05 | 0.0005594542 | 5.358413e-05
2339.99 | 2.197477 | 7.705321e-05 | 74.07909 | 85.49245 | 25.81442 | 29.79165 | 0.854497 | 0.2979671 | 2.19774 | 0.0001053979 | 0.0005276741 | 5.668944e-05
2350.04 | 2.19718 | 8.161485e-05 | 73.66925 | 85.01359 | 26.21904 | 30.25651 | 0.8498563 | 0.3026207 | 2.197427 | 0.0001115764 | 0.0004952826 | 5.992314e-05
2360 | 2.196885 | 8.632475e-05 | 73.39205 | 84.68789 | 26.49066 | 30.56787 | 0.8467417 | 0.3057025 | 2.197117 | 0.0001179424 | 0.0004627678 | 6.323539e-05
2370.03 | 2.196588 | 9.12609e-05 | 73.24299 | 84.51002 | 26.63369 | 30.73077 | 0.8448443 | 0.3075261 | 2.196803 | 0.0001245997 | 0.0004296115 | 6.667766e-05
2380.03 | 2.196292 | 9.637787e-05 | 73.22292 | 84.48098 | 26.64729 | 30.74432 | 0.8448142 | 0.30744 | 2.19649 | 0.0001314851 | 0.0003961446 | 7.021443e-05
2389.97 | 2.195998 | 0.00010166 | 73.3272 | 84.59543 | 26.53609 | 30.61391 | 0.8459162 | 0.306218 | 2.196179 | 0.0001385757 | 0.0003624757 | 7.383152e-05
2400.03 | 2.1957 | 0.0001072067 | 73.55442 | 84.85158 | 26.30136 | 30.34097 | 0.8484921 | 0.3035986 | 2.195864 | 0.0001460031 | 0.0003279942 | 7.759277e-05
2410.02 | 2.195403 | 0.0001129166 | 73.89543 | 85.23897 | 25.95236 | 29.93625 | 0.8527569 | 0.2992903 | 2.19555 | 0.0001536291 | 0.0002933508 | 8.142491e-05
2420.02 | 2.195106 | 0.0001188349 | 74.34486 | 85.75134 | 25.49436 | 29.40588 | 0.8575503 | 0.2942539 | 2.195235 | 0.0001615121 | 0.0002582742 | 8.53544e-05
2430.04 | 2.194808 | 0.0001249696 | 74.89527 | 86.38005 | 24.9348 | 28.75841 | 0.8638791 | 0.287876 | 2.194919 | 0.0001696605 | 0.00022273 | 8.938183e-05
2440.04 | 2.19451 | 0.0001312968 | 75.53481 | 87.11146 | 24.28553 | 28.00759 | 0.8717435 | 0.2800583 | 2.194604 | 0.0001780403 | 0.0001868626 | 9.348696e-05
2450.01 | 2.194213 | 0.0001378091 | 76.25127 | 87.93146 | 23.5588 | 27.16754 | 0.878802 | 0.2757257 | 2.194288 | 0.0001866394 | 0.000150713 | 9.766054e-05
2460 | 2.193915 | 0.0001445388 | 77.03593 | 88.82994 | 22.76326 | 26.24826 | 0.8879015 | 0.2663259 | 2.193972 | 0.0001954981 | 0.0001141027 | 0.0001019185
2470.01 | 2.193616 | 0.0001514868 | 77.87568 | 89.79177 | 21.91205 | 25.2649 | 0.8977968 | 0.2563137 | 2.193655 | 0.0002046148 | 7.703178e-05 | 0.000106256
2480.04 | 2.193316 | 0.0001586534 | 78.75605 | 90.80026 | 21.01965 | 24.2342 | 0.9080379 | 0.2459043 | 2.193336 | 0.0002139873 | 3.949995e-05 | 0.0001106678
2490.09 | 2.193015 | 0.0001660387 | 79.66131 | 91.83725 | 20.10183 | 23.17432 | 0.9186774 | 0.2349711 | 2.193016 | 0.0002236128 | 1.507063e-06 | 0.0001151481
2499.92 | 2.192721 | 0.0001734587 | 80.55296 | 92.85853 | 19.19745 | 22.13012 | 0.929229 | 0.2242282 | 2.192703 | 0.0002332498 | 3.602615e-05 | 0.0001195821
2509.98 | 2.192419 | 0.0001812514 | 81.45465 | 93.89104 | 18.28234 | 21.07367 | 0.9398214 | 0.2134889 | 2.192381 | 0.0002433345 | 7.481648e-05 | 0.0001241662
2520.03 | 2.192116 | 0.0001892349 | 82.3269 | 94.88946 | 17.39637 | 20.05094 | 0.949957 | 0.2029397 | 2.192059 | 0.0002536276 | 0.000113949 | 0.0001287854
2530.07 | 2.191814 | 0.0001974058 | 83.15229 | 95.83369 | 16.55703 | 19.08212 | 0.9598261 | 0.1937694 | 2.191737 | 0.0002641219 | 0.0001534207 | 0.0001334322
2540.09 | 2.191512 | 0.0002057518 | 83.91341 | 96.70371 | 15.78185 | 18.18736 | 0.9674998 | 0.1847538 | 2.191416 | 0.0002747989 | 0.0001931886 | 0.0001380943
2550.09 | 2.19121 | 0.0002142679 | 84.5951 | 97.48204 | 15.0861 | 17.38427 | 0.97603 | 0.1772759 | 2.191094 | 0.0002856498 | 0.0002332487 | 0.0001427637
2560.06 | 2.190909 | 0.0002229403 | 85.18344 | 98.1527 | 14.48379 | 16.68896 | 0.9850657 | 0.1693531 | 2.190772 | 0.000296654 | 0.0002735565 | 0.0001474275
2570.01 | 2.190608 | 0.0002317717 | 85.66809 | 98.70376 | 13.98537 | 16.11346 | 0.9896685 | 0.1634794 | 2.19045 | 0.0003078128 | 0.0003141479 | 0.0001520823
2579.93 | 2.190307 | 0.0002407471 | 86.04023 | 99.12512 | 13.59977 | 15.66801 | 0.9939412 | 0.1594764 | 2.190129 | 0.0003191046 | 0.0003549777 | 0.0001567152
2590.07 | 2.189999 | 0.0002500922 | 86.29942 | 99.41612 | 13.32717 | 15.35277 | 0.9953167 | 0.1561365 | 2.1898 | 0.0003308091 | 0.0003970837 | 0.0001614338
2599.98 | 2.189697 | 0.0002593863 | 86.4309 | 99.56008 | 13.18303 | 15.18558 | 0.9979151 | 0.1551696 | 2.189478 | 0.0003423964 | 0.0004385952 | 0.0001660203
2610.11 | 2.189388 | 0.000269045 | 86.44035 | 99.56328 | 13.16114 | 15.1592 | 0.9979213 | 0.1540882 | 2.189148 | 0.0003543819 | 0.000481395 | 0.0001706739
2620.03 | 2.189086 | 0.000278652 | 86.32971 | 99.4283 | 13.26016 | 15.27209 | 0.995375 | 0.1559 | 2.188824 | 0.0003662461 | 0.0005236655 | 0.0001751883
2629.97 | 2.188782 | 0.0002884191 | 86.10506 | 99.162 | 13.47374 | 15.51689 | 0.9944825 | 0.1587034 | 2.188498 | 0.0003782494 | 0.0005663749 | 0.0001796605
2639.93 | 2.188476 | 0.00029834 | 85.77333 | 98.77238 | 13.79498 | 15.88562 | 0.9905427 | 0.1619585 | 2.188172 | 0.0003903808 | 0.000609524 | 0.0001840816
2649.91 | 2.18817 | 0.000308408 | 85.34353 | 98.26985 | 14.21487 | 16.36789 | 0.9862709 | 0.1669195 | 2.187844 | 0.0004026291 | 0.0006531137 | 0.0001884423
2659.91 | 2.187863 | 0.000318616 | 84.82638 | 97.66679 | 14.72267 | 16.95128 | 0.9808764 | 0.1734832 | 2.187514 | 0.0004149826 | 0.0006971446 | 0.0001927333
2669.93 | 2.187554 | 0.0003289565 | 84.23387 | 96.97701 | 15.30638 | 17.62197 | 0.9704154 | 0.1800525 | 2.187183 | 0.0004274293 | 0.0007416176 | 0.0001969456
2679.95 | 2.187245 | 0.0003394007 | 83.58016 | 96.21685 | 15.95181 | 18.3636 | 0.9646966 | 0.1877066 | 2.186852 | 0.0004399315 | 0.0007864437 | 0.0002010617
2689.99 | 2.186935 | 0.0003499609 | 82.87725 | 95.40013 | 16.64688 | 19.16225 | 0.9568995 | 0.1953051 | 2.186519 | 0.0004525014 | 0.0008317122 | 0.000205081
2700.01 | 2.186624 | 0.000360586 | 82.14126 | 94.54546 | 17.37543 | 19.99931 | 0.9474396 | 0.2039288 | 2.186186 | 0.0004650755 | 0.0008772415 | 0.0002089791
2710.03 | 2.186313 | 0.0003712876 | 81.3837 | 93.66607 | 18.12591 | 20.86145 | 0.9398908 | 0.2127034 | 2.185852 | 0.0004776656 | 0.0009231202 | 0.000212756
2720.02 | 2.186003 | 0.0003820239 | 80.619 | 92.77859 | 18.88381 | 21.73201 | 0.930236 | 0.2219194 | 2.185518 | 0.0004902204 | 0.0009692084 | 0.000216393
2730 | 2.185692 | 0.0003928064 | 79.85682 | 91.89413 | 19.63939 | 22.59976 | 0.9216638 | 0.230489 | 2.185184 | 0.0005027517 | 0.001015595 | 0.0002198906
2739.94 | 2.185381 | 0.0004035925 | 79.10949 | 91.0269 | 20.38028 | 23.45046 | 0.9121471 | 0.2397698 | 2.18485 | 0.0005152086 | 0.001062137 | 0.000223232
2750.09 | 2.185064 | 0.0004146447 | 78.36783 | 90.16615 | 21.11543 | 24.29437 | 0.9043056 | 0.2471616 | 2.184509 | 0.00052789 | 0.001110013 | 0.0002264905
2759.99 | 2.184754 | 0.0004254519 | 77.67328 | 89.35989 | 21.80364 | 25.08418 | 0.8951072 | 0.2544898 | 2.184175 | 0.0005402082 | 0.001157049 | 0.0002295126
2770.1 | 2.184436 | 0.0004365056 | 77.00046 | 88.57858 | 22.46993 | 25.8486 | 0.8864091 | 0.262387 | 2.183833 | 0.0005527222 | 0.00120543 | 0.0002324332
2779.98 | 2.184125 | 0.0004473148 | 76.38436 | 87.86277 | 23.07954 | 26.54775 | 0.8791637 | 0.2697499 | 2.183499 | 0.0005648747 | 0.001253045 | 0.0002351199
2790.09 | 2.183806 | 0.0004583722 | 75.8013 | 87.1849 | 23.65581 | 27.20836 | 0.8713643 | 0.2764994 | 2.183155 | 0.0005772182 | 0.001302113 | 0.0002376921
2799.98 | 2.183494 | 0.0004691755 | 75.28128 | 86.57977 | 24.16898 | 27.79635 | 0.8649634 | 0.2820243 | 2.182818 | 0.0005891905 | 0.001350448 | 0.0002400299
2810.11 | 2.183173 | 0.0004802168 | 74.80356 | 86.02317 | 24.63945 | 28.33507 | 0.8584338 | 0.2868678 | 2.182472 | 0.0006013351 | 0.001400299 | 0.0002422366
2820.03 | 2.182858 | 0.0004909953 | 74.39204 | 85.54293 | 25.04359 | 28.79746 | 0.854003 | 0.2913681 | 2.182133 | 0.0006130999 | 0.001449452 | 0.0002442093
2829.98 | 2.182541 | 0.0005017624 | 74.03706 | 85.12771 | 25.39089 | 29.19441 | 0.8493053 | 0.2949465 | 2.181792 | 0.0006247608 | 0.001499086 | 0.0002459968
2839.95 | 2.182223 | 0.0005124972 | 73.74059 | 84.77979 | 25.67932 | 29.5236 | 0.8444194 | 0.2976622 | 2.181449 | 0.0006362935 | 0.001549154 | 0.0002475926
2849.94 | 2.181904 | 0.0005231892 | 73.50368 | 84.50037 | 25.90783 | 29.78383 | 0.8419767 | 0.3000701 | 2.181104 | 0.0006476855 | 0.001599655 | 0.0002489927
2859.94 | 2.181584 | 0.0005338176 | 73.32708 | 84.29028 | 26.07566 | 29.97426 | 0.8402463 | 0.3025536 | 2.180759 | 0.0006589136 | 0.001650541 | 0.0002501922
2869.94 | 2.181263 | 0.0005443618 | 73.21084 | 84.14958 | 26.18275 | 30.09483 | 0.8383663 | 0.3032789 | 2.180412 | 0.0006699556 | 0.00170176 | 0.0002511876
2879.94 | 2.180941 | 0.0005548122 | 73.15441 | 84.07761 | 26.22966 | 30.1462 | 0.8379683 | 0.3037695 | 2.180064 | 0.000680801 | 0.001753312 | 0.0002519776
2889.93 | 2.180619 | 0.0005651492 | 73.15682 | 84.07327 | 26.21733 | 30.12948 | 0.8370546 | 0.3033335 | 2.179716 | 0.0006914295 | 0.001805144 | 0.0002525606
2899.89 | 2.180297 | 0.0005753434 | 73.21651 | 84.13473 | 26.14738 | 30.04654 | 0.8379 | 0.3017059 | 2.179369 | 0.0007018114 | 0.001857149 | 0.0002529361
2910.06 | 2.179968 | 0.0005856282 | 73.33492 | 84.26348 | 26.0181 | 29.89538 | 0.8386323 | 0.3001959 | 2.179012 | 0.0007121819 | 0.00191059 | 0.0002531075
2919.98 | 2.179646 | 0.0005955303 | 73.50456 | 84.45121 | 25.83748 | 29.68532 | 0.841014 | 0.2981891 | 2.178664 | 0.0007220647 | 0.001963045 | 0.0002530687
2930.1 | 2.179316 | 0.0006054914 | 73.7306 | 84.70354 | 25.59987 | 29.40976 | 0.8439853 | 0.2954775 | 2.178308 | 0.0007319017 | 0.002016893 | 0.0002528206
2939.97 | 2.178994 | 0.0006150613 | 74.00033 | 85.00617 | 25.31851 | 29.08406 | 0.8473135 | 0.2918506 | 2.177959 | 0.0007412497 | 0.002069735 | 0.0002523769
2950.05 | 2.178665 | 0.000624679 | 74.32342 | 85.36985 | 24.98322 | 28.69639 | 0.8502264 | 0.2880144 | 2.177603 | 0.0007505389 | 0.002124031 | 0.00025172
2959.9 | 2.178342 | 0.0006339176 | 74.68288 | 85.77539 | 24.61155 | 28.26706 | 0.8547643 | 0.2842478 | 2.177253 | 0.0007593583 | 0.002177411 | 0.0002508814
2969.98 | 2.178011 | 0.0006432013 | 75.09242 | 86.23816 | 24.18925 | 27.77959 | 0.8590255 | 0.27988 | 2.176894 | 0.0007681136 | 0.002232365 | 0.0002498246
2980.06 | 2.177679 | 0.0006523052 | 75.54075 | 86.74537 | 23.72792 | 27.24737 | 0.8653975 | 0.2739674 | 2.176535 | 0.0007765903 | 0.002287652 | 0.0002485701
2989.93 | 2.177353 | 0.0006610387 | 76.01383 | 87.28104 | 23.24192 | 26.68697 | 0.8697961 | 0.2678085 | 2.176182 | 0.0007846155 | 0.002342109 | 0.0002471535
3000.05 | 2.177018 | 0.0006698014 | 76.53006 | 87.86594 | 22.71229 | 26.07651 | 0.8764782 | 0.261698 | 2.175819 | 0.0007925573 | 0.002398274 | 0.0002455116
3009.97 | 2.176689 | 0.0006781964 | 77.06273 | 88.46973 | 22.16639 | 25.44751 | 0.8822391 | 0.2553879 | 2.175462 | 0.0008000565 | 0.002453653 | 0.0002437202
3019.91 | 2.176358 | 0.0006864095 | 77.61873 | 89.10016 | 21.59708 | 24.79174 | 0.8892713 | 0.2489969 | 2.175103 | 0.000807284 | 0.002509465 | 0.000241749
3030.09 | 2.176019 | 0.0006946093 | 78.20669 | 89.76693 | 20.99551 | 24.09899 | 0.8961449 | 0.2417157 | 2.174735 | 0.0008143856 | 0.002566958 | 0.0002395525
3040.06 | 2.175686 | 0.0007024277 | 78.79601 | 90.43529 | 20.39292 | 23.40524 | 0.9018437 | 0.2344278 | 2.174374 | 0.0008210438 | 0.00262359 | 0.0002372322
3050.03 | 2.175351 | 0.0007100316 | 79.39389 | 91.11332 | 19.78192 | 22.70195 | 0.9092956 | 0.2279687 | 2.174011 | 0.0008274066 | 0.002680544 | 0.0002347501
3060 | 2.175017 | 0.000717417 | 79.99544 | 91.79541 | 19.16746 | 21.99481 | 0.9163771 | 0.2207349 | 2.173648 | 0.0008334729 | 0.00273782 | 0.0002321118
3069.95 | 2.174682 | 0.0007245661 | 80.59447 | 92.47447 | 18.55581 | 21.29102 | 0.9227995 | 0.2133471 | 2.173284 | 0.0008392306 | 0.002795302 | 0.0002293292
3079.89 | 2.174346 | 0.0007314839 | 81.1866 | 93.14546 | 17.95142 | 20.59568 | 0.9295432 | 0.2065712 | 2.17292 | 0.0008446869 | 0.002853046 | 0.0002264062
3090.03 | 2.174003 | 0.0007383071 | 81.77897 | 93.81642 | 17.34697 | 19.90035 | 0.9367518 | 0.1997243 | 2.172547 | 0.0008499489 | 0.00291228 | 0.0002232835
3099.92 | 2.173667 | 0.0007447323 | 82.3404 | 94.45194 | 16.77424 | 19.24158 | 0.9419895 | 0.1925534 | 2.172182 | 0.000854786 | 0.002970373 | 0.0002201074
3110 | 2.173324 | 0.0007510453 | 82.89106 | 95.07479 | 16.21263 | 18.59564 | 0.9489766 | 0.1858233 | 2.17181 | 0.0008594176 | 0.003029907 | 0.0002167445
3120.07 | 2.172981 | 0.0007571128 | 83.41461 | 95.66642 | 15.67879 | 17.98166 | 0.9536894 | 0.180014 | 2.171436 | 0.0008637455 | 0.003089709 | 0.0002132654
3130.11 | 2.172638 | 0.0007629228 | 83.90558 | 96.22056 | 15.17825 | 17.406 | 0.959894 | 0.1746149 | 2.171063 | 0.0008677652 | 0.003149657 | 0.0002096848
3139.93 | 2.172301 | 0.0007683733 | 84.35171 | 96.72335 | 14.72351 | 16.88296 | 0.9647179 | 0.1692489 | 2.170697 | 0.0008714141 | 0.003208606 | 0.0002060815
3149.97 | 2.171956 | 0.000773708 | 84.76913 | 97.19291 | 14.29808 | 16.3936 | 0.9696703 | 0.16399 | 2.170322 | 0.0008748587 | 0.003269196 | 0.0002023015
3160.02 | 2.17161 | 0.0007788069 | 85.14429 | 97.61388 | 13.91577 | 15.95377 | 0.9730725 | 0.1600646 | 2.169945 | 0.0008780208 | 0.003330171 | 0.0001984277
3170.09 | 2.171262 | 0.0007836742 | 85.47429 | 97.98294 | 13.57953 | 15.56681 | 0.977476 | 0.1564095 | 2.169566 | 0.0008809059 | 0.003391592 | 0.0001944633
3179.95 | 2.170921 | 0.000788206 | 85.75039 | 98.29033 | 13.29821 | 15.24291 | 0.9800093 | 0.1537163 | 2.169195 | 0.0008834603 | 0.003452048 | 0.0001905086
3190.06 | 2.17057 | 0.0007926131 | 85.98318 | 98.54775 | 13.06105 | 14.96964 | 0.9827106 | 0.1505365 | 2.168812 | 0.0008858062 | 0.003514361 | 0.0001863861
3199.96 | 2.170225 | 0.0007966949 | 86.16034 | 98.74153 | 12.88057 | 14.7614 | 0.9849332 | 0.1488971 | 2.168437 | 0.0008878399 | 0.003575697 | 0.00018229
3210.11 | 2.169871 | 0.000800641 | 86.28889 | 98.87929 | 12.74961 | 14.6099 | 0.9858955 | 0.1469582 | 2.168051 | 0.0008896597 | 0.003638909 | 0.0001780374
3220.05 | 2.169523 | 0.0008042731 | 86.36237 | 98.95411 | 12.67473 | 14.52272 | 0.9849093 | 0.1458021 | 2.167672 | 0.000891187 | 0.003701133 | 0.0001738278
3229.98 | 2.169174 | 0.000807674 | 86.38424 | 98.96975 | 12.65241 | 14.49576 | 0.9858148 | 0.1463168 | 2.167292 | 0.0008924666 | 0.00376361 | 0.0001695852
3239.92 | 2.168825 | 0.0008108531 | 86.35531 | 98.92714 | 12.68181 | 14.52807 | 0.9852153 | 0.1458097 | 2.166911 | 0.0008935071 | 0.003826467 | 0.000165308
3250.07 | 2.168467 | 0.0008138694 | 86.2746 | 98.82501 | 12.76393 | 14.62071 | 0.9846758 | 0.1480034 | 2.166521 | 0.0008943276 | 0.003890979 | 0.0001609164
3259.97 | 2.168116 | 0.0008165906 | 86.14782 | 98.67033 | 12.89295 | 14.76708 | 0.9836088 | 0.1491076 | 2.166139 | 0.0008948987 | 0.00395422 | 0.0001566163
3270.07 | 2.167758 | 0.0008191454 | 85.97179 | 98.45904 | 13.0721 | 14.9708 | 0.9805839 | 0.1508528 | 2.165749 | 0.0008952551 | 0.004019062 | 0.0001522194
3279.92 | 2.167408 | 0.0008214249 | 85.75719 | 98.20385 | 13.2905 | 15.21946 | 0.9789401 | 0.1543075 | 2.165367 | 0.0008953891 | 0.004082614 | 0.0001479283
3289.97 | 2.16705 | 0.0008235388 | 85.49744 | 97.89677 | 13.55486 | 15.52066 | 0.9758351 | 0.1575394 | 2.164976 | 0.0008953154 | 0.004147776 | 0.0001435533
3300 | 2.166691 | 0.0008254389 | 85.20028 | 97.54691 | 13.85728 | 15.86538 | 0.972164 | 0.1605451 | 2.164585 | 0.0008950373 | 0.004213132 | 0.0001391969
3310.01 | 2.166332 | 0.0008271307 | 84.86933 | 97.15842 | 14.1941 | 16.24941 | 0.9682978 | 0.1647521 | 2.164193 | 0.0008945633 | 0.004278679 | 0.0001348652
3320.02 | 2.165973 | 0.0008286226 | 84.50754 | 96.73467 | 14.5623 | 16.66927 | 0.9632987 | 0.1691642 | 2.1638 | 0.0008939005 | 0.004344547 | 0.0001305557
3330.02 | 2.165612 | 0.000829918 | 84.11894 | 96.2803 | 14.95779 | 17.12029 | 0.9589913 | 0.17375 | 2.163407 | 0.0008930573 | 0.00441067 | 0.0001262785
3340.04 | 2.16525 | 0.0008310252 | 83.706 | 95.7981 | 15.37806 | 17.59956 | 0.9542296 | 0.1784798 | 2.163012 | 0.0008920385 | 0.004477246 | 0.0001220265
3350.07 | 2.164887 | 0.0008319472 | 83.27271 | 95.29267 | 15.81904 | 18.10243 | 0.9502186 | 0.1839492 | 2.162615 | 0.0008908521 | 0.004544212 | 0.0001178098
3359.9 | 2.16453 | 0.0008326747 | 82.83223 | 94.77928 | 16.26735 | 18.61362 | 0.945083 | 0.1887033 | 2.162225 | 0.0008895351 | 0.004610155 | 0.0001137207
3369.98 | 2.164163 | 0.0008332451 | 82.36784 | 94.23835 | 16.74002 | 19.15253 | 0.9391031 | 0.1938814 | 2.161824 | 0.0008880339 | 0.004678098 | 0.0001095775
3380.07 | 2.163794 | 0.0008336433 | 81.89358 | 93.68621 | 17.22276 | 19.70282 | 0.9336931 | 0.200486 | 2.161421 | 0.0008863862 | 0.004746434 | 0.0001054859
3389.96 | 2.163432 | 0.0008338712 | 81.42287 | 93.1384 | 17.70191 | 20.24894 | 0.9283366 | 0.2053103 | 2.161025 | 0.0008846382 | 0.004813733 | 0.0001015342
3400.09 | 2.16306 | 0.0008339435 | 80.93794 | 92.57417 | 18.19557 | 20.8115 | 0.9233131 | 0.2114863 | 2.160618 | 0.0008827193 | 0.004882991 | 9.755151e-05
3409.99 | 2.162695 | 0.0008338624 | 80.46424 | 92.02307 | 18.67786 | 21.36097 | 0.9167545 | 0.2172728 | 2.16022 | 0.000880726 | 0.004950996 | 9.372714e-05
3420.11 | 2.162322 | 0.0008336301 | 79.98306 | 91.46331 | 19.1678 | 21.91902 | 0.9131956 | 0.2233407 | 2.159811 | 0.0008785758 | 0.005020837 | 8.989138e-05
3430 | 2.161955 | 0.0008332629 | 79.51838 | 90.9227 | 19.64101 | 22.45788 | 0.9077739 | 0.2281539 | 2.159411 | 0.0008763722 | 0.005089409 | 8.62186e-05
3440.09 | 2.161581 | 0.0008327514 | 79.0524 | 90.3805 | 20.11562 | 22.99816 | 0.9021812 | 0.2328796 | 2.159001 | 0.0008740277 | 0.005159692 | 8.255261e-05
3449.93 | 2.161215 | 0.0008321252 | 78.608 | 89.86329 | 20.56832 | 23.51334 | 0.8967355 | 0.2380892 | 2.1586 | 0.0008716551 | 0.00522855 | 7.905981e-05
3459.96 | 2.16084 | 0.0008313633 | 78.16724 | 89.35013 | 21.01741 | 24.02424 | 0.8926625 | 0.243483 | 2.158191 | 0.0008691566 | 0.005299059 | 7.558667e-05
3469.97 | 2.160465 | 0.0008304846 | 77.74148 | 88.85421 | 21.45133 | 24.51768 | 0.8864303 | 0.248116 | 2.157781 | 0.0008665903 | 0.00536975 | 7.221134e-05
3479.96 | 2.160091 | 0.0008294958 | 77.33228 | 88.37731 | 21.86848 | 24.99186 | 0.8825917 | 0.2530328 | 2.15737 | 0.0008639639 | 0.005440622 | 6.893633e-05
3489.94 | 2.159715 | 0.0008284024 | 76.94064 | 87.92054 | 22.26787 | 25.44563 | 0.8774811 | 0.2571412 | 2.156959 | 0.0008612828 | 0.005511745 | 6.576081e-05
3499.9 | 2.159339 | 0.0008272119 | 76.56815 | 87.48574 | 22.64788 | 25.87716 | 0.8732067 | 0.2616652 | 2.156548 | 0.000858557 | 0.005583047 | 6.269018e-05
3510.1 | 2.158953 | 0.0008258963 | 76.20688 | 87.0636 | 23.0166 | 26.29564 | 0.8696632 | 0.2654111 | 2.156125 | 0.0008557214 | 0.005656399 | 5.965022e-05
3520.08 | 2.158574 | 0.0008245207 | 75.87418 | 86.67436 | 23.35634 | 26.68096 | 0.8649397 | 0.269482 | 2.15571 | 0.0008529111 | 0.005728495 | 5.678074e-05
3530.07 | 2.158194 | 0.0008230623 | 75.56259 | 86.30927 | 23.67473 | 27.0418 | 0.8613838 | 0.2730962 | 2.155294 | 0.0008500696 | 0.005800986 | 5.401452e-05
3540.09 | 2.157812 | 0.0008215237 | 75.27233 | 85.96856 | 23.97155 | 27.37792 | 0.8588279 | 0.2753118 | 2.154875 | 0.000847198 | 0.00587402 | 5.134876e-05
3549.91 | 2.157436 | 0.0008199479 | 75.01007 | 85.66005 | 24.23997 | 27.68158 | 0.8561418 | 0.2783935 | 2.154463 | 0.0008443697 | 0.005945912 | 4.884377e-05
3559.97 | 2.15705 | 0.0008182698 | 74.76467 | 85.37061 | 24.49141 | 27.9657 | 0.8524437 | 0.2812791 | 2.15404 | 0.0008414647 | 0.006019886 | 4.638979e-05
3570.05 | 2.156662 | 0.0008165299 | 74.54279 | 85.10803 | 24.71906 | 28.22259 | 0.8504193 | 0.2839863 | 2.153615 | 0.0008385531 | 0.006094337 | 4.404655e-05
3579.91 | 2.156282 | 0.0008147769 | 74.34927 | 84.87805 | 24.91796 | 28.44665 | 0.8484211 | 0.2862353 | 2.153198 | 0.0008357109 | 0.006167482 | 4.186797e-05
3590 | 2.155892 | 0.0008129368 | 74.1755 | 84.67043 | 25.09694 | 28.64785 | 0.8471126 | 0.2886915 | 2.15277 | 0.000832815 | 0.006242662 | 3.975628e-05
3600.08 | 2.155501 | 0.0008110578 | 74.02652 | 84.49113 | 25.25084 | 28.82038 | 0.8463527 | 0.2898827 | 2.152342 | 0.0008299413 | 0.006318099 | 3.776696e-05
3609.93 | 2.155117 | 0.000809188 | 73.90474 | 84.34308 | 25.37716 | 28.96145 | 0.8447727 | 0.2906153 | 2.151921 | 0.0008271582 | 0.006392134 | 3.59404e-05
3619.98 | 2.154725 | 0.0008072518 | 73.80469 | 84.21965 | 25.48157 | 29.07741 | 0.8434482 | 0.2919303 | 2.151491 | 0.0008243505 | 0.006468 | 3.419753e-05
3630 | 2.154333 | 0.0008052983 | 73.72916 | 84.12422 | 25.56116 | 29.16503 | 0.844249 | 0.2918442 | 2.151061 | 0.0008215895 | 0.006543968 | 3.258243e-05
3639.99 | 2.153942 | 0.0008033334 | 73.67777 | 84.05636 | 25.61633 | 29.22476 | 0.8414275 | 0.2918165 | 2.150632 | 0.000818881 | 0.006620035 | 3.109504e-05
3649.96 | 2.153549 | 0.000801361 | 73.65008 | 84.01552 | 25.64753 | 29.25714 | 0.8407766 | 0.2920488 | 2.150201 | 0.000816228 | 0.006696277 | 2.973395e-05
3659.91 | 2.153157 | 0.0007993865 | 73.64566 | 84.00123 | 25.65518 | 29.26265 | 0.8420668 | 0.2934809 | 2.149771 | 0.0008136362 | 0.006772691 | 2.849936e-05
3670.06 | 2.152756 | 0.0007973718 | 73.66472 | 84.0135 | 25.63916 | 29.24107 | 0.8432786 | 0.2930016 | 2.14933 | 0.000811056 | 0.006850975 | 2.736829e-05
3679.99 | 2.152362 | 0.0007954056 | 73.70604 | 84.05132 | 25.60056 | 29.19383 | 0.8439618 | 0.2918779 | 2.148898 | 0.0008085997 | 0.006927891 | 2.638805e-05
3689.92 | 2.151967 | 0.0007934496 | 73.76936 | 84.1142 | 25.53971 | 29.1212 | 0.8448042 | 0.2901257 | 2.148464 | 0.0008062164 | 0.007005132 | 2.553361e-05
3700.08 | 2.151561 | 0.0007914642 | 73.85647 | 84.20393 | 25.45488 | 29.02117 | 0.8438144 | 0.2895556 | 2.148019 | 0.0008038594 | 0.007084498 | 2.479045e-05
3710.04 | 2.151163 | 0.0007895388 | 73.96328 | 84.31625 | 25.35007 | 28.89844 | 0.8456118 | 0.2882045 | 2.147582 | 0.0008016345 | 0.007162633 | 2.419148e-05
3720.03 | 2.150762 | 0.0007876336 | 74.09116 | 84.45252 | 25.22396 | 28.75142 | 0.8470252 | 0.2859264 | 2.147142 | 0.0007994938 | 0.007241332 | 2.372044e-05
3730.03 | 2.15036 | 0.0007857579 | 74.23943 | 84.61194 | 25.07723 | 28.58095 | 0.8496391 | 0.2837513 | 2.1467 | 0.0007974478 | 0.007320441 | 2.337995e-05
3740.06 | 2.149956 | 0.0007839131 | 74.40789 | 84.79427 | 24.9101 | 28.38723 | 0.8512441 | 0.2827845 | 2.146256 | 0.0007954986 | 0.00740012 | 2.317105e-05
3750.1 | 2.14955 | 0.0007821084 | 74.59567 | 84.99853 | 24.72343 | 28.17128 | 0.8527023 | 0.2799568 | 2.14581 | 0.0007936563 | 0.007480213 | 2.309594e-05
3759.93 | 2.149151 | 0.0007803869 | 74.79742 | 85.21885 | 24.52256 | 27.93926 | 0.8560379 | 0.2756084 | 2.145372 | 0.0007919635 | 0.007558956 | 2.315331e-05
3769.98 | 2.148742 | 0.0007786783 | 75.02129 | 85.46407 | 24.29939 | 27.6818 | 0.859395 | 0.2737699 | 2.144923 | 0.0007903518 | 0.007639793 | 2.334694e-05
3780.02 | 2.148333 | 0.0007770285 | 75.26197 | 85.72834 | 24.05921 | 27.40503 | 0.8618072 | 0.2712731 | 2.144473 | 0.0007888674 | 0.007720886 | 2.367783e-05
3790.04 | 2.147923 | 0.0007754437 | 75.51834 | 86.01042 | 23.80315 | 27.11022 | 0.8649019 | 0.2685482 | 2.144022 | 0.0007875169 | 0.007802152 | 2.414631e-05
3800.04 | 2.147513 | 0.0007739285 | 75.7895 | 86.30926 | 23.53212 | 26.79843 | 0.8669596 | 0.2644792 | 2.143571 | 0.000786305 | 0.007883592 | 2.47529e-05
3810.01 | 2.147103 | 0.0007724889 | 76.07421 | 86.62346 | 23.24735 | 26.47107 | 0.8721238 | 0.2608585 | 2.143121 | 0.0007852376 | 0.00796512 | 2.549743e-05
3819.96 | 2.146693 | 0.0007711275 | 76.3718 | 86.95223 | 22.94954 | 26.12894 | 0.8744174 | 0.2578172 | 2.142669 | 0.000784318 | 0.008046817 | 2.638114e-05
3830.1 | 2.146273 | 0.0007698225 | 76.68794 | 87.30183 | 22.633 | 25.76549 | 0.8784191 | 0.2545574 | 2.142208 | 0.0007835366 | 0.008130416 | 2.742809e-05
3840 | 2.145863 | 0.0007686336 | 77.00822 | 87.65626 | 22.31218 | 25.39731 | 0.8810307 | 0.2501726 | 2.141757 | 0.0007829309 | 0.008212369 | 2.859464e-05
3850.11 | 2.145443 | 0.0007675111 | 77.34616 | 88.03045 | 21.97354 | 25.00888 | 0.8862263 | 0.2467598 | 2.141294 | 0.0007824787 | 0.008296403 | 2.993522e-05
3860 | 2.14503 | 0.0007665074 | 77.68637 | 88.40734 | 21.63249 | 24.61785 | 0.8908115 | 0.2426586 | 2.140841 | 0.0007822048 | 0.008378941 | 3.139477e-05
3870.11 | 2.144607 | 0.0007655828 | 78.04295 | 88.80251 | 21.27492 | 24.20803 | 0.8931913 | 0.238059 | 2.140376 | 0.0007821031 | 0.008463656 | 3.304063e-05
3880.02 | 2.144192 | 0.0007647807 | 78.40008 | 89.19837 | 20.91668 | 23.79761 | 0.8970293 | 0.2334444 | 2.139918 | 0.0007821844 | 0.008547032 | 3.480744e-05
3889.94 | 2.143775 | 0.000764086 | 78.76404 | 89.60188 | 20.55149 | 23.37935 | 0.9009944 | 0.2297589 | 2.139459 | 0.0007824515 | 0.008630825 | 3.6731e-05
3900.11 | 2.143346 | 0.0007634912 | 79.14278 | 90.0218 | 20.17136 | 22.94413 | 0.9053794 | 0.224975 | 2.138987 | 0.0007829247 | 0.008717077 | 3.886707e-05
3910.08 | 2.142924 | 0.0007630283 | 79.51847 | 90.43832 | 19.79421 | 22.51244 | 0.9109829 | 0.2209731 | 2.138523 | 0.0007835911 | 0.008801975 | 4.112565e-05
3920.07 | 2.142501 | 0.000762689 | 79.89812 | 90.8592 | 19.41298 | 22.07621 | 0.916177 | 0.2167298 | 2.138057 | 0.0007844668 | 0.008887382 | 4.355568e-05
3930.08 | 2.142075 | 0.0007624789 | 80.28061 | 91.28315 | 19.02879 | 21.63671 | 0.9206804 | 0.2129268 | 2.137588 | 0.0007855598 | 0.008973302 | 4.616198e-05
3940.08 | 2.141649 | 0.0007624039 | 80.66365 | 91.70758 | 18.64398 | 21.19659 | 0.9237148 | 0.2071849 | 2.137119 | 0.0007868745 | 0.009059479 | 4.894113e-05
3950.09 | 2.141221 | 0.0007624692 | 81.04681 | 92.13202 | 18.25894 | 20.75631 | 0.9275407 | 0.2032981 | 2.136648 | 0.0007884208 | 0.009146084 | 5.190314e-05
3960.08 | 2.140792 | 0.0007626794 | 81.4278 | 92.55385 | 17.876 | 20.31853 | 0.9317876 | 0.1995472 | 2.136176 | 0.0007902013 | 0.009232859 | 5.504364e-05
3970.06 | 2.140363 | 0.0007630395 | 81.80582 | 92.9722 | 17.49595 | 19.88413 | 0.9356153 | 0.1941169 | 2.135703 | 0.0007922245 | 0.009319891 | 5.837007e-05
3980.01 | 2.139934 | 0.0007635527 | 82.17898 | 93.38491 | 17.12069 | 19.45527 | 0.9398905 | 0.1907441 | 2.135231 | 0.0007944927 | 0.009407002 | 6.187985e-05
3989.93 | 2.139505 | 0.0007642188 | 82.54618 | 93.79076 | 16.75133 | 19.03323 | 0.9451848 | 0.1861085 | 2.134758 | 0.0007970061 | 0.00949419 | 6.557454e-05
4000.04 | 2.139067 | 0.0007650555 | 82.9143 | 94.19729 | 16.38096 | 18.61008 | 0.9486064 | 0.1820419 | 2.134275 | 0.0007998271 | 0.009583398 | 6.954334e-05
4009.91 | 2.138638 | 0.0007660251 | 83.26662 | 94.58601 | 16.02639 | 18.20504 | 0.9524821 | 0.1779917 | 2.133802 | 0.0008028344 | 0.00967083 | 7.36186e-05
4019.99 | 2.138198 | 0.0007671706 | 83.61813 | 94.97344 | 15.67255 | 17.80087 | 0.9563009 | 0.1741279 | 2.133318 | 0.0008061647 | 0.009760472 | 7.798819e-05
4030.05 | 2.137758 | 0.0007684696 | 83.95949 | 95.34922 | 15.32883 | 17.4083 | 0.959619 | 0.1703658 | 2.132833 | 0.0008097504 | 0.009850287 | 8.256156e-05
4039.9 | 2.137327 | 0.0007698917 | 84.28356 | 95.70549 | 15.00244 | 17.03554 | 0.9628419 | 0.1668335 | 2.132357 | 0.000813516 | 0.009938569 | 8.724852e-05
4049.97 | 2.136884 | 0.0007714989 | 84.60347 | 96.05665 | 14.68015 | 16.66747 | 0.965823 | 0.1633378 | 2.131869 | 0.0008176277 | 0.01002917 | 9.225772e-05
4060.06 | 2.136439 | 0.0007732642 | 84.91147 | 96.39414 | 14.36976 | 16.31299 | 0.9687826 | 0.1600062 | 2.131379 | 0.000822015 | 0.01012031 | 9.750157e-05
4069.95 | 2.136002 | 0.0007751449 | 85.20029 | 96.70997 | 14.0786 | 15.98047 | 0.9717779 | 0.156985 | 2.130897 | 0.0008265769 | 0.01020999 | 0.000102864
4080.08 | 2.135553 | 0.0007772254 | 85.48182 | 97.01712 | 13.79469 | 15.65621 | 0.9748117 | 0.1537811 | 2.130402 | 0.0008315201 | 0.0103022 | 0.0001085894
4090.01 | 2.135111 | 0.000779416 | 85.74295 | 97.30125 | 13.53125 | 15.35528 | 0.9780788 | 0.1507787 | 2.129915 | 0.0008366337 | 0.01039294 | 0.0001144354
4099.96 | 2.134668 | 0.0007817611 | 85.98914 | 97.56829 | 13.28277 | 15.07141 | 0.9807862 | 0.1480873 | 2.129426 | 0.0008420261 | 0.01048422 | 0.0001205301
4109.93 | 2.134222 | 0.0007842617 | 86.2196 | 97.81736 | 13.05004 | 14.80546 | 0.9830966 | 0.1457288 | 2.128934 | 0.0008477017 | 0.01057602 | 0.0001268802
4120.11 | 2.133766 | 0.0007869707 | 86.43755 | 98.05187 | 12.82982 | 14.55372 | 0.985231 | 0.143398 | 2.128431 | 0.0008537811 | 0.01067013 | 0.0001336208
4130.07 | 2.133318 | 0.0007897737 | 86.63325 | 98.26131 | 12.63194 | 14.32743 | 0.9869667 | 0.1414663 | 2.127937 | 0.0008600102 | 0.01076255 | 0.0001404729
4140.01 | 2.13287 | 0.0007927217 | 86.81079 | 98.4501 | 12.45228 | 14.12184 | 0.9886586 | 0.1395141 | 2.127442 | 0.0008665071 | 0.01085514 | 0.0001475709
4149.93 | 2.132421 | 0.0007958141 | 86.96988 | 98.6179 | 12.29111 | 13.93727 | 0.9896904 | 0.1380484 | 2.126947 | 0.0008732738 | 0.0109479 | 0.0001549194
4160.05 | 2.131963 | 0.0007991239 | 87.11323 | 98.76752 | 12.14569 | 13.77058 | 0.9907252 | 0.1367737 | 2.126441 | 0.0008804717 | 0.01104289 | 0.0001626956
4169.91 | 2.131514 | 0.0008024999 | 87.23424 | 98.89206 | 12.02272 | 13.62942 | 0.991727 | 0.135641 | 2.125947 | 0.000887775 | 0.01113579 | 0.0001705502
4179.97 | 2.131056 | 0.0008060985 | 87.33854 | 98.99734 | 11.91648 | 13.5072 | 0.9929184 | 0.1343568 | 2.12544 | 0.0008955258 | 0.01123093 | 0.0001788547
4190.01 | 2.130597 | 0.0008098458 | 87.42324 | 99.08036 | 11.82989 | 13.4073 | 0.9924466 | 0.1334626 | 2.124934 | 0.0009035672 | 0.01132625 | 0.0001874428
4200.03 | 2.130138 | 0.0008137416 | 87.48843 | 99.14122 | 11.76289 | 13.32961 | 0.9934227 | 0.1332271 | 2.124427 | 0.0009119019 | 0.01142173 | 0.0001963207
4210.05 | 2.129677 | 0.0008177938 | 87.53433 | 99.18018 | 11.71522 | 13.27385 | 0.9928526 | 0.1336034 | 2.123918 | 0.0009205505 | 0.01151758 | 0.0002055134
4220.07 | 2.129215 | 0.0008220031 | 87.56106 | 99.19738 | 11.68677 | 13.23987 | 0.9925554 | 0.1336938 | 2.123408 | 0.000929518 | 0.0116138 | 0.0002150297
4230.1 | 2.128752 | 0.000826375 | 87.56881 | 99.19301 | 11.67736 | 13.22745 | 0.9920245 | 0.1342581 | 2.122896 | 0.0009388191 | 0.01171047 | 0.0002248883
4239.93 | 2.128296 | 0.0008308141 | 87.5582 | 99.16807 | 11.68639 | 13.23596 | 0.9907835 | 0.1347748 | 2.122393 | 0.0009482553 | 0.01180557 | 0.0002348824
4250.01 | 2.127828 | 0.0008355258 | 87.52891 | 99.12162 | 11.71411 | 13.26558 | 0.9892001 | 0.1354865 | 2.121876 | 0.0009582667 | 0.01190345 | 0.0002454817
4260.1 | 2.127357 | 0.0008404053 | 87.48131 | 99.05439 | 11.76018 | 13.31596 | 0.9874322 | 0.1359373 | 2.121357 | 0.000968634 | 0.01200181 | 0.0002564574
4270 | 2.126895 | 0.0008453524 | 87.41726 | 98.96877 | 11.82278 | 13.38507 | 0.9860009 | 0.1363266 | 2.120845 | 0.0009791485 | 0.01209867 | 0.0002675924
4279.91 | 2.12643 | 0.0008504638 | 87.3364 | 98.86409 | 11.90222 | 13.47321 | 0.984702 | 0.1372278 | 2.120332 | 0.0009900198 | 0.01219599 | 0.000279112
4290.05 | 2.125954 | 0.0008558601 | 87.23687 | 98.73795 | 12.00033 | 13.58242 | 0.9829936 | 0.1383066 | 2.119806 | 0.001001509 | 0.01229594 | 0.0002912968
4299.96 | 2.125487 | 0.0008612977 | 87.12375 | 98.59674 | 12.11208 | 13.70708 | 0.9827566 | 0.1401425 | 2.11929 | 0.0010131 | 0.01239399 | 0.0003036052
4310.09 | 2.125008 | 0.0008670245 | 86.99256 | 98.43478 | 12.24191 | 13.85209 | 0.9811018 | 0.1421555 | 2.118761 | 0.001025328 | 0.01249459 | 0.0003166075
4319.97 | 2.12454 | 0.0008727754 | 86.8501 | 98.2604 | 12.38305 | 14.00993 | 0.9799265 | 0.1441452 | 2.118244 | 0.001037631 | 0.01259307 | 0.0003297106
4330.06 | 2.124061 | 0.0008788186 | 86.6905 | 98.06637 | 12.54132 | 14.18704 | 0.9781729 | 0.1464788 | 2.117714 | 0.001050586 | 0.01269403 | 0.0003435344
4340.11 | 2.123582 | 0.0008850101 | 86.51808 | 97.8579 | 12.71241 | 14.37861 | 0.9760659 | 0.1486822 | 2.117184 | 0.001063891 | 0.01279495 | 0.0003577609
4349.92 | 2.123113 | 0.000891221 | 86.33754 | 97.64058 | 12.89165 | 14.57939 | 0.9737334 | 0.1510477 | 2.116666 | 0.001077271 | 0.01289383 | 0.0003721009
4359.92 | 2.122634 | 0.0008977238 | 86.1418 | 97.40584 | 13.08607 | 14.79722 | 0.9708987 | 0.1533208 | 2.116137 | 0.00109132 | 0.01299499 | 0.0003871931
4369.9 | 2.122155 | 0.0009043879 | 85.93542 | 97.15912 | 13.29111 | 15.02701 | 0.9679492 | 0.1557103 | 2.115606 | 0.001105761 | 0.01309633 | 0.0004027468
4380.08 | 2.121664 | 0.0009113668 | 85.71434 | 96.89554 | 13.5108 | 15.27325 | 0.964599 | 0.1584503 | 2.115064 | 0.001120933 | 0.01320008 | 0.0004191333
4390.05 | 2.121183 | 0.0009183807 | 85.48827 | 96.62664 | 13.73549 | 15.5251 | 0.961524 | 0.161302 | 2.114531 | 0.001136234 | 0.01330207 | 0.0004357071
4400.03 | 2.120699 | 0.0009255808 | 85.25328 | 96.34767 | 13.96906 | 15.78692 | 0.957998 | 0.1643195 | 2.113997 | 0.001151998 | 0.01340453 | 0.0004528338
4410.02 | 2.120214 | 0.0009329696 | 85.01012 | 96.05949 | 14.21076 | 16.05783 | 0.9544958 | 0.1671606 | 2.11346 | 0.001168235 | 0.01350748 | 0.0004705311
4420.04 | 2.119726 | 0.0009405647 | 84.75902 | 95.76235 | 14.46034 | 16.33757 | 0.9512035 | 0.1700431 | 2.11292 | 0.001184992 | 0.01361111 | 0.0004888543
4430.07 | 2.119236 | 0.000948354 | 84.50122 | 95.45766 | 14.71657 | 16.62472 | 0.9479435 | 0.1729546 | 2.112378 | 0.001202248 | 0.01371523 | 0.0005077874
4439.91 | 2.118754 | 0.0009561792 | 84.24276 | 95.15252 | 14.97343 | 16.91254 | 0.9450321 | 0.1758519 | 2.111845 | 0.001219656 | 0.01381775 | 0.0005269543
4449.99 | 2.118259 | 0.0009643856 | 83.97304 | 94.83441 | 15.24142 | 17.2128 | 0.9420696 | 0.178917 | 2.111297 | 0.001237993 | 0.01392315 | 0.0005472153
4460.07 | 2.117762 | 0.0009727867 | 83.69906 | 94.51152 | 15.51362 | 17.5177 | 0.9388008 | 0.1817744 | 2.110748 | 0.001256851 | 0.01402894 | 0.0005681293
4469.94 | 2.117275 | 0.0009812036 | 83.42735 | 94.19153 | 15.78349 | 17.81995 | 0.9353724 | 0.1848263 | 2.110209 | 0.001275833 | 0.01413291 | 0.0005892593
4480.03 | 2.116775 | 0.0009900054 | 83.14677 | 93.86127 | 16.06211 | 18.13192 | 0.9315705 | 0.1879555 | 2.109656 | 0.001295779 | 0.01423958 | 0.0006115469
4490.09 | 2.116276 | 0.0009989819 | 82.86486 | 93.52962 | 16.34196 | 18.44519 | 0.9278585 | 0.1912062 | 2.109103 | 0.001316222 | 0.01434632 | 0.00063448
4499.92 | 2.115786 | 0.001007949 | 82.58796 | 93.20398 | 16.61676 | 18.75271 | 0.924041 | 0.194447 | 2.108561 | 0.001336747 | 0.014451 | 0.0006575957
4509.93 | 2.115287 | 0.001017282 | 82.30514 | 92.87147 | 16.89733 | 19.0666 | 0.9203973 | 0.1978208 | 2.108008 | 0.001358219 | 0.01455798 | 0.0006818742
4519.92 | 2.114786 | 0.001026801 | 82.02264 | 92.53941 | 17.17747 | 19.37992 | 0.9170703 | 0.2014049 | 2.107454 | 0.001380236 | 0.01466513 | 0.0007068702
4530.1 | 2.114275 | 0.001036714 | 81.73512 | 92.20147 | 17.46247 | 19.69857 | 0.9136706 | 0.2048164 | 2.106888 | 0.00140329 | 0.01477473 | 0.0007331523
4540.04 | 2.113775 | 0.001046603 | 81.45526 | 91.87257 | 17.73973 | 20.00846 | 0.9105318 | 0.2082189 | 2.106334 | 0.001426417 | 0.01488213 | 0.0007596281
4549.96 | 2.113274 | 0.001056681 | 81.17738 | 91.54597 | 18.01489 | 20.31589 | 0.9075472 | 0.2114813 | 2.105779 | 0.001450119 | 0.0149897 | 0.0007868756
4560.09 | 2.112761 | 0.001067192 | 80.89557 | 91.21472 | 18.29378 | 20.62736 | 0.9040249 | 0.2144028 | 2.105211 | 0.001474979 | 0.01509994 | 0.0008155756
4570.02 | 2.112257 | 0.001077711 | 80.62174 | 90.89279 | 18.56461 | 20.9297 | 0.9005701 | 0.2174401 | 2.104653 | 0.001500007 | 0.0152084 | 0.0008445932
4579.95 | 2.111752 | 0.001088447 | 80.35075 | 90.57411 | 18.83246 | 21.22859 | 0.8969278 | 0.2203795 | 2.104093 | 0.001525703 | 0.01531725 | 0.0008745121
4589.9 | 2.111244 | 0.001099426 | 80.08247 | 90.25852 | 19.09742 | 21.52412 | 0.8933772 | 0.2232671 | 2.103531 | 0.001552136 | 0.01542671 | 0.0009054217
4600.1 | 2.110722 | 0.001110912 | 79.81128 | 89.93936 | 19.36507 | 21.8225 | 0.8901846 | 0.2263336 | 2.102953 | 0.001579963 | 0.01553933 | 0.0009381033
4610.1 | 2.110209 | 0.001122403 | 79.54955 | 89.63118 | 19.62315 | 22.11007 | 0.8874396 | 0.2292116 | 2.102384 | 0.001607978 | 0.01565015 | 0.0009711512
4619.9 | 2.109705 | 0.001133888 | 79.29738 | 89.3341 | 19.87158 | 22.38674 | 0.8847 | 0.2322779 | 2.101825 | 0.001636155 | 0.01575913 | 0.001004534
4629.93 | 2.109187 | 0.001145876 | 79.04407 | 89.03546 | 20.1209 | 22.66424 | 0.8824361 | 0.2353354 | 2.101252 | 0.001665751 | 0.01587107 | 0.00103975
4639.97 | 2.108668 | 0.001158114 | 78.79566 | 88.74239 | 20.36512 | 22.93591 | 0.8800595 | 0.2385471 | 2.100676 | 0.001696163 | 0.01598352 | 0.001076097
4650 | 2.108147 | 0.001170581 | 78.55294 | 88.45579 | 20.60348 | 23.20087 | 0.8774099 | 0.2415914 | 2.100099 | 0.001727348 | 0.01609626 | 0.001113533
4660.02 | 2.107626 | 0.001183279 | 78.31618 | 88.17595 | 20.83569 | 23.45884 | 0.8743574 | 0.244308 | 2.099522 | 0.001759324 | 0.0162093 | 0.001152088
4670.02 | 2.107105 | 0.001196198 | 78.08584 | 87.90341 | 21.06131 | 23.7093 | 0.8715311 | 0.2468926 | 2.098943 | 0.001792074 | 0.01632252 | 0.001191752
4680 | 2.106583 | 0.001209339 | 77.86211 | 87.63839 | 21.28012 | 23.95203 | 0.8683262 | 0.2492674 | 2.098365 | 0.001825614 | 0.01643592 | 0.001232551
4689.94 | 2.106061 | 0.001222676 | 77.64561 | 87.38158 | 21.49154 | 24.18636 | 0.8655392 | 0.251621 | 2.097787 | 0.001859889 | 0.01654926 | 0.001274427
4700.08 | 2.105528 | 0.00123654 | 77.43145 | 87.12719 | 21.70029 | 24.41754 | 0.8634901 | 0.25348 | 2.097195 | 0.00189577 | 0.0166653 | 0.001318459
4709.97 | 2.105006 | 0.001250318 | 77.22926 | 86.88664 | 21.897 | 24.63518 | 0.8611679 | 0.25549 | 2.096617 | 0.001931677 | 0.01677888 | 0.001362719
4720.06 | 2.104473 | 0.001264638 | 77.02997 | 86.64911 | 22.09049 | 24.84905 | 0.8592741 | 0.2575843 | 2.096025 | 0.001969262 | 0.01689517 | 0.001409248
4729.93 | 2.103949 | 0.001278905 | 76.84199 | 86.42462 | 22.27258 | 25.0501 | 0.8576923 | 0.2598544 | 2.095445 | 0.002006977 | 0.01700934 | 0.001456144
4740.01 | 2.103413 | 0.001293745 | 76.65724 | 86.20353 | 22.45109 | 25.24697 | 0.855852 | 0.2620804 | 2.09485 | 0.002046489 | 0.01712634 | 0.001505488
4750.1 | 2.102876 | 0.001308874 | 76.47976 | 85.99062 | 22.6221 | 25.43534 | 0.8539102 | 0.2643244 | 2.094254 | 0.002087069 | 0.01724388 | 0.00155639
4760 | 2.102346 | 0.00132399 | 76.31296 | 85.79 | 22.78233 | 25.61158 | 0.8516992 | 0.2658297 | 2.093666 | 0.00212791 | 0.01735962 | 0.001607841
4769.91 | 2.101815 | 0.001339392 | 76.15336 | 85.59747 | 22.93512 | 25.7794 | 0.849852 | 0.2676743 | 2.093077 | 0.002169833 | 0.01747589 | 0.001660882
4780.07 | 2.101269 | 0.001355469 | 75.99746 | 85.4088 | 23.08379 | 25.94243 | 0.8476549 | 0.2689918 | 2.092471 | 0.00221392 | 0.01759551 | 0.001716903
4790.03 | 2.100732 | 0.001371513 | 75.85229 | 85.23246 | 23.22164 | 26.09331 | 0.8461268 | 0.270397 | 2.091876 | 0.002258253 | 0.01771319 | 0.001773478
4800 | 2.100193 | 0.001387859 | 75.71462 | 85.06456 | 23.35174 | 26.23543 | 0.8448363 | 0.2717543 | 2.091278 | 0.002303759 | 0.01783141 | 0.0018318
4809.99 | 2.099652 | 0.001404526 | 75.58439 | 84.905 | 23.47413 | 26.36882 | 0.8435978 | 0.2731234 | 2.090677 | 0.002350517 | 0.01795029 | 0.001891981
4819.97 | 2.09911 | 0.00142147 | 75.46203 | 84.7543 | 23.58841 | 26.49305 | 0.8424699 | 0.2747103 | 2.090075 | 0.002398414 | 0.01806947 | 0.001953889
4829.94 | 2.098566 | 0.001438691 | 75.34754 | 84.61247 | 23.69458 | 26.60813 | 0.8412825 | 0.2763586 | 2.089472 | 0.002447476 | 0.01818895 | 0.002017569
4839.9 | 2.098022 | 0.001456194 | 75.24091 | 84.47947 | 23.79264 | 26.71405 | 0.8399108 | 0.2773963 | 2.088868 | 0.002497725 | 0.01830873 | 0.002083063
4850.04 | 2.097467 | 0.001474322 | 75.1403 | 84.35301 | 23.88425 | 26.81262 | 0.8380347 | 0.2783531 | 2.088251 | 0.002550183 | 0.01843111 | 0.002151722
4859.94 | 2.096923 | 0.001492326 | 75.04982 | 84.23822 | 23.96569 | 26.89982 | 0.8365539 | 0.2785643 | 2.087648 | 0.002602693 | 0.01855101 | 0.002220735
4870.03 | 2.096367 | 0.001510988 | 74.96545 | 84.13004 | 24.04057 | 26.97955 | 0.8358953 | 0.2792398 | 2.08703 | 0.002657557 | 0.01867365 | 0.002293139
4880.08 | 2.095812 | 0.001529894 | 74.88927 | 84.0311 | 24.10701 | 27.04978 | 0.8336479 | 0.2794952 | 2.086414 | 0.002713586 | 0.01879624 | 0.002367385
4889.91 | 2.095268 | 0.001548696 | 74.82233 | 83.94281 | 24.16417 | 27.10967 | 0.8330694 | 0.2803284 | 2.08581 | 0.002769753 | 0.01891656 | 0.002442114
4899.94 | 2.094711 | 0.0015682 | 74.76169 | 83.86131 | 24.21454 | 27.16181 | 0.8323534 | 0.2805543 | 2.085191 | 0.002828485 | 0.01903976 | 0.00252057
4909.96 | 2.094153 | 0.00158801 | 74.70882 | 83.78852 | 24.25688 | 27.20492 | 0.8319212 | 0.2811818 | 2.084571 | 0.002888625 | 0.01916328 | 0.00260123
4919.99 | 2.093593 | 0.001608169 | 74.66355 | 83.72422 | 24.29131 | 27.23914 | 0.8315757 | 0.2817972 | 2.083949 | 0.002950327 | 0.01928735 | 0.002684315
4930.04 | 2.09303 | 0.001628703 | 74.62582 | 83.66834 | 24.31788 | 27.26451 | 0.8307774 | 0.2820678 | 2.083324 | 0.003013692 | 0.01941211 | 0.002769978
4939.9 | 2.092477 | 0.001649176 | 74.59617 | 83.62175 | 24.3363 | 27.2808 | 0.8301771 | 0.281778 | 2.082709 | 0.00307739 | 0.01953494 | 0.002856429
4949.99 | 2.091909 | 0.001670466 | 74.57333 | 83.58244 | 24.34735 | 27.28873 | 0.8300518 | 0.2818731 | 2.082078 | 0.003144179 | 0.01966108 | 0.002947426
4959.9 | 2.09135 | 0.001691714 | 74.5582 | 83.55201 | 24.3506 | 27.28797 | 0.8296451 | 0.2816793 | 2.081457 | 0.003211392 | 0.0197854 | 0.003039355
4970.03 | 2.090776 | 0.001713784 | 74.55015 | 83.52917 | 24.3462 | 27.27852 | 0.8293817 | 0.2818432 | 2.08082 | 0.003281786 | 0.01991293 | 0.003136005
4979.96 | 2.090213 | 0.001735763 | 74.54945 | 83.51481 | 24.33439 | 27.26086 | 0.8287288 | 0.2820443 | 2.080194 | 0.003352486 | 0.02003838 | 0.003233444
4990.1 | 2.089636 | 0.001758565 | 74.556 | 83.50825 | 24.31474 | 27.23431 | 0.8286978 | 0.2824143 | 2.079553 | 0.003426449 | 0.02016694 | 0.003335767
5000.02 | 2.08907 | 0.001781224 | 74.56944 | 83.50966 | 24.28819 | 27.20013 | 0.8286722 | 0.2829801 | 2.078924 | 0.003500573 | 0.02029315 | 0.003438698
5009.92 | 2.088504 | 0.001804188 | 74.58968 | 83.51869 | 24.25454 | 27.15801 | 0.8288998 | 0.2833941 | 2.078294 | 0.003576327 | 0.02041954 | 0.003544278
5020.02 | 2.087925 | 0.001827979 | 74.61728 | 83.53562 | 24.21295 | 27.10691 | 0.8288504 | 0.283205 | 2.07765 | 0.00365548 | 0.02054894 | 0.003655002
5030.08 | 2.087346 | 0.001852045 | 74.65164 | 83.56014 | 24.16432 | 27.04795 | 0.8284794 | 0.2834572 | 2.077007 | 0.003736237 | 0.02067828 | 0.003768383
5039.9 | 2.08678 | 0.001875895 | 74.6917 | 83.59131 | 24.11002 | 26.98276 | 0.8287969 | 0.2829379 | 2.076377 | 0.003816949 | 0.02080498 | 0.003882108
5049.9 | 2.086201 | 0.001900548 | 74.739 | 83.6303 | 24.04789 | 26.90873 | 0.8286906 | 0.2825903 | 2.075734 | 0.003901091 | 0.02093444 | 0.004001088
5060.1 | 2.08561 | 0.001926077 | 74.79391 | 83.67746 | 23.97751 | 26.8254 | 0.8293582 | 0.2815919 | 2.075077 | 0.003988986 | 0.02106696 | 0.004125818
5070.07 | 2.08503 | 0.001951408 | 74.85398 | 83.73065 | 23.90199 | 26.73645 | 0.8299092 | 0.2808401 | 2.074432 | 0.004076959 | 0.02119696 | 0.004251101
5080.04 | 2.084449 | 0.001977116 | 74.92024 | 83.79071 | 23.81994 | 26.6402 | 0.8296061 | 0.2799461 | 2.073785 | 0.00416701 | 0.0213274 | 0.004379789
5090.01 | 2.083866 | 0.002003202 | 74.99259 | 83.85753 | 23.73147 | 26.53679 | 0.8303429 | 0.2795099 | 2.073137 | 0.004259181 | 0.0214583 | 0.004511958
5100 | 2.083281 | 0.002029722 | 75.07107 | 83.9311 | 23.6365 | 26.42612 | 0.8308549 | 0.2790582 | 2.072486 | 0.004353703 | 0.02158992 | 0.004647961
5110.01 | 2.082693 | 0.002056683 | 75.1556 | 84.01134 | 23.53511 | 26.3083 | 0.8318917 | 0.2788436 | 2.071832 | 0.004450633 | 0.02172226 | 0.0047879
5120.04 | 2.082102 | 0.002084088 | 75.24608 | 84.09813 | 23.42738 | 26.18341 | 0.8323226 | 0.2785415 | 2.071174 | 0.004550026 | 0.02185533 | 0.004931877
5130.1 | 2.081507 | 0.00211197 | 75.34251 | 84.19146 | 23.3133 | 26.05144 | 0.8328372 | 0.2779272 | 2.070513 | 0.004652043 | 0.02198927 | 0.005080145
5139.96 | 2.080923 | 0.002139685 | 75.44243 | 84.2889 | 23.19574 | 25.91571 | 0.8336449 | 0.2770216 | 2.069863 | 0.004754334 | 0.022121 | 0.005229298
5150.04 | 2.080324 | 0.002168416 | 75.54996 | 84.39446 | 23.06983 | 25.77057 | 0.834597 | 0.276315 | 2.069196 | 0.004861309 | 0.02225614 | 0.005385785
5159.91 | 2.079737 | 0.00219694 | 75.6604 | 84.50349 | 22.94104 | 25.62236 | 0.8354337 | 0.2754441 | 2.068542 | 0.004968449 | 0.02238893 | 0.005543016
5169.99 | 2.079135 | 0.002226474 | 75.77831 | 84.62048 | 22.80404 | 25.46493 | 0.8363434 | 0.27448 | 2.067872 | 0.005080358 | 0.02252501 | 0.005707768
5180.05 | 2.078532 | 0.002256356 | 75.901 | 84.74274 | 22.66195 | 25.30185 | 0.8373433 | 0.2734335 | 2.067202 | 0.005194599 | 0.0226613 | 0.005876486
5190.09 | 2.077929 | 0.002286586 | 76.02829 | 84.87009 | 22.51493 | 25.13334 | 0.8384498 | 0.2723153 | 2.06653 | 0.005311201 | 0.02279779 | 0.00604923
5199.88 | 2.07734 | 0.002316458 | 76.15693 | 84.99923 | 22.36671 | 24.96363 | 0.8396776 | 0.2711367 | 2.065874 | 0.005427434 | 0.02293135 | 0.006221952

## Manifest
Key | Value
run_id | run_20260802T112640Z
started_at_utc | 2026-08-02T11:26:40.557567+00:00
app_id | CERTUS_INDEX
app_version | 26_05
seed
software_env | {'python': '3.14.6', 'numpy': '2.4.6', 'scipy': '1.17.1', 'numba': '0.65.1', 'pyqt': '6.11.0', 'openpyxl': '3.1.5', 'matplotlib': '3.10.9', 'os': 'Windows 11', 'certus_version': '26_05'}
numba_version | 0.65.1
numpy_version | 2.4.6
threading_layer | omp
env_locale | fr_FR.cp1252
cpu_brand | AMD64 Family 25 Model 80 Stepping 0, AuthenticAMD
os_release | 11
input_fingerprints | [{'path': 'D:\\drivefl\\couches minces 2026\\CERTUS\\0108\\example\\example_index\\H400-RTNBrel-sapphire.xlsx', 'sha256': '1308ac8f5656b33c2d85a6276e98f0efc46a926404874899bc7476472fd16a84', 'size': 26656, 'mtime_utc': '2026-07-02T15:17:53.892000+00:00'}]
params | {'config_repr': '<certus.core.certus_index_config.OptimizationConfig object at 0x000002BBD97D7120>', 'run_id': None, 'initiated_by': None, 'created_at': None, 'metadata': {}}
params_hash | 18bed1ab03429275b6aced97fff782f5dde6b04d6025fbe3884be8ffb5a7af52
materials_db_hash | b72b847d82264169ca83fa43f459ecf4c6d72e292d900d32b8a1673d14a0c8ee
db_version | b72b847d8226
warnings | ['Input data normalized before optimization.']
status | WARNING_DATA_NORMALIZED