## Summary
Date | Source File | Final RMSE | Optimization Time (s) | Mode | Thickness (nm) | Thickness Variation (%) | Substrate (material) | Sapphire n(lambda) source | Sapphire k column in file | Sellmeier_A | Sellmeier_B1 | Sellmeier_C1 | Sellmeier_B2 | Sellmeier_C2 | k_P1_Slope1 | k_P2_Pos1 | k_P3_Slope2 | k_P4_Pos2 | k_P5_Amp | k_P6_Center | k_P7_Width | k_P8_Beta
2026-08-02 16:17:20 | D:\drivefl\couches minces 2026\CERTUS\0108\example\example_index\H400-RTNBrel-sapphire.xlsx | 4.013098e-03 | 29.04 | IR Global Model (Phase 2/2) | 2976.2648 | +0.00 | Sapphire (Al2O3) | Sellmeier equation (materials_v1.json, id=3) | no | 1.100000 | 3.80681398e+00 | 4.99731835e-02 | 8.25017373e+00 | 3.99422251e+02 | -1.41781044e+01 | -6.72750854e+00 | -1.34509087e+01 | -1.74421158e+01 | 1.50572998e-03 | 8.19210028e+00 | 5.00000000e+00 | 4.91766968e+00

## Data
lambda | n_calc | k_calc | T_calc (%) | T_norm_calc (%) | R_calc (%) | R_norm_calc (%) | T_target | R_target | n_fit_T_only | k_fit_T_only | delta_n | delta_k
1149.97 | 2.242524 | 1.137067e-09 | 73.50193 | 85.38823 | 26.49807 | 30.78318 | 0.8525429 | 0.3086418 | 2.241951 | 1.065103e-09 | 0.001146007 | 1.43928e-10
1160.01 | 2.241819 | 1.268057e-09 | 72.21219 | 83.88571 | 27.7878 | 32.27986 | 0.8394075 | 0.3216926 | 2.241303 | 1.193013e-09 | 0.001033716 | 1.500878e-10
1170.05 | 2.24113 | 1.414129e-09 | 73.3225 | 85.17124 | 26.6775 | 30.98852 | 0.8535761 | 0.3073078 | 2.240667 | 1.336276e-09 | 0.000925291 | 1.557063e-10
1179.97 | 2.240463 | 1.574951e-09 | 76.40656 | 88.74931 | 23.59343 | 27.40472 | 0.8896052 | 0.2711367 | 2.240052 | 1.494692e-09 | 0.0008218254 | 1.605191e-10
1189.98 | 2.239804 | 1.755743e-09 | 80.58415 | 93.5971 | 19.41585 | 22.55117 | 0.9369182 | 0.2235342 | 2.239443 | 1.673552e-09 | 0.0007209855 | 1.643824e-10
1199.97 | 2.239159 | 1.95681e-09 | 84.33126 | 97.94447 | 15.66873 | 18.19807 | 0.9785482 | 0.181906 | 2.238847 | 1.873337e-09 | 0.0006237956 | 1.669473e-10
1209.95 | 2.238527 | 2.180593e-09 | 86.07889 | 99.9693 | 13.9211 | 16.16753 | 0.9974956 | 0.1629514 | 2.238262 | 2.096658e-09 | 0.0005300272 | 1.678714e-10
1220.04 | 2.237901 | 2.43277e-09 | 85.07214 | 98.79519 | 14.92785 | 17.33588 | 0.9853094 | 0.175286 | 2.237681 | 2.34941e-09 | 0.0004384905 | 1.667195e-10
1230.03 | 2.237292 | 2.711038e-09 | 81.939 | 95.15198 | 18.06099 | 20.9734 | 0.9494823 | 0.2111651 | 2.237117 | 2.629528e-09 | 0.0003509887 | 1.630211e-10
1240.03 | 2.236695 | 3.0213e-09 | 78.07355 | 90.65878 | 21.92644 | 25.46091 | 0.9050944 | 0.255466 | 2.236562 | 2.943202e-09 | 0.0002664147 | 1.561955e-10
1250.05 | 2.236107 | 3.367592e-09 | 74.76334 | 86.81072 | 25.23665 | 29.30329 | 0.8672014 | 0.293291 | 2.236015 | 3.294817e-09 | 0.0001846003 | 1.455494e-10
1259.95 | 2.235537 | 3.748449e-09 | 72.80788 | 84.53607 | 27.19211 | 31.57233 | 0.845068 | 0.3151803 | 2.235484 | 3.683189e-09 | 0.0001065536 | 1.305202e-10
1269.95 | 2.234971 | 4.176588e-09 | 72.45953 | 84.12751 | 27.54046 | 31.97523 | 0.8413805 | 0.3188089 | 2.234956 | 4.121644e-09 | 3.044374e-05 | 1.098867e-10
1280.05 | 2.23441 | 4.658278e-09 | 73.74385 | 85.61442 | 26.25614 | 30.4826 | 0.8560419 | 0.3040338 | 2.234431 | 4.61707e-09 | 4.373343e-05 | 8.241522e-11
1290.02 | 2.233865 | 5.18777e-09 | 76.34465 | 88.62957 | 23.65534 | 27.46182 | 0.8853503 | 0.2745315 | 2.233922 | 5.164001e-09 | 0.0001143824 | 4.753791e-11
1299.98 | 2.233329 | 5.776279e-09 | 79.72038 | 92.54402 | 20.27961 | 23.54174 | 0.923723 | 0.2360237 | 2.233421 | 5.77448e-09 | 0.000182485 | 3.598197e-12
1310.04 | 2.232798 | 6.437832e-09 | 83.09376 | 96.45532 | 16.90622 | 19.62476 | 0.962321 | 0.1973624 | 2.232922 | 6.463656e-09 | 0.0002488351 | 5.16491e-11
1320.01 | 2.232279 | 7.167418e-09 | 85.45987 | 99.1971 | 14.5401 | 16.87735 | 0.9893835 | 0.1703278 | 2.232435 | 7.22694e-09 | 0.0003122476 | 1.19044e-10
1329.98 | 2.231769 | 7.978772e-09 | 86.13498 | 99.97588 | 13.865 | 16.09294 | 0.9975837 | 0.1622537 | 2.231955 | 8.079352e-09 | 0.0003733949 | 2.011608e-10
1339.97 | 2.231265 | 8.882801e-09 | 84.96405 | 98.612 | 15.03593 | 17.45118 | 0.9843818 | 0.1754282 | 2.231482 | 9.033132e-09 | 0.0004324587 | 3.006615e-10
1349.96 | 2.230769 | 9.887988e-09 | 82.41015 | 95.64322 | 17.58982 | 20.41432 | 0.9555709 | 0.2042849 | 2.231014 | 1.009809e-08 | 0.0004893772 | 4.202128e-10
1360.05 | 2.230276 | 1.101723e-08 | 79.23607 | 91.95494 | 20.7639 | 24.09689 | 0.9196349 | 0.2404223 | 2.230548 | 1.129952e-08 | 0.0005447498 | 5.645947e-10
1370.01 | 2.229796 | 1.225659e-08 | 76.28065 | 88.52082 | 23.71932 | 27.52538 | 0.8854619 | 0.2740619 | 2.230095 | 1.262364e-08 | 0.0005973822 | 7.341021e-10
1379.96 | 2.229324 | 1.36319e-08 | 74.03602 | 85.91185 | 25.96395 | 30.12873 | 0.86019 | 0.2998049 | 2.229648 | 1.409909e-08 | 0.0006480068 | 9.343808e-10
1390 | 2.228854 | 1.517375e-08 | 72.77932 | 84.44943 | 27.22065 | 31.58546 | 0.8447013 | 0.3148076 | 2.229202 | 1.576007e-08 | 0.0006971629 | 1.172625e-09
1400.04 | 2.22839 | 1.688723e-08 | 72.63848 | 84.28188 | 27.36148 | 31.74731 | 0.8423167 | 0.3170352 | 2.228762 | 1.761357e-08 | 0.0007444364 | 1.452693e-09
1409.98 | 2.227937 | 1.877101e-08 | 73.56623 | 85.35418 | 26.43373 | 30.66936 | 0.8520996 | 0.3069757 | 2.228332 | 1.965968e-08 | 0.0007894341 | 1.777338e-09
1420.04 | 2.227485 | 2.088788e-08 | 75.44111 | 87.52517 | 24.55884 | 28.49265 | 0.8731397 | 0.2858264 | 2.227901 | 2.196837e-08 | 0.0008331951 | 2.160982e-09
1430 | 2.227043 | 2.321456e-08 | 77.96657 | 90.45073 | 22.03338 | 25.56141 | 0.9017411 | 0.2571921 | 2.22748 | 2.451623e-08 | 0.000874803 | 2.603347e-09
1439.97 | 2.226606 | 2.579827e-08 | 80.78187 | 93.71223 | 19.21807 | 22.29421 | 0.9338974 | 0.2248827 | 2.227063 | 2.735699e-08 | 0.0009147851 | 3.117451e-09
1450.03 | 2.226171 | 2.869117e-08 | 83.42706 | 96.77603 | 16.57286 | 19.22465 | 0.9644962 | 0.1942856 | 2.226647 | 3.055057e-08 | 0.0009534801 | 3.718792e-09
1459.97 | 2.225746 | 3.186161e-08 | 85.34734 | 98.99872 | 14.65257 | 16.99626 | 0.9866494 | 0.1720802 | 2.226241 | 3.406457e-08 | 0.0009901288 | 4.405919e-09
1470.01 | 2.225322 | 3.541223e-08 | 86.19544 | 99.97751 | 13.80446 | 16.0117 | 0.9982856 | 0.1625505 | 2.225834 | 3.801566e-08 | 0.001025587 | 5.206853e-09
1479.99 | 2.224905 | 3.932517e-08 | 85.80459 | 99.51924 | 14.19531 | 16.46423 | 0.9933752 | 0.1673106 | 2.225435 | 4.238723e-08 | 0.001059319 | 6.124131e-09
1490.04 | 2.22449 | 4.369273e-08 | 84.30863 | 97.7793 | 15.69126 | 18.19838 | 0.9761312 | 0.1848459 | 2.225036 | 4.728603e-08 | 0.001091799 | 7.186587e-09
1500.05 | 2.224081 | 4.851379e-08 | 82.07645 | 95.18572 | 17.92343 | 20.78617 | 0.9503782 | 0.2104546 | 2.224643 | 5.271476e-08 | 0.001122701 | 8.401942e-09
1509.98 | 2.223681 | 5.380911e-08 | 79.56252 | 92.26569 | 20.43736 | 23.70044 | 0.9217188 | 0.2389301 | 2.224256 | 5.870074e-08 | 0.001151961 | 9.783241e-09
1520 | 2.22328 | 5.972391e-08 | 77.12154 | 89.4305 | 22.87833 | 26.52982 | 0.8936337 | 0.2668266 | 2.22387 | 6.541284e-08 | 0.001180112 | 1.137786e-08
1529.95 | 2.222887 | 6.622407e-08 | 75.08928 | 87.06954 | 24.91058 | 28.88498 | 0.8700389 | 0.2902052 | 2.22349 | 7.281759e-08 | 0.001206731 | 1.318704e-08
1540.04 | 2.222492 | 7.351934e-08 | 73.61967 | 85.36113 | 26.38018 | 30.5875 | 0.8529619 | 0.3070689 | 2.223108 | 8.115998e-08 | 0.001232398 | 1.528127e-08
1549.95 | 2.222108 | 8.144489e-08 | 72.85319 | 84.46819 | 27.14664 | 31.47463 | 0.8439343 | 0.3159217 | 2.222736 | 9.025754e-08 | 0.001256336 | 1.76253e-08
1559.95 | 2.221724 | 9.028437e-08 | 72.78907 | 84.38957 | 27.21075 | 31.54737 | 0.84303 | 0.3166905 | 2.222364 | 1.004423e-07 | 0.001279244 | 2.031587e-08
1570 | 2.221342 | 1.001067e-07 | 73.41927 | 85.11588 | 26.58052 | 30.81513 | 0.850208 | 0.3094315 | 2.221993 | 1.11802e-07 | 0.001301031 | 2.339061e-08
1580.01 | 2.220965 | 1.109204e-07 | 74.6707 | 86.56227 | 25.32907 | 29.36281 | 0.8644043 | 0.2951312 | 2.221626 | 1.243548e-07 | 0.001321528 | 2.686892e-08
1589.98 | 2.220593 | 1.22816e-07 | 76.42297 | 88.58909 | 23.57677 | 27.33006 | 0.884363 | 0.2749832 | 2.221263 | 1.382146e-07 | 0.001340775 | 3.079703e-08
1599.99 | 2.220223 | 1.360025e-07 | 78.52864 | 91.02531 | 21.47107 | 24.88787 | 0.9081358 | 0.2512111 | 2.220902 | 1.536343e-07 | 0.001358952 | 3.526368e-08
1609.97 | 2.219857 | 1.505128e-07 | 80.76495 | 93.61271 | 19.23471 | 22.29449 | 0.9336698 | 0.2253487 | 2.220545 | 1.706637e-07 | 0.001375954 | 4.030187e-08
1619.99 | 2.219492 | 1.665869e-07 | 82.90118 | 96.08381 | 17.09843 | 19.81736 | 0.9584082 | 0.2006032 | 2.220188 | 1.895962e-07 | 0.001391923 | 4.601875e-08
1630.04 | 2.219129 | 1.843743e-07 | 84.67583 | 98.13556 | 15.32374 | 17.75954 | 0.9788647 | 0.1800942 | 2.219833 | 2.106218e-07 | 0.001406853 | 5.249496e-08
1640.02 | 2.218772 | 2.038505e-07 | 85.84963 | 99.4908 | 14.14989 | 16.39825 | 0.9926669 | 0.1660661 | 2.219483 | 2.33725e-07 | 0.001420626 | 5.974897e-08
1649.98 | 2.218418 | 2.252643e-07 | 86.29133 | 99.9975 | 13.70814 | 15.88549 | 0.9980982 | 0.1605775 | 2.219135 | 2.592153e-07 | 0.001433345 | 6.790198e-08
1659.99 | 2.218066 | 2.48968e-07 | 85.96364 | 99.61256 | 14.03579 | 16.26433 | 0.9945211 | 0.1639961 | 2.218788 | 2.875291e-07 | 0.001445116 | 7.712223e-08
1669.97 | 2.217716 | 2.749885e-07 | 84.94215 | 98.42375 | 15.05723 | 17.44704 | 0.9830017 | 0.1754336 | 2.218444 | 3.18717e-07 | 0.001455862 | 8.745699e-08
1680.02 | 2.217367 | 3.038324e-07 | 83.37726 | 96.6054 | 16.62207 | 19.25922 | 0.9653293 | 0.1930317 | 2.2181 | 3.534067e-07 | 0.001465704 | 9.914851e-08
1689.98 | 2.217023 | 3.352819e-07 | 81.50423 | 94.43024 | 18.49506 | 21.42825 | 0.9440985 | 0.2142115 | 2.217761 | 3.913573e-07 | 0.001474506 | 1.121507e-07
1700.03 | 2.216679 | 3.701798e-07 | 79.50418 | 92.1081 | 20.49506 | 23.74417 | 0.9209303 | 0.2373212 | 2.21742 | 4.336093e-07 | 0.001482447 | 1.268588e-07
1710.01 | 2.216339 | 4.08276e-07 | 77.59556 | 89.89215 | 22.40362 | 25.95393 | 0.8988901 | 0.259348 | 2.217084 | 4.798855e-07 | 0.001489414 | 1.432189e-07
1720.02 | 2.216 | 4.502542e-07 | 75.90519 | 87.92922 | 24.09394 | 27.91062 | 0.8792487 | 0.2788861 | 2.216748 | 5.31043e-07 | 0.001495501 | 1.615775e-07
1729.95 | 2.215667 | 4.959704e-07 | 74.55163 | 86.35665 | 25.44744 | 29.47696 | 0.8633523 | 0.2947168 | 2.216417 | 5.869344e-07 | 0.001500662 | 1.819278e-07
1739.99 | 2.215331 | 5.466982e-07 | 73.57521 | 85.22104 | 26.42378 | 30.60625 | 0.8517942 | 0.3062419 | 2.216083 | 6.491494e-07 | 0.00150501 | 2.049024e-07
1749.96 | 2.215 | 6.019651e-07 | 73.0293 | 84.58418 | 26.9696 | 31.23679 | 0.8451892 | 0.3127458 | 2.215754 | 7.17144e-07 | 0.001508476 | 2.303578e-07
1760.02 | 2.214667 | 6.631235e-07 | 72.91591 | 84.44825 | 27.08288 | 31.3663 | 0.8435911 | 0.3142355 | 2.215423 | 7.926201e-07 | 0.001511129 | 2.589934e-07
1770.03 | 2.214338 | 7.298407e-07 | 73.22915 | 84.80643 | 26.76952 | 31.00169 | 0.84682 | 0.3110596 | 2.215095 | 8.752088e-07 | 0.001512942 | 2.907363e-07
1779.95 | 2.214014 | 8.022447e-07 | 73.93246 | 85.6163 | 26.06607 | 30.1854 | 0.8545476 | 0.3030374 | 2.214771 | 9.65106e-07 | 0.001513938 | 3.257227e-07
1789.96 | 2.213689 | 8.822124e-07 | 74.99608 | 86.84325 | 25.00229 | 28.95192 | 0.8665478 | 0.2910853 | 2.214446 | 1.064688e-06 | 0.001514149 | 3.649518e-07
1800.01 | 2.213363 | 9.70095e-07 | 76.36201 | 88.42008 | 23.63617 | 27.36848 | 0.882071 | 0.2754425 | 2.21412 | 1.174448e-06 | 0.001513573 | 4.087061e-07
1809.96 | 2.213043 | 1.065257e-06 | 77.93259 | 90.23372 | 22.06537 | 25.54824 | 0.8999267 | 0.2574328 | 2.213799 | 1.293642e-06 | 0.001512237 | 4.567698e-07
1819.96 | 2.212723 | 1.169782e-06 | 79.63676 | 92.20179 | 20.36095 | 23.57349 | 0.9194159 | 0.2376955 | 2.213478 | 1.424934e-06 | 0.00151014 | 5.103034e-07
1829.96 | 2.212403 | 1.28398e-06 | 81.35918 | 94.19075 | 18.63826 | 21.57779 | 0.9394247 | 0.21772 | 2.213157 | 1.568776e-06 | 0.001507297 | 5.695921e-07
1840.01 | 2.212084 | 1.409327e-06 | 82.99047 | 96.07393 | 17.00668 | 19.68778 | 0.9582032 | 0.1987361 | 2.212836 | 1.727096e-06 | 0.001503703 | 6.355387e-07
1850.03 | 2.211767 | 1.545753e-06 | 84.39935 | 97.69945 | 15.59748 | 18.05541 | 0.9744482 | 0.1823071 | 2.212517 | 1.899876e-06 | 0.001499394 | 7.082476e-07
1860 | 2.211453 | 1.693802e-06 | 85.48062 | 98.94556 | 14.51588 | 16.80243 | 0.9871277 | 0.16961 | 2.2122 | 2.087874e-06 | 0.0014944 | 7.881448e-07
1870 | 2.211139 | 1.855649e-06 | 86.16325 | 99.7301 | 13.8329 | 16.01096 | 0.9950603 | 0.1614577 | 2.211884 | 2.293927e-06 | 0.001488692 | 8.765568e-07
1879.96 | 2.210828 | 2.031232e-06 | 86.39743 | 99.99551 | 13.59838 | 15.73862 | 0.9981406 | 0.1584274 | 2.211569 | 2.518038e-06 | 0.001482323 | 9.736122e-07
1889.95 | 2.210517 | 2.222938e-06 | 86.1797 | 99.73784 | 13.81576 | 15.98931 | 0.9958998 | 0.1604707 | 2.211254 | 2.763339e-06 | 0.001475259 | 1.080802e-06
1899.97 | 2.210206 | 2.432171e-06 | 85.53955 | 98.99132 | 14.45556 | 16.72881 | 0.9885569 | 0.1676759 | 2.21094 | 3.031725e-06 | 0.001467503 | 1.199106e-06
1910.03 | 2.209895 | 2.660687e-06 | 84.53868 | 97.82741 | 15.45607 | 17.88563 | 0.9773142 | 0.178892 | 2.210624 | 3.32555e-06 | 0.001459052 | 1.329727e-06
1919.99 | 2.209588 | 2.906581e-06 | 83.28151 | 96.36711 | 16.71289 | 19.3389 | 0.9627502 | 0.1933836 | 2.210313 | 3.642466e-06 | 0.001450038 | 1.471768e-06
1930.01 | 2.20928 | 3.175231e-06 | 81.84654 | 94.70118 | 18.1475 | 20.99771 | 0.9462135 | 0.2098488 | 2.21 | 3.989503e-06 | 0.001440328 | 1.628544e-06
1939.99 | 2.208974 | 3.465657e-06 | 80.34287 | 92.95596 | 19.6508 | 22.73579 | 0.9288407 | 0.2271463 | 2.209689 | 4.365512e-06 | 0.001430028 | 1.799709e-06
1950.04 | 2.208667 | 3.782928e-06 | 78.84091 | 91.21287 | 21.15236 | 24.47165 | 0.9116505 | 0.2442278 | 2.209376 | 4.777177e-06 | 0.001419029 | 1.988497e-06
1960 | 2.208363 | 4.123776e-06 | 77.43739 | 89.58389 | 22.55545 | 26.09341 | 0.8953431 | 0.2605771 | 2.209067 | 5.220377e-06 | 0.001407517 | 2.193201e-06
1970.02 | 2.208059 | 4.495199e-06 | 76.16894 | 88.11129 | 23.82344 | 27.55866 | 0.8806412 | 0.2752049 | 2.208756 | 5.704334e-06 | 0.001395329 | 2.41827e-06
1979.95 | 2.207757 | 4.893584e-06 | 75.0967 | 86.86586 | 24.89517 | 28.79674 | 0.8681159 | 0.2877247 | 2.208449 | 6.224467e-06 | 0.001382658 | 2.661767e-06
1990.02 | 2.207453 | 5.330633e-06 | 74.22765 | 85.85549 | 25.76365 | 29.79955 | 0.8577784 | 0.297951 | 2.208137 | 6.7962e-06 | 0.001369215 | 2.931135e-06
2000.04 | 2.20715 | 5.800921e-06 | 73.60024 | 85.12471 | 26.39042 | 30.52269 | 0.8501767 | 0.3054253 | 2.207828 | 7.412591e-06 | 0.001355253 | 3.223339e-06
2009.96 | 2.206852 | 6.30378e-06 | 73.22196 | 84.68219 | 26.76798 | 30.95754 | 0.8456372 | 0.3099061 | 2.207522 | 8.07288e-06 | 0.00134086 | 3.538201e-06
2019.95 | 2.206552 | 6.850273e-06 | 73.08747 | 84.52159 | 26.90167 | 31.11028 | 0.8439306 | 0.3114887 | 2.207214 | 8.791737e-06 | 0.001325802 | 3.882929e-06
2030.02 | 2.206249 | 7.444662e-06 | 73.19807 | 84.64436 | 26.79015 | 30.97944 | 0.8450699 | 0.3103297 | 2.206905 | 9.574945e-06 | 0.001310056 | 4.260566e-06
2040.03 | 2.20595 | 8.081764e-06 | 73.5433 | 85.03843 | 26.44389 | 30.57718 | 0.848923 | 0.3064683 | 2.206597 | 1.041583e-05 | 0.001293847 | 4.668134e-06
2050.05 | 2.20565 | 8.768794e-06 | 74.109 | 85.68735 | 25.87703 | 29.9199 | 0.855348 | 0.2998194 | 2.206289 | 1.132406e-05 | 0.001277072 | 5.110535e-06
2060.01 | 2.205353 | 9.503805e-06 | 74.86996 | 86.56194 | 25.11478 | 29.0368 | 0.8639909 | 0.2911804 | 2.205983 | 1.22972e-05 | 0.001259859 | 5.5868e-06
2069.99 | 2.205056 | 1.029576e-05 | 75.80644 | 87.63931 | 24.17686 | 27.95071 | 0.8746206 | 0.280433 | 2.205677 | 1.334728e-05 | 0.00124208 | 6.103024e-06
2080 | 2.204758 | 1.114944e-05 | 76.89071 | 88.88735 | 23.091 | 26.6937 | 0.8872532 | 0.2677545 | 2.20537 | 1.448076e-05 | 0.001223717 | 6.662636e-06
2089.98 | 2.204462 | 1.206342e-05 | 78.08114 | 90.25795 | 21.89881 | 25.31395 | 0.9007476 | 0.2540829 | 2.205064 | 1.569592e-05 | 0.001204888 | 7.265004e-06
2099.97 | 2.204165 | 1.304505e-05 | 79.34206 | 91.70984 | 20.63597 | 23.85269 | 0.9155403 | 0.2392638 | 2.204758 | 1.700267e-05 | 0.001185525 | 7.915246e-06
2110.04 | 2.203867 | 1.410622e-05 | 80.63818 | 93.20216 | 19.33773 | 22.35068 | 0.9305858 | 0.2240778 | 2.204449 | 1.841699e-05 | 0.001165489 | 8.621546e-06
2119.97 | 2.203573 | 1.522728e-05 | 81.89367 | 94.6474 | 18.07999 | 20.89568 | 0.9449327 | 0.2096 | 2.204145 | 1.99128e-05 | 0.001145229 | 9.371058e-06
2129.95 | 2.203277 | 1.643301e-05 | 83.08429 | 96.01742 | 16.88697 | 19.51565 | 0.9585258 | 0.1958645 | 2.20384 | 2.152328e-05 | 0.00112437 | 1.018054e-05
2140.02 | 2.20298 | 1.773451e-05 | 84.16504 | 97.26024 | 15.80365 | 18.26254 | 0.9709022 | 0.1833698 | 2.203531 | 2.326337e-05 | 0.001102823 | 1.105771e-05
2150.03 | 2.202684 | 1.911749e-05 | 85.07503 | 98.30558 | 14.891 | 17.2068 | 0.9815019 | 0.1727456 | 2.203225 | 2.511406e-05 | 0.00108091 | 1.199314e-05
2159.95 | 2.202392 | 2.05806e-05 | 85.77836 | 99.11205 | 14.18493 | 16.38989 | 0.989807 | 0.1642829 | 2.202921 | 2.70736e-05 | 0.001058715 | 1.2986e-05
2170.01 | 2.202095 | 2.216348e-05 | 86.26176 | 99.6642 | 13.69868 | 15.82704 | 0.9954482 | 0.158553 | 2.202613 | 2.919514e-05 | 0.001035723 | 1.406331e-05
2180.05 | 2.201799 | 2.384794e-05 | 86.49657 | 99.92907 | 13.46098 | 15.55141 | 0.998256 | 0.1556732 | 2.202305 | 3.145434e-05 | 0.001012297 | 1.521279e-05
2190.01 | 2.201506 | 2.562761e-05 | 86.48063 | 99.90425 | 13.47404 | 15.56549 | 0.9978882 | 0.1559705 | 2.202 | 3.384264e-05 | 0.0009885871 | 1.643006e-05
2199.95 | 2.201213 | 2.751689e-05 | 86.22518 | 99.60275 | 13.7266 | 15.85624 | 0.9949722 | 0.1585884 | 2.201695 | 3.637934e-05 | 0.0009644631 | 1.772489e-05
2209.96 | 2.200918 | 2.953924e-05 | 85.7447 | 99.0413 | 14.20415 | 16.40682 | 0.9894537 | 0.1641804 | 2.201388 | 3.909586e-05 | 0.0009397071 | 1.911325e-05
2220 | 2.200623 | 3.169401e-05 | 85.06563 | 98.2505 | 14.88031 | 17.1867 | 0.981795 | 0.1717633 | 2.20108 | 4.199128e-05 | 0.0009144152 | 2.059453e-05
2230.02 | 2.200328 | 3.39764e-05 | 84.22543 | 97.2737 | 15.71759 | 18.15257 | 0.9719081 | 0.1814896 | 2.200772 | 4.505898e-05 | 0.000888717 | 2.216514e-05
2239.96 | 2.200036 | 3.637649e-05 | 83.26915 | 96.163 | 16.67095 | 19.25237 | 0.9609979 | 0.1923965 | 2.200467 | 4.828543e-05 | 0.0008627771 | 2.381788e-05
2250.03 | 2.199739 | 3.895188e-05 | 82.21507 | 94.9394 | 17.72204 | 20.46486 | 0.9486846 | 0.204587 | 2.200157 | 5.174784e-05 | 0.000836048 | 2.559192e-05
2260.03 | 2.199445 | 4.165856e-05 | 81.12162 | 93.67051 | 18.81247 | 21.72262 | 0.9358954 | 0.2172026 | 2.19985 | 5.538675e-05 | 0.0008090604 | 2.745638e-05
2270.02 | 2.199151 | 4.451684e-05 | 80.01827 | 92.39034 | 19.91272 | 22.99154 | 0.922994 | 0.2300249 | 2.199542 | 5.922911e-05 | 0.0007816614 | 2.942454e-05
2279.96 | 2.198859 | 4.751966e-05 | 78.94091 | 91.14036 | 20.98687 | 24.23017 | 0.9105348 | 0.2423973 | 2.199236 | 6.326502e-05 | 0.0007539682 | 3.149072e-05
2289.98 | 2.198564 | 5.071279e-05 | 77.90292 | 89.93592 | 22.02149 | 25.42296 | 0.89856 | 0.2542708 | 2.198927 | 6.755551e-05 | 0.0007256202 | 3.368543e-05
2299.96 | 2.19827 | 5.40647e-05 | 76.93984 | 88.81812 | 22.98102 | 26.52893 | 0.8874267 | 0.2653091 | 2.198619 | 7.205763e-05 | 0.0006969578 | 3.598585e-05
2309.96 | 2.197976 | 5.760064e-05 | 76.06417 | 87.80133 | 23.85293 | 27.53357 | 0.8774306 | 0.275251 | 2.198309 | 7.680466e-05 | 0.0006678133 | 3.840803e-05
2320.02 | 2.197679 | 6.134244e-05 | 75.28806 | 86.89953 | 24.62499 | 28.42284 | 0.8683848 | 0.2842447 | 2.197998 | 8.182514e-05 | 0.0006380682 | 4.096539e-05
2330 | 2.197385 | 6.524282e-05 | 74.63277 | 86.13731 | 25.27599 | 29.17225 | 0.8607976 | 0.2918265 | 2.197689 | 8.70548e-05 | 0.000608141 | 4.362396e-05
2339.99 | 2.19709 | 6.934009e-05 | 74.0987 | 85.51507 | 25.80544 | 29.78128 | 0.854497 | 0.2979671 | 2.197379 | 9.254413e-05 | 0.0005777693 | 4.640807e-05
2350.04 | 2.196794 | 7.366173e-05 | 73.68926 | 85.03668 | 26.20988 | 30.24594 | 0.8498563 | 0.3026207 | 2.197067 | 9.832884e-05 | 0.0005467998 | 4.933422e-05
2360 | 2.1965 | 7.814694e-05 | 73.41236 | 84.71132 | 26.48143 | 30.55721 | 0.8467417 | 0.3057025 | 2.196758 | 0.0001043264 | 0.0005156996 | 5.235901e-05
2370.03 | 2.196203 | 8.287147e-05 | 73.26351 | 84.5337 | 26.62446 | 30.72012 | 0.8448443 | 0.3075261 | 2.196445 | 0.000110637 | 0.0004839731 | 5.553101e-05
2380.03 | 2.195908 | 8.779339e-05 | 73.24357 | 84.50481 | 26.63816 | 30.73379 | 0.8448142 | 0.30744 | 2.196134 | 0.000117203 | 0.000451937 | 5.881922e-05
2389.97 | 2.195614 | 9.28986e-05 | 73.34789 | 84.6193 | 26.52714 | 30.60358 | 0.8459162 | 0.306218 | 2.195824 | 0.0001240043 | 0.0004196956 | 6.221142e-05
2400.03 | 2.195316 | 9.828456e-05 | 73.57507 | 84.87541 | 26.29266 | 30.33093 | 0.8484921 | 0.3035986 | 2.195509 | 0.000131169 | 0.0003866641 | 6.57689e-05
2410.02 | 2.19502 | 0.0001038538 | 73.91596 | 85.26266 | 25.94399 | 29.9266 | 0.8527569 | 0.2992903 | 2.195196 | 0.0001385655 | 0.0003534661 | 6.942354e-05
2420.02 | 2.194723 | 0.0001096509 | 74.3652 | 85.77479 | 25.4864 | 29.39669 | 0.8575503 | 0.2942539 | 2.194883 | 0.0001462514 | 0.0003198417 | 7.320096e-05
2430.04 | 2.194426 | 0.0001156842 | 74.91534 | 86.4032 | 24.9273 | 28.74977 | 0.8638791 | 0.287876 | 2.194568 | 0.0001542353 | 0.0002857581 | 7.710226e-05
2440.04 | 2.194128 | 0.0001219304 | 75.55454 | 87.13421 | 24.27857 | 27.99956 | 0.8717435 | 0.2800583 | 2.194254 | 0.0001624843 | 0.0002513537 | 8.110792e-05
2450.01 | 2.193832 | 0.0001283816 | 76.27059 | 87.95373 | 23.55241 | 27.16018 | 0.878802 | 0.2757257 | 2.19394 | 0.0001709858 | 0.0002166682 | 8.520843e-05
2460 | 2.193534 | 0.0001350693 | 77.05478 | 88.85167 | 22.75751 | 26.24163 | 0.8879015 | 0.2663259 | 2.193625 | 0.0001797787 | 0.0001815305 | 8.941874e-05
2470.01 | 2.193235 | 0.0001419937 | 77.894 | 89.81289 | 21.90697 | 25.25905 | 0.8977968 | 0.2563137 | 2.193308 | 0.0001888604 | 0.0001459406 | 9.373337e-05
2480.04 | 2.192936 | 0.0001491555 | 78.77379 | 90.82071 | 21.01528 | 24.22916 | 0.9080379 | 0.2459043 | 2.192991 | 0.0001982291 | 0.0001098983 | 9.814733e-05
2490.09 | 2.192636 | 0.0001565553 | 79.67842 | 91.85698 | 20.09818 | 23.17011 | 0.9186774 | 0.2349711 | 2.192672 | 0.0002078831 | 7.340359e-05 | 0.0001026556
2499.92 | 2.192341 | 0.0001640088 | 80.56943 | 92.87752 | 19.19451 | 22.12673 | 0.929229 | 0.2242282 | 2.19236 | 0.00021758 | 3.734117e-05 | 0.0001071423
2509.98 | 2.19204 | 0.0001718561 | 81.47044 | 93.90925 | 18.28012 | 21.0711 | 0.9398214 | 0.2134889 | 2.19204 | 0.0002277594 | 6.167294e-08 | 0.0001118065
2520.03 | 2.191738 | 0.0001799152 | 82.34201 | 94.90687 | 17.39482 | 20.04916 | 0.949957 | 0.2029397 | 2.191719 | 0.0002381815 | 3.755583e-05 | 0.0001165326
2530.07 | 2.191436 | 0.0001881829 | 83.16671 | 95.85031 | 16.55612 | 19.08107 | 0.9598261 | 0.1937694 | 2.191399 | 0.0002488395 | 7.550829e-05 | 0.0001213131
2540.09 | 2.191135 | 0.000196647 | 83.92717 | 96.71956 | 15.78151 | 18.18697 | 0.9674998 | 0.1847538 | 2.191078 | 0.0002597147 | 0.0001137543 | 0.0001261354
2550.09 | 2.190833 | 0.0002053028 | 84.60822 | 97.49716 | 15.08625 | 17.38444 | 0.97603 | 0.1772759 | 2.190757 | 0.0002707984 | 0.0001522899 | 0.0001309912
2560.06 | 2.190533 | 0.0002141361 | 85.19598 | 98.16714 | 14.48433 | 16.68958 | 0.9850657 | 0.1693531 | 2.190437 | 0.0002820697 | 0.000191072 | 0.0001358671
2570.01 | 2.190232 | 0.00022315 | 85.68009 | 98.71759 | 13.98619 | 16.1144 | 0.9896685 | 0.1634794 | 2.190117 | 0.0002935297 | 0.0002301351 | 0.0001407594
2579.93 | 2.189931 | 0.000232329 | 86.05176 | 99.13841 | 13.60075 | 15.66913 | 0.9939412 | 0.1594764 | 2.189797 | 0.0003051561 | 0.0002694355 | 0.0001456542
2590.07 | 2.189624 | 0.0002419045 | 86.31056 | 99.42894 | 13.32818 | 15.35394 | 0.9953167 | 0.1561365 | 2.189469 | 0.0003172376 | 0.0003099724 | 0.0001506661
2599.98 | 2.189323 | 0.0002514456 | 86.44171 | 99.57253 | 13.18396 | 15.18665 | 0.9979151 | 0.1551696 | 2.189148 | 0.0003292273 | 0.0003499445 | 0.0001555633
2610.11 | 2.189015 | 0.0002613787 | 86.45091 | 99.57544 | 13.16186 | 15.16002 | 0.9979213 | 0.1540882 | 2.188819 | 0.000341658 | 0.0003911649 | 0.0001605587
2620.03 | 2.188712 | 0.0002712757 | 86.3401 | 99.44027 | 13.26054 | 15.27253 | 0.995375 | 0.1559 | 2.188496 | 0.0003539909 | 0.0004318829 | 0.0001654303
2629.97 | 2.188409 | 0.0002813541 | 86.11535 | 99.17385 | 13.47368 | 15.51682 | 0.9944825 | 0.1587034 | 2.188172 | 0.0003664951 | 0.0004730309 | 0.0001702821
2639.93 | 2.188104 | 0.0002916073 | 85.78358 | 98.78418 | 13.79438 | 15.88494 | 0.9905427 | 0.1619585 | 2.187847 | 0.0003791593 | 0.0005146096 | 0.000175104
2649.91 | 2.187799 | 0.0003020283 | 85.35379 | 98.28166 | 14.21365 | 16.36648 | 0.9862709 | 0.1669195 | 2.18752 | 0.0003919713 | 0.0005566199 | 0.0001798859
2659.91 | 2.187492 | 0.0003126096 | 84.83669 | 97.67865 | 14.72077 | 16.94909 | 0.9808764 | 0.1734832 | 2.187192 | 0.0004049183 | 0.0005990623 | 0.0001846175
2669.93 | 2.187184 | 0.000323343 | 84.24426 | 96.98897 | 15.30373 | 17.61892 | 0.9704154 | 0.1800525 | 2.186863 | 0.0004179871 | 0.0006419377 | 0.0001892883
2679.95 | 2.186875 | 0.0003341983 | 83.59065 | 96.22892 | 15.94838 | 18.35966 | 0.9646966 | 0.1877066 | 2.186532 | 0.0004311377 | 0.0006851602 | 0.0001938788
2689.99 | 2.186565 | 0.000345188 | 82.88784 | 95.41232 | 16.64266 | 19.15739 | 0.9568995 | 0.1953051 | 2.186201 | 0.0004443819 | 0.0007288158 | 0.0001983878
2700.01 | 2.186255 | 0.0003562582 | 82.15196 | 94.55777 | 17.37042 | 19.99354 | 0.9474396 | 0.2039288 | 2.185869 | 0.0004576521 | 0.0007727295 | 0.0002027877
2710.03 | 2.185945 | 0.0003674207 | 81.39448 | 93.67848 | 18.12011 | 20.85478 | 0.9398908 | 0.2127034 | 2.185536 | 0.0004709595 | 0.0008169866 | 0.0002070776
2720.02 | 2.185635 | 0.0003786311 | 80.62985 | 92.79107 | 18.87725 | 21.72446 | 0.930236 | 0.2219194 | 2.185204 | 0.000484249 | 0.0008614519 | 0.0002112359
2730 | 2.185324 | 0.0003899007 | 79.8677 | 91.90665 | 19.6321 | 22.59136 | 0.9216638 | 0.230489 | 2.184871 | 0.0004975318 | 0.0009062113 | 0.0002152623
2739.94 | 2.185015 | 0.0004011844 | 79.12037 | 91.03942 | 20.3723 | 23.44128 | 0.9121471 | 0.2397698 | 2.184539 | 0.0005107529 | 0.0009511266 | 0.0002191369
2750.09 | 2.184698 | 0.0004127563 | 78.37867 | 90.17862 | 21.1068 | 24.28444 | 0.9043056 | 0.2471616 | 2.184199 | 0.0005242287 | 0.0009973351 | 0.0002229447
2759.99 | 2.184388 | 0.0004240805 | 77.68404 | 89.37227 | 21.79442 | 25.07357 | 0.8951072 | 0.2544898 | 2.183867 | 0.0005373334 | 0.001042739 | 0.0002265058
2770.1 | 2.184071 | 0.0004356713 | 77.01109 | 88.59081 | 22.46016 | 25.83736 | 0.8864091 | 0.262387 | 2.183526 | 0.0005506605 | 0.001089446 | 0.0002299784
2779.98 | 2.183761 | 0.000447013 | 76.39481 | 87.8748 | 23.06929 | 26.53596 | 0.8791637 | 0.2697499 | 2.183193 | 0.0005636151 | 0.001135421 | 0.0002332043
2790.09 | 2.183442 | 0.0004586218 | 75.81152 | 87.19666 | 23.64513 | 27.19608 | 0.8713643 | 0.2764994 | 2.182851 | 0.000576785 | 0.001182803 | 0.0002363264
2799.98 | 2.18313 | 0.0004699698 | 75.29123 | 86.59121 | 24.15793 | 27.78364 | 0.8649634 | 0.2820243 | 2.182516 | 0.0005895692 | 0.001229484 | 0.0002391989
2810.11 | 2.18281 | 0.0004815728 | 74.81318 | 86.03424 | 24.62809 | 28.32201 | 0.8584338 | 0.2868678 | 2.182171 | 0.0006025469 | 0.001277633 | 0.0002419482
2820.03 | 2.182496 | 0.0004929039 | 74.4013 | 85.55357 | 25.03198 | 28.78411 | 0.854003 | 0.2913681 | 2.181833 | 0.0006151267 | 0.001325114 | 0.0002444456
2829.98 | 2.18218 | 0.0005042266 | 74.04588 | 85.13786 | 25.37908 | 29.18084 | 0.8493053 | 0.2949465 | 2.181493 | 0.0006276023 | 0.001373064 | 0.0002467515
2839.95 | 2.181862 | 0.0005155178 | 73.74894 | 84.7894 | 25.66738 | 29.50987 | 0.8444194 | 0.2976622 | 2.181152 | 0.0006399464 | 0.001421438 | 0.0002488573
2849.94 | 2.181544 | 0.0005267659 | 73.51152 | 84.50938 | 25.8958 | 29.77001 | 0.8419767 | 0.3000701 | 2.180809 | 0.0006521446 | 0.001470237 | 0.0002507574
2859.94 | 2.181224 | 0.0005379482 | 73.33434 | 84.29863 | 26.06361 | 29.96041 | 0.8402463 | 0.3025536 | 2.180464 | 0.0006641707 | 0.001519412 | 0.0002524451
2869.94 | 2.180904 | 0.0005490421 | 73.21749 | 84.15723 | 26.17072 | 30.081 | 0.8383663 | 0.3032789 | 2.180119 | 0.0006759998 | 0.001568914 | 0.0002539153
2879.94 | 2.180583 | 0.0005600369 | 73.1604 | 84.0845 | 26.21771 | 30.13246 | 0.8379683 | 0.3037695 | 2.179773 | 0.0006876195 | 0.001618743 | 0.0002551651
2889.93 | 2.180261 | 0.0005709109 | 73.16211 | 84.07934 | 26.20551 | 30.11589 | 0.8370546 | 0.3033335 | 2.179427 | 0.0006990067 | 0.001668847 | 0.0002561916
2899.89 | 2.17994 | 0.0005816326 | 73.22106 | 84.13995 | 26.13572 | 30.03315 | 0.8379 | 0.3017059 | 2.17908 | 0.0007101287 | 0.001719123 | 0.0002569923
2910.06 | 2.179611 | 0.0005924465 | 73.33866 | 84.26778 | 26.00667 | 29.88225 | 0.8386323 | 0.3001959 | 2.178726 | 0.0007212363 | 0.001770792 | 0.0002575795
2919.98 | 2.17929 | 0.0006028544 | 73.50748 | 84.45457 | 25.82632 | 29.6725 | 0.841014 | 0.2981891 | 2.178379 | 0.0007318182 | 0.001821513 | 0.0002579275
2930.1 | 2.178961 | 0.0006133196 | 73.73265 | 84.70589 | 25.58902 | 29.3973 | 0.8439853 | 0.2954775 | 2.178024 | 0.0007423465 | 0.001873584 | 0.0002580538
2939.97 | 2.17864 | 0.0006233686 | 74.00148 | 85.00749 | 25.30802 | 29.072 | 0.8473135 | 0.2918506 | 2.177677 | 0.0007523461 | 0.001924687 | 0.000257955
2950.05 | 2.178311 | 0.0006334617 | 74.32364 | 85.3701 | 24.97313 | 28.68479 | 0.8502264 | 0.2880144 | 2.177322 | 0.0007622763 | 0.001977202 | 0.0002576292
2959.9 | 2.177988 | 0.0006431503 | 74.68215 | 85.77454 | 24.60188 | 28.25595 | 0.8547643 | 0.2842478 | 2.176974 | 0.0007716968 | 0.002028833 | 0.0002570928
2969.98 | 2.177658 | 0.0006528786 | 75.09069 | 86.23617 | 24.18005 | 27.76902 | 0.8590255 | 0.27988 | 2.176617 | 0.0007810401 | 0.002081993 | 0.000256323
2980.06 | 2.177327 | 0.0006624101 | 75.538 | 86.74222 | 23.71922 | 27.23738 | 0.8653975 | 0.2739674 | 2.176259 | 0.0007900764 | 0.002135478 | 0.0002553326
2989.93 | 2.177001 | 0.0006715449 | 76.01007 | 87.27672 | 23.23374 | 26.67758 | 0.8697961 | 0.2678085 | 2.175907 | 0.0007986209 | 0.002188164 | 0.000254152
3000.05 | 2.176667 | 0.0006807003 | 76.52525 | 87.86041 | 22.70467 | 26.06776 | 0.8764782 | 0.261698 | 2.175546 | 0.0008070647 | 0.002242508 | 0.0002527288
3009.97 | 2.176339 | 0.0006894611 | 77.05688 | 88.46302 | 22.15933 | 25.43941 | 0.8822391 | 0.2553879 | 2.175191 | 0.0008150254 | 0.002296095 | 0.0002511287
3019.91 | 2.176009 | 0.0006980211 | 77.61185 | 89.09226 | 21.59061 | 24.78431 | 0.8892713 | 0.2489969 | 2.174834 | 0.0008226842 | 0.002350104 | 0.0002493262
3030.09 | 2.17567 | 0.0007065552 | 78.19875 | 89.75782 | 20.98964 | 24.09226 | 0.8961449 | 0.2417157 | 2.174467 | 0.0008301945 | 0.002405744 | 0.0002472786
3040.06 | 2.175337 | 0.0007146797 | 78.78706 | 90.42502 | 20.38766 | 23.3992 | 0.9018437 | 0.2344278 | 2.174107 | 0.0008372202 | 0.002460555 | 0.000245081
3050.03 | 2.175004 | 0.0007225682 | 79.38395 | 91.10191 | 19.77725 | 22.6966 | 0.9092956 | 0.2279687 | 2.173746 | 0.0008439175 | 0.002515682 | 0.0002426987
3060 | 2.17467 | 0.0007302161 | 79.98453 | 91.78289 | 19.16337 | 21.99012 | 0.9163771 | 0.2207349 | 2.173384 | 0.000850285 | 0.002571124 | 0.0002401378
3069.95 | 2.174336 | 0.000737605 | 80.58265 | 92.4609 | 18.5523 | 21.28699 | 0.9227995 | 0.2133471 | 2.173022 | 0.0008563101 | 0.002626768 | 0.0002374101
3079.89 | 2.174001 | 0.0007447399 | 81.1739 | 93.1309 | 17.94846 | 20.59228 | 0.9295432 | 0.2065712 | 2.172659 | 0.000862 | 0.00268267 | 0.0002345203
3090.03 | 2.173658 | 0.0007517611 | 81.76545 | 93.8009 | 17.34453 | 19.89756 | 0.9367518 | 0.1997243 | 2.172288 | 0.0008674659 | 0.002740019 | 0.0002314095
3099.92 | 2.173323 | 0.0007583564 | 82.32614 | 94.43558 | 16.77228 | 19.23933 | 0.9419895 | 0.1925534 | 2.171925 | 0.0008724685 | 0.002796267 | 0.0002282242
3110 | 2.172981 | 0.0007648193 | 82.87612 | 95.05766 | 16.21112 | 18.5939 | 0.9489766 | 0.1858233 | 2.171554 | 0.0008772349 | 0.002853913 | 0.0002248313
3120.07 | 2.172639 | 0.0007710128 | 83.39908 | 95.6486 | 15.67766 | 17.98037 | 0.9536894 | 0.180014 | 2.171183 | 0.0008816637 | 0.002911822 | 0.0002213019
3130.11 | 2.172296 | 0.0007769248 | 83.88954 | 96.20217 | 15.17746 | 17.40509 | 0.959894 | 0.1746149 | 2.170811 | 0.0008857506 | 0.002969876 | 0.0002176518
3139.93 | 2.17196 | 0.0007824523 | 84.33528 | 96.70451 | 14.72298 | 16.88236 | 0.9647179 | 0.1692489 | 2.170447 | 0.0008894335 | 0.003026966 | 0.0002139624
3149.97 | 2.171616 | 0.0007878426 | 84.75241 | 97.17373 | 14.29776 | 16.39324 | 0.9696703 | 0.16399 | 2.170073 | 0.0008928809 | 0.003085649 | 0.0002100765
3160.02 | 2.17127 | 0.0007929739 | 85.12737 | 97.59448 | 13.91559 | 15.95356 | 0.9730725 | 0.1600646 | 2.169698 | 0.0008960136 | 0.003144707 | 0.0002060794
3170.09 | 2.170923 | 0.0007978506 | 85.45728 | 97.96345 | 13.57941 | 15.56667 | 0.977476 | 0.1564095 | 2.169321 | 0.0008988381 | 0.003204202 | 0.000201975
3179.95 | 2.170582 | 0.0008023694 | 85.73342 | 98.27087 | 13.29809 | 15.24277 | 0.9800093 | 0.1537163 | 2.168951 | 0.0009013034 | 0.003262765 | 0.0001978679
3190.06 | 2.170232 | 0.0008067409 | 85.96635 | 98.52845 | 13.06084 | 14.9694 | 0.9827106 | 0.1505365 | 2.16857 | 0.000903528 | 0.00332313 | 0.0001935741
3199.96 | 2.169888 | 0.0008107662 | 86.14375 | 98.72251 | 12.88021 | 14.76098 | 0.9849332 | 0.1488971 | 2.168197 | 0.0009054145 | 0.003382552 | 0.0001892966
3210.11 | 2.169534 | 0.0008146327 | 86.27266 | 98.86069 | 12.74902 | 14.60923 | 0.9858955 | 0.1469582 | 2.167813 | 0.0009070549 | 0.003443794 | 0.0001848445
3220.05 | 2.169187 | 0.0008181659 | 86.34659 | 98.93602 | 12.67385 | 14.52171 | 0.9849093 | 0.1458021 | 2.167435 | 0.0009083796 | 0.003504082 | 0.0001804274
3229.98 | 2.16884 | 0.000821448 | 86.36901 | 98.95229 | 12.65118 | 14.49436 | 0.9858148 | 0.1463168 | 2.167057 | 0.0009094312 | 0.003564619 | 0.0001759663
3239.92 | 2.168491 | 0.0008244885 | 86.34071 | 98.91042 | 12.68018 | 14.5262 | 0.9852153 | 0.1458097 | 2.166678 | 0.0009102185 | 0.003625527 | 0.0001714598
3250.07 | 2.168133 | 0.0008273438 | 86.26073 | 98.80912 | 12.76184 | 14.61831 | 0.9846758 | 0.1480034 | 2.166289 | 0.0009107559 | 0.003688041 | 0.0001668242
3259.97 | 2.167784 | 0.0008298895 | 86.13473 | 98.65534 | 12.89036 | 14.76411 | 0.9836088 | 0.1491076 | 2.165909 | 0.0009110281 | 0.003749327 | 0.0001622772
3270.07 | 2.167427 | 0.0008322471 | 85.95956 | 98.44505 | 13.06896 | 14.96721 | 0.9805839 | 0.1508528 | 2.16552 | 0.0009110573 | 0.003812168 | 0.0001576203
3279.92 | 2.167077 | 0.0008343174 | 85.74587 | 98.19088 | 13.2868 | 15.21523 | 0.9789401 | 0.1543075 | 2.16514 | 0.0009108516 | 0.003873761 | 0.0001530684
3289.97 | 2.16672 | 0.0008362012 | 85.48707 | 97.8849 | 13.55056 | 15.51574 | 0.9758351 | 0.1575394 | 2.164751 | 0.0009104116 | 0.003936918 | 0.0001484209
3300 | 2.166362 | 0.0008378558 | 85.19091 | 97.53618 | 13.85238 | 15.85977 | 0.972164 | 0.1605451 | 2.164362 | 0.0009097491 | 0.004000265 | 0.0001437866
3310.01 | 2.166004 | 0.0008392875 | 84.86097 | 97.14885 | 14.18859 | 16.24309 | 0.9682978 | 0.1647521 | 2.163972 | 0.0009088739 | 0.0040638 | 0.0001391727
3320.02 | 2.165645 | 0.000840505 | 84.50021 | 96.72628 | 14.55617 | 16.66226 | 0.9632987 | 0.1691642 | 2.163581 | 0.0009077933 | 0.004127649 | 0.0001345766
3330.02 | 2.165285 | 0.0008415128 | 84.11265 | 96.27309 | 14.95105 | 17.11258 | 0.9589913 | 0.17375 | 2.163189 | 0.0009065175 | 0.004191749 | 0.0001300095
3340.04 | 2.164924 | 0.000842319 | 83.70074 | 95.79209 | 15.37072 | 17.59117 | 0.9542296 | 0.1784798 | 2.162796 | 0.0009050511 | 0.004256291 | 0.0001254642
3350.07 | 2.164561 | 0.0008429277 | 83.26849 | 95.28784 | 15.81113 | 18.09338 | 0.9502186 | 0.1839492 | 2.162401 | 0.0009034036 | 0.004321212 | 0.0001209517
3359.9 | 2.164205 | 0.0008433375 | 82.829 | 94.77559 | 16.25889 | 18.60394 | 0.945083 | 0.1887033 | 2.162012 | 0.0009016231 | 0.004385146 | 0.0001165711
3369.98 | 2.163839 | 0.0008435718 | 82.36561 | 94.2358 | 16.73103 | 19.14224 | 0.9391031 | 0.1938814 | 2.161613 | 0.0008996358 | 0.00445102 | 0.000112128
3380.07 | 2.163471 | 0.0008436239 | 81.89232 | 93.68477 | 17.21327 | 19.69197 | 0.9336931 | 0.200486 | 2.161212 | 0.0008974918 | 0.004517279 | 0.0001077358
3389.96 | 2.163109 | 0.0008435041 | 81.42253 | 93.13801 | 17.69196 | 20.23756 | 0.9283366 | 0.2053103 | 2.160818 | 0.0008952488 | 0.004582535 | 0.0001034895
3400.09 | 2.162738 | 0.0008432124 | 80.93851 | 92.57482 | 18.18519 | 20.79962 | 0.9233131 | 0.2114863 | 2.160413 | 0.0008928153 | 0.004649694 | 9.920568e-05
3409.99 | 2.162374 | 0.0008427687 | 80.46565 | 92.02469 | 18.66709 | 21.34865 | 0.9167545 | 0.2172728 | 2.160017 | 0.0008903127 | 0.004715638 | 9.508811e-05
3420.11 | 2.162002 | 0.0008421595 | 79.9853 | 91.46587 | 19.15668 | 21.9063 | 0.9131956 | 0.2233407 | 2.15961 | 0.0008876366 | 0.004783367 | 9.095417e-05
3430 | 2.161636 | 0.0008414188 | 79.52138 | 90.92613 | 19.62958 | 22.44481 | 0.9077739 | 0.2281539 | 2.159211 | 0.0008849147 | 0.004849868 | 8.699193e-05
3440.09 | 2.161262 | 0.0008405217 | 79.05613 | 90.38477 | 20.10391 | 22.98478 | 0.9021812 | 0.2328796 | 2.158803 | 0.0008820381 | 0.004918031 | 8.303296e-05
3449.93 | 2.160897 | 0.0008395157 | 78.61241 | 89.86833 | 20.55639 | 23.4997 | 0.8967355 | 0.2380892 | 2.158404 | 0.0008791443 | 0.004984813 | 7.925709e-05
3459.96 | 2.160523 | 0.000838364 | 78.17228 | 89.35589 | 21.00529 | 24.01039 | 0.8926625 | 0.243483 | 2.157997 | 0.0008761132 | 0.005053199 | 7.549839e-05
3469.97 | 2.160149 | 0.000837094 | 77.74711 | 88.86064 | 21.43906 | 24.50366 | 0.8864303 | 0.248116 | 2.157589 | 0.0008730147 | 0.005121765 | 7.184139e-05
3479.96 | 2.159775 | 0.0008357134 | 77.33845 | 88.38436 | 21.8561 | 24.97771 | 0.8825917 | 0.2530328 | 2.15718 | 0.0008698578 | 0.005190509 | 6.828884e-05
3489.94 | 2.1594 | 0.0008342279 | 76.9473 | 87.92816 | 22.25542 | 25.43141 | 0.8774811 | 0.2571412 | 2.156771 | 0.0008666478 | 0.005259499 | 6.483984e-05
3499.9 | 2.159025 | 0.0008326464 | 76.57526 | 87.49387 | 22.6354 | 25.8629 | 0.8732067 | 0.2616652 | 2.156361 | 0.0008633965 | 0.005328664 | 6.150029e-05
3510.1 | 2.15864 | 0.0008309311 | 76.2144 | 87.0722 | 23.00412 | 26.28138 | 0.8696632 | 0.2654111 | 2.15594 | 0.0008600257 | 0.00539982 | 5.818925e-05
3520.08 | 2.158262 | 0.000829166 | 75.88207 | 86.68337 | 23.3439 | 26.66675 | 0.8649397 | 0.269482 | 2.155528 | 0.0008566955 | 0.005469761 | 5.505893e-05
3530.07 | 2.157883 | 0.00082732 | 75.5708 | 86.31865 | 23.66236 | 27.02767 | 0.8613838 | 0.2730962 | 2.155113 | 0.0008533381 | 0.005540087 | 5.203612e-05
3540.09 | 2.157502 | 0.0008253955 | 75.28082 | 85.97826 | 23.95928 | 27.3639 | 0.8588279 | 0.2753118 | 2.154696 | 0.0008499544 | 0.005610942 | 4.911763e-05
3549.91 | 2.157127 | 0.0008234451 | 75.0188 | 85.67002 | 24.22783 | 27.66771 | 0.8561418 | 0.2783935 | 2.154286 | 0.0008466299 | 0.005680692 | 4.636956e-05
3559.97 | 2.156742 | 0.0008213876 | 74.77361 | 85.38081 | 24.47943 | 27.95202 | 0.8524437 | 0.2812791 | 2.153865 | 0.0008432233 | 0.005752464 | 4.367134e-05
3570.05 | 2.156355 | 0.0008192723 | 74.55189 | 85.11842 | 24.70727 | 28.20913 | 0.8504193 | 0.2839863 | 2.153442 | 0.0008398164 | 0.005824701 | 4.108831e-05
3579.91 | 2.155975 | 0.0008171575 | 74.3585 | 84.88859 | 24.90637 | 28.43343 | 0.8484211 | 0.2862353 | 2.153027 | 0.0008364975 | 0.005895673 | 3.867998e-05
3590 | 2.155586 | 0.0008149533 | 74.18483 | 84.68108 | 25.0856 | 28.6349 | 0.8471126 | 0.2886915 | 2.152601 | 0.0008331223 | 0.005968622 | 3.633811e-05
3600.08 | 2.155195 | 0.0008127172 | 74.03592 | 84.50185 | 25.23976 | 28.80773 | 0.8463527 | 0.2898827 | 2.152174 | 0.0008297791 | 0.006041822 | 3.412384e-05
3609.93 | 2.154813 | 0.0008105055 | 73.91417 | 84.35385 | 25.36636 | 28.94912 | 0.8447727 | 0.2906153 | 2.151756 | 0.0008265467 | 0.006113665 | 3.208228e-05
3619.98 | 2.154422 | 0.0008082281 | 73.81412 | 84.23042 | 25.47107 | 29.06542 | 0.8434482 | 0.2919303 | 2.151328 | 0.0008232906 | 0.006187286 | 3.012493e-05
3630 | 2.154031 | 0.0008059428 | 73.73857 | 84.13496 | 25.55098 | 29.15341 | 0.844249 | 0.2918442 | 2.1509 | 0.0008200933 | 0.006261008 | 2.830087e-05
3639.99 | 2.15364 | 0.0008036559 | 73.68714 | 84.06704 | 25.60648 | 29.21353 | 0.8414275 | 0.2918165 | 2.150472 | 0.0008169609 | 0.00633483 | 2.660997e-05
3649.96 | 2.153248 | 0.0008013712 | 73.65937 | 84.02612 | 25.63804 | 29.24631 | 0.8407766 | 0.2920488 | 2.150044 | 0.0008138964 | 0.006408822 | 2.505053e-05
3659.91 | 2.152857 | 0.0007990946 | 73.65485 | 84.01171 | 25.64606 | 29.25224 | 0.8420668 | 0.2934809 | 2.149615 | 0.0008109059 | 0.006482983 | 2.362266e-05
3670.06 | 2.152456 | 0.0007967821 | 73.67379 | 84.02384 | 25.63043 | 29.23111 | 0.8432786 | 0.2930016 | 2.149177 | 0.0008079317 | 0.006558963 | 2.229918e-05
3679.99 | 2.152063 | 0.0007945351 | 73.71496 | 84.06149 | 25.59222 | 29.18431 | 0.8439618 | 0.2918779 | 2.148747 | 0.0008051027 | 0.006633616 | 2.113528e-05
3689.92 | 2.151669 | 0.0007923091 | 73.77812 | 84.12418 | 25.53177 | 29.11215 | 0.8448042 | 0.2901257 | 2.148315 | 0.0008023599 | 0.006708586 | 2.010165e-05
3700.08 | 2.151265 | 0.0007900591 | 73.86503 | 84.21369 | 25.44737 | 29.0126 | 0.8438144 | 0.2895556 | 2.147872 | 0.000799649 | 0.006785622 | 1.91797e-05
3710.04 | 2.150867 | 0.0007878863 | 73.97163 | 84.32577 | 25.34299 | 28.89036 | 0.8456118 | 0.2882045 | 2.147437 | 0.0007970912 | 0.006861464 | 1.840988e-05
3720.03 | 2.150468 | 0.0007857451 | 74.09929 | 84.46178 | 25.2173 | 28.74384 | 0.8470252 | 0.2859264 | 2.146999 | 0.000794631 | 0.006937857 | 1.777178e-05
3730.03 | 2.150066 | 0.0007836458 | 74.24732 | 84.62093 | 25.07102 | 28.57387 | 0.8496391 | 0.2837513 | 2.146559 | 0.0007922799 | 0.007014649 | 1.726835e-05
3740.06 | 2.149663 | 0.0007815898 | 74.41551 | 84.80296 | 24.90434 | 28.38066 | 0.8512441 | 0.2827845 | 2.146117 | 0.0007900399 | 0.007091996 | 1.690026e-05
3750.1 | 2.149258 | 0.000779587 | 74.60301 | 85.00691 | 24.71813 | 28.16524 | 0.8527023 | 0.2799568 | 2.145673 | 0.000787922 | 0.007169748 | 1.667002e-05
3759.93 | 2.14886 | 0.0007776851 | 74.80448 | 85.2269 | 24.5177 | 27.93372 | 0.8560379 | 0.2756084 | 2.145237 | 0.0007859749 | 0.00724619 | 1.657952e-05
3769.98 | 2.148452 | 0.0007758062 | 75.02805 | 85.47177 | 24.29499 | 27.67679 | 0.859395 | 0.2737699 | 2.14479 | 0.0007841193 | 0.007324668 | 1.662607e-05
3780.02 | 2.148044 | 0.0007740008 | 75.26841 | 85.73568 | 24.05528 | 27.40054 | 0.8618072 | 0.2712731 | 2.144342 | 0.0007824078 | 0.007403397 | 1.681415e-05
3790.04 | 2.147635 | 0.0007722756 | 75.52445 | 86.01738 | 23.79967 | 27.10626 | 0.8649019 | 0.2685482 | 2.143894 | 0.0007808477 | 0.007482296 | 1.71442e-05
3800.04 | 2.147226 | 0.0007706354 | 75.79527 | 86.31583 | 23.5291 | 26.79499 | 0.8669596 | 0.2644792 | 2.143445 | 0.0007794438 | 0.007561364 | 1.761672e-05
3810.01 | 2.146817 | 0.0007690866 | 76.07963 | 86.62963 | 23.24478 | 26.46815 | 0.8721238 | 0.2608585 | 2.142996 | 0.0007782024 | 0.007640521 | 1.823166e-05
3819.96 | 2.146407 | 0.000767632 | 76.37686 | 86.95799 | 22.94743 | 26.12653 | 0.8744174 | 0.2578172 | 2.142547 | 0.0007771271 | 0.007719843 | 1.899015e-05
3830.1 | 2.145989 | 0.0007662487 | 76.69263 | 87.30716 | 22.63134 | 25.7636 | 0.8784191 | 0.2545574 | 2.142088 | 0.0007762056 | 0.007801015 | 1.991376e-05
3840 | 2.145579 | 0.0007649996 | 77.01254 | 87.66117 | 22.31096 | 25.39592 | 0.8810307 | 0.2501726 | 2.141639 | 0.0007754817 | 0.007880591 | 2.096414e-05
3850.11 | 2.14516 | 0.0007638329 | 77.35008 | 88.03492 | 21.97276 | 25.00799 | 0.8862263 | 0.2467598 | 2.141179 | 0.0007749282 | 0.007962187 | 2.219052e-05
3860 | 2.144748 | 0.0007628032 | 77.68991 | 88.41137 | 21.63213 | 24.61744 | 0.8908115 | 0.2426586 | 2.140727 | 0.0007745746 | 0.008042334 | 2.35428e-05
3870.11 | 2.144326 | 0.0007618699 | 78.04609 | 88.80608 | 21.27498 | 24.2081 | 0.8931913 | 0.238059 | 2.140264 | 0.0007744118 | 0.008124598 | 2.508374e-05
3880.02 | 2.143912 | 0.0007610774 | 78.40282 | 89.2015 | 20.91714 | 23.79813 | 0.8970293 | 0.2334444 | 2.139809 | 0.0007744536 | 0.008205562 | 2.675251e-05
3889.94 | 2.143496 | 0.0007604105 | 78.76639 | 89.60455 | 20.55233 | 23.38031 | 0.9009944 | 0.2297589 | 2.139352 | 0.000774702 | 0.008286933 | 2.858291e-05
3900.11 | 2.143068 | 0.0007598636 | 79.14472 | 90.024 | 20.17259 | 22.94553 | 0.9053794 | 0.224975 | 2.138882 | 0.0007751781 | 0.008370694 | 3.062891e-05
3910.08 | 2.142647 | 0.0007594673 | 79.51999 | 90.44006 | 19.7958 | 22.51425 | 0.9109829 | 0.2209731 | 2.13842 | 0.0007758697 | 0.008453142 | 3.280482e-05
3920.07 | 2.142224 | 0.0007592145 | 79.89924 | 90.86047 | 19.4149 | 22.0784 | 0.916177 | 0.2167298 | 2.137956 | 0.0007767935 | 0.008536086 | 3.515793e-05
3930.08 | 2.1418 | 0.0007591116 | 80.28132 | 91.28395 | 19.03105 | 21.63927 | 0.9206804 | 0.2129268 | 2.13749 | 0.0007779584 | 0.00861953 | 3.769348e-05
3940.08 | 2.141374 | 0.0007591648 | 80.66395 | 91.70792 | 18.64654 | 21.1995 | 0.9237148 | 0.2071849 | 2.137023 | 0.0007793691 | 0.008703225 | 4.040867e-05
3950.09 | 2.140947 | 0.0007593777 | 81.04671 | 92.13189 | 18.26178 | 20.75954 | 0.9275407 | 0.2032981 | 2.136554 | 0.000781034 | 0.008787339 | 4.33127e-05
3960.08 | 2.14052 | 0.0007597488 | 81.42729 | 92.55328 | 17.8791 | 20.32205 | 0.9317876 | 0.1995472 | 2.136084 | 0.0007829479 | 0.00887162 | 4.639836e-05
3970.06 | 2.140092 | 0.0007602767 | 81.80493 | 92.97119 | 17.49929 | 19.88792 | 0.9356153 | 0.1941169 | 2.135614 | 0.0007851115 | 0.00895615 | 4.966966e-05
3980.01 | 2.139664 | 0.0007609586 | 82.17773 | 93.38349 | 17.12424 | 19.45931 | 0.9398905 | 0.1907441 | 2.135143 | 0.000787519 | 0.00904076 | 5.31209e-05
3989.93 | 2.139236 | 0.0007617921 | 82.5446 | 93.78896 | 16.75507 | 19.03747 | 0.9451848 | 0.1861085 | 2.134673 | 0.0007901684 | 0.009125447 | 5.675259e-05
4000.04 | 2.138798 | 0.0007627988 | 82.9124 | 94.19513 | 16.38486 | 18.61451 | 0.9486064 | 0.1820419 | 2.134192 | 0.000793125 | 0.009212098 | 6.065246e-05
4009.91 | 2.13837 | 0.000763934 | 83.26444 | 94.58353 | 16.03043 | 18.20963 | 0.9524821 | 0.1779917 | 2.133722 | 0.0007962619 | 0.009297026 | 6.465591e-05
4019.99 | 2.137932 | 0.0007652481 | 83.61569 | 94.97066 | 15.67669 | 17.80558 | 0.9563009 | 0.1741279 | 2.13324 | 0.0007997219 | 0.009384101 | 6.894761e-05
4030.05 | 2.137493 | 0.0007667151 | 83.95682 | 95.34618 | 15.33306 | 17.4131 | 0.959619 | 0.1703658 | 2.132757 | 0.0008034345 | 0.009471347 | 7.343872e-05
4039.9 | 2.137062 | 0.0007683016 | 84.28069 | 95.70223 | 15.00672 | 17.04039 | 0.9628419 | 0.1668335 | 2.132283 | 0.000807322 | 0.009557105 | 7.80408e-05
4049.97 | 2.13662 | 0.0007700766 | 84.60042 | 96.05318 | 14.68445 | 16.67235 | 0.965823 | 0.1633378 | 2.131798 | 0.0008115561 | 0.009645121 | 8.295885e-05
4060.06 | 2.136176 | 0.0007720103 | 84.90828 | 96.39051 | 14.37404 | 16.31786 | 0.9687826 | 0.1600062 | 2.13131 | 0.0008160638 | 0.009733658 | 8.810695e-05
4069.95 | 2.13574 | 0.0007740561 | 85.19699 | 96.70622 | 14.08284 | 15.98529 | 0.9717779 | 0.156985 | 2.13083 | 0.0008207417 | 0.009820779 | 9.337125e-05
4080.08 | 2.135292 | 0.0007763059 | 85.47844 | 97.01328 | 13.79886 | 15.66094 | 0.9748117 | 0.1537811 | 2.130337 | 0.0008258018 | 0.009910361 | 9.899192e-05
4090.01 | 2.134852 | 0.0007786628 | 85.73952 | 97.29736 | 13.53531 | 15.35989 | 0.9780788 | 0.1507787 | 2.129852 | 0.0008310282 | 0.009998517 | 0.0001047309
4099.96 | 2.134409 | 0.0007811749 | 85.98568 | 97.56437 | 13.2867 | 15.07586 | 0.9807862 | 0.1480873 | 2.129366 | 0.0008365321 | 0.01008719 | 0.0001107143
4109.93 | 2.133964 | 0.0007838434 | 86.21616 | 97.81345 | 13.0538 | 14.80972 | 0.9830966 | 0.1457288 | 2.128876 | 0.0008423177 | 0.01017639 | 0.0001169486
4120.11 | 2.133509 | 0.0007867246 | 86.43415 | 98.04801 | 12.83338 | 14.55775 | 0.985231 | 0.143398 | 2.128375 | 0.000848508 | 0.01026781 | 0.0001235668
4130.07 | 2.133062 | 0.0007896967 | 86.62992 | 98.25753 | 12.63527 | 14.33119 | 0.9869667 | 0.1414663 | 2.127884 | 0.0008548441 | 0.01035761 | 0.0001302948
4140.01 | 2.132615 | 0.0007928143 | 86.80755 | 98.44643 | 12.45534 | 14.12531 | 0.9886586 | 0.1395141 | 2.127392 | 0.0008614467 | 0.01044757 | 0.0001372649
4149.93 | 2.132168 | 0.0007960768 | 86.96677 | 98.61437 | 12.29389 | 13.94043 | 0.9896904 | 0.1380484 | 2.126899 | 0.0008683177 | 0.0105377 | 0.0001444816
4160.05 | 2.13171 | 0.0007995613 | 87.11027 | 98.76416 | 12.14815 | 13.77337 | 0.9907252 | 0.1367737 | 2.126395 | 0.0008756209 | 0.01062999 | 0.0001521191
4169.91 | 2.131263 | 0.0008031085 | 87.23146 | 98.8889 | 12.02485 | 13.63183 | 0.991727 | 0.135641 | 2.125903 | 0.0008830258 | 0.01072026 | 0.0001598346
4179.97 | 2.130806 | 0.0008068831 | 87.33596 | 98.99441 | 11.91823 | 13.50919 | 0.9929184 | 0.1343568 | 2.125399 | 0.0008908794 | 0.01081271 | 0.0001679928
4190.01 | 2.130348 | 0.0008108073 | 87.42089 | 99.07769 | 11.83126 | 13.40885 | 0.9924466 | 0.1334626 | 2.124895 | 0.0008990226 | 0.01090532 | 0.0001764307
4200.03 | 2.12989 | 0.000814881 | 87.48632 | 99.13883 | 11.76384 | 13.33069 | 0.9934227 | 0.1332271 | 2.12439 | 0.0009074583 | 0.01099811 | 0.0001851545
4210.05 | 2.12943 | 0.0008191127 | 87.53248 | 99.1781 | 11.71574 | 13.27444 | 0.9928526 | 0.1336034 | 2.123884 | 0.0009162072 | 0.01109125 | 0.000194189
4220.07 | 2.128969 | 0.0008235032 | 87.5595 | 99.19561 | 11.68684 | 13.23995 | 0.9925554 | 0.1336938 | 2.123377 | 0.0009252745 | 0.01118474 | 0.0002035426
4230.1 | 2.128507 | 0.000828058 | 87.56755 | 99.19159 | 11.67696 | 13.22701 | 0.9920245 | 0.1342581 | 2.122867 | 0.0009346751 | 0.01127869 | 0.0002132342
4239.93 | 2.128052 | 0.0008326782 | 87.55725 | 99.167 | 11.68553 | 13.23498 | 0.9907835 | 0.1347748 | 2.122367 | 0.0009442085 | 0.01137111 | 0.0002230605
4250.01 | 2.127585 | 0.0008375776 | 87.52829 | 99.12092 | 11.71275 | 13.26403 | 0.9892001 | 0.1354865 | 2.121852 | 0.0009543193 | 0.01146623 | 0.0002334833
4260.1 | 2.127116 | 0.0008426469 | 87.48103 | 99.05407 | 11.75831 | 13.31384 | 0.9874322 | 0.1359373 | 2.121335 | 0.0009647859 | 0.01156181 | 0.000244278
4270 | 2.126654 | 0.0008477824 | 87.41732 | 98.96883 | 11.8204 | 13.38238 | 0.9860009 | 0.1363266 | 2.120826 | 0.0009753979 | 0.01165594 | 0.0002552311
4279.91 | 2.126191 | 0.0008530846 | 87.3368 | 98.86454 | 11.89933 | 13.46994 | 0.984702 | 0.1372278 | 2.120315 | 0.0009863667 | 0.01175052 | 0.0002665643
4290.05 | 2.125715 | 0.0008586784 | 87.23763 | 98.73881 | 11.99691 | 13.57855 | 0.9829936 | 0.1383066 | 2.119791 | 0.0009979554 | 0.01184766 | 0.0002785539
4299.96 | 2.125249 | 0.0008643114 | 87.12487 | 98.598 | 12.10814 | 13.70262 | 0.9827566 | 0.1401425 | 2.119278 | 0.001009645 | 0.01194295 | 0.0002906671
4310.09 | 2.124772 | 0.0008702406 | 86.99404 | 98.43645 | 12.23743 | 13.84703 | 0.9811018 | 0.1421555 | 2.118751 | 0.001021973 | 0.01204073 | 0.0003034653
4319.97 | 2.124305 | 0.0008761915 | 86.85192 | 98.26247 | 12.37806 | 14.00428 | 0.9799265 | 0.1441452 | 2.118237 | 0.001034374 | 0.01213645 | 0.0003163648
4330.06 | 2.123826 | 0.0008824416 | 86.69268 | 98.06884 | 12.5358 | 14.1808 | 0.9781729 | 0.1464788 | 2.117709 | 0.00104743 | 0.01223456 | 0.0003299762
4340.11 | 2.123349 | 0.0008888421 | 86.52061 | 97.86076 | 12.70637 | 14.37178 | 0.9760659 | 0.1486822 | 2.117182 | 0.001060835 | 0.01233266 | 0.0003439865
4349.92 | 2.122881 | 0.0008952599 | 86.34041 | 97.64383 | 12.88512 | 14.572 | 0.9737334 | 0.1510477 | 2.116667 | 0.001074315 | 0.01242877 | 0.0003581109
4359.92 | 2.122403 | 0.0009019767 | 86.145 | 97.40946 | 13.07903 | 14.78927 | 0.9708987 | 0.1533208 | 2.116139 | 0.001088466 | 0.0125271 | 0.0003729787
4369.9 | 2.121925 | 0.0009088575 | 85.93894 | 97.1631 | 13.28358 | 15.0185 | 0.9679492 | 0.1557103 | 2.115612 | 0.001103009 | 0.01262559 | 0.0003883037
4380.08 | 2.121435 | 0.0009160607 | 85.71818 | 96.89988 | 13.50278 | 15.26419 | 0.964599 | 0.1584503 | 2.115072 | 0.001118287 | 0.01272644 | 0.0004044521
4390.05 | 2.120955 | 0.0009232978 | 85.49241 | 96.63131 | 13.727 | 15.51551 | 0.961524 | 0.161302 | 2.114542 | 0.001133692 | 0.01282557 | 0.0004207878
4400.03 | 2.120473 | 0.0009307248 | 85.2577 | 96.35267 | 13.96012 | 15.77681 | 0.957998 | 0.1643195 | 2.11401 | 0.001149561 | 0.01292518 | 0.0004376715
4410.02 | 2.119988 | 0.0009383443 | 85.01481 | 96.06479 | 14.20138 | 16.04723 | 0.9544958 | 0.1671606 | 2.113476 | 0.001165905 | 0.01302524 | 0.0004551205
4420.04 | 2.119501 | 0.0009461747 | 84.76397 | 95.76794 | 14.45053 | 16.32648 | 0.9512035 | 0.1700431 | 2.112938 | 0.00118277 | 0.01312598 | 0.0004731898
4430.07 | 2.119013 | 0.0009542033 | 84.50641 | 95.46352 | 14.70635 | 16.61317 | 0.9479435 | 0.1729546 | 2.112399 | 0.001200135 | 0.0132272 | 0.0004918638
4439.91 | 2.118532 | 0.0009622672 | 84.24817 | 95.15863 | 14.96281 | 16.90056 | 0.9450321 | 0.1758519 | 2.111868 | 0.001217653 | 0.01332686 | 0.0005107714
4449.99 | 2.118038 | 0.0009707222 | 83.97866 | 94.84075 | 15.23043 | 17.20039 | 0.9420696 | 0.178917 | 2.111323 | 0.001236103 | 0.01342932 | 0.0005307618
4460.07 | 2.117543 | 0.0009793763 | 83.70486 | 94.51807 | 15.50226 | 17.50489 | 0.9388008 | 0.1817744 | 2.110777 | 0.001255076 | 0.01353216 | 0.0005513999
4469.94 | 2.117056 | 0.0009880452 | 83.43332 | 94.19826 | 15.77181 | 17.80676 | 0.9353724 | 0.1848263 | 2.11024 | 0.001274173 | 0.01363323 | 0.0005722548
4480.03 | 2.116558 | 0.0009971091 | 83.15288 | 93.86817 | 16.0501 | 18.11836 | 0.9315705 | 0.1879555 | 2.109689 | 0.001294237 | 0.01373693 | 0.0005942559
4490.09 | 2.116059 | 0.001006352 | 82.8711 | 93.53666 | 16.32965 | 18.43129 | 0.9278585 | 0.1912062 | 2.109139 | 0.001314801 | 0.01384071 | 0.000616898
4499.92 | 2.115571 | 0.001015584 | 82.5943 | 93.21113 | 16.60417 | 18.7385 | 0.924041 | 0.194447 | 2.1086 | 0.001335446 | 0.01394248 | 0.0006397241
4509.93 | 2.115073 | 0.001025191 | 82.31157 | 92.87872 | 16.88447 | 19.0521 | 0.9203973 | 0.1978208 | 2.108049 | 0.001357042 | 0.01404649 | 0.0006637025
4519.92 | 2.114574 | 0.001034988 | 82.02913 | 92.54672 | 17.16437 | 19.36515 | 0.9170703 | 0.2014049 | 2.107498 | 0.001379185 | 0.01415067 | 0.0006883935
4530.1 | 2.114064 | 0.001045191 | 81.74165 | 92.20884 | 17.44914 | 19.68354 | 0.9136706 | 0.2048164 | 2.106935 | 0.00140237 | 0.01425722 | 0.0007143593
4540.04 | 2.113564 | 0.001055368 | 81.46181 | 91.87995 | 17.7262 | 19.9932 | 0.9105318 | 0.2082189 | 2.106384 | 0.001425628 | 0.01436164 | 0.0007405207
4549.96 | 2.113065 | 0.001065739 | 81.18393 | 91.55335 | 18.00118 | 20.30043 | 0.9075472 | 0.2114813 | 2.105832 | 0.001449463 | 0.01446623 | 0.000767449
4560.09 | 2.112553 | 0.001076554 | 80.9021 | 91.22208 | 18.2799 | 20.61171 | 0.9040249 | 0.2144028 | 2.105267 | 0.001474462 | 0.01457342 | 0.0007958175
4570.02 | 2.11205 | 0.001087377 | 80.62823 | 90.9001 | 18.55059 | 20.91389 | 0.9005701 | 0.2174401 | 2.104711 | 0.001499629 | 0.01467887 | 0.0008245045
4579.95 | 2.111546 | 0.001098424 | 80.35717 | 90.58134 | 18.81831 | 21.21264 | 0.8969278 | 0.2203795 | 2.104154 | 0.001525467 | 0.01478471 | 0.0008540873
4589.9 | 2.111039 | 0.001109719 | 80.08881 | 90.26566 | 19.08317 | 21.50806 | 0.8933772 | 0.2232671 | 2.103594 | 0.001552046 | 0.01489114 | 0.0008846545
4600.1 | 2.110519 | 0.001121536 | 79.81751 | 89.94638 | 19.35072 | 21.80634 | 0.8901846 | 0.2263336 | 2.103018 | 0.001580025 | 0.01500065 | 0.0009169793
4610.1 | 2.110007 | 0.001133358 | 79.55565 | 89.63805 | 19.60874 | 22.09383 | 0.8874396 | 0.2292116 | 2.102453 | 0.001608194 | 0.0151084 | 0.0009496715
4619.9 | 2.109504 | 0.001145174 | 79.30333 | 89.3408 | 19.85711 | 22.37044 | 0.8847 | 0.2322779 | 2.101896 | 0.001636524 | 0.01521437 | 0.0009827001
4629.93 | 2.108987 | 0.001157507 | 79.04986 | 89.04198 | 20.10639 | 22.6479 | 0.8824361 | 0.2353354 | 2.101326 | 0.001666281 | 0.01532322 | 0.001017548
4639.97 | 2.108469 | 0.001170097 | 78.80126 | 88.7487 | 20.3506 | 22.91955 | 0.8800595 | 0.2385471 | 2.100753 | 0.001696857 | 0.01543257 | 0.001053521
4650 | 2.10795 | 0.001182923 | 78.55834 | 88.46186 | 20.58895 | 23.18451 | 0.8774099 | 0.2415914 | 2.100179 | 0.001728212 | 0.0155422 | 0.001090577
4660.02 | 2.10743 | 0.001195987 | 78.32135 | 88.18177 | 20.82118 | 23.4425 | 0.8743574 | 0.244308 | 2.099604 | 0.001760361 | 0.01565213 | 0.001128747
4670.02 | 2.106909 | 0.001209278 | 78.09076 | 87.90895 | 21.04682 | 23.693 | 0.8715311 | 0.2468926 | 2.099028 | 0.001793288 | 0.01576223 | 0.00116802
4680 | 2.106389 | 0.001222798 | 77.86677 | 87.64363 | 21.26568 | 23.93577 | 0.8683262 | 0.2492674 | 2.098452 | 0.00182701 | 0.0158725 | 0.001208424
4689.94 | 2.105868 | 0.00123652 | 77.64999 | 87.38651 | 21.47715 | 24.17017 | 0.8655392 | 0.251621 | 2.097877 | 0.001861471 | 0.01598272 | 0.0012499
4700.08 | 2.105336 | 0.001250786 | 77.43552 | 87.13177 | 21.68598 | 24.40144 | 0.8634901 | 0.25348 | 2.097289 | 0.001897545 | 0.01609557 | 0.001293518
4709.97 | 2.104816 | 0.001264963 | 77.23302 | 86.89087 | 21.88277 | 24.61917 | 0.8611679 | 0.25549 | 2.096713 | 0.001933647 | 0.01620603 | 0.001337369
4720.06 | 2.104284 | 0.001279698 | 77.03339 | 86.65296 | 22.07636 | 24.83315 | 0.8592741 | 0.2575843 | 2.096124 | 0.001971435 | 0.01631913 | 0.001383475
4729.93 | 2.103762 | 0.00129438 | 76.84506 | 86.42808 | 22.25857 | 25.03434 | 0.8576923 | 0.2598544 | 2.095547 | 0.002009356 | 0.01643015 | 0.001429951
4740.01 | 2.103227 | 0.001309652 | 76.65995 | 86.20657 | 22.4372 | 25.23135 | 0.855852 | 0.2620804 | 2.094955 | 0.002049082 | 0.01654395 | 0.00147886
4750.1 | 2.10269 | 0.001325223 | 76.48207 | 85.99322 | 22.60835 | 25.41987 | 0.8539102 | 0.2643244 | 2.094361 | 0.002089884 | 0.01665826 | 0.001529321
4760 | 2.102162 | 0.001340781 | 76.31487 | 85.79215 | 22.76872 | 25.59628 | 0.8516992 | 0.2658297 | 2.093777 | 0.002130948 | 0.01677083 | 0.001580334
4769.91 | 2.101632 | 0.001356635 | 76.15486 | 85.59915 | 22.92167 | 25.76428 | 0.849852 | 0.2676743 | 2.09319 | 0.002173101 | 0.01688391 | 0.001632931
4780.07 | 2.101087 | 0.001373185 | 75.99851 | 85.40998 | 23.07051 | 25.92751 | 0.8476549 | 0.2689918 | 2.092587 | 0.00221743 | 0.01700025 | 0.00168849
4790.03 | 2.100552 | 0.001389702 | 75.85289 | 85.23315 | 23.20854 | 26.0786 | 0.8461268 | 0.270397 | 2.091994 | 0.002262006 | 0.01711471 | 0.001744608
4800 | 2.100014 | 0.001406531 | 75.71476 | 85.06472 | 23.33883 | 26.22092 | 0.8448363 | 0.2717543 | 2.091399 | 0.002307764 | 0.0172297 | 0.001802467
4809.99 | 2.099474 | 0.001423693 | 75.58405 | 84.90462 | 23.46142 | 26.35454 | 0.8435978 | 0.2731234 | 2.090801 | 0.002354781 | 0.01734532 | 0.001862178
4819.97 | 2.098933 | 0.00144114 | 75.46119 | 84.75337 | 23.57591 | 26.47901 | 0.8424699 | 0.2747103 | 2.090202 | 0.002402946 | 0.01746124 | 0.001923611
4829.94 | 2.098391 | 0.001458875 | 75.34619 | 84.61096 | 23.68229 | 26.59433 | 0.8412825 | 0.2763586 | 2.089602 | 0.002452281 | 0.01757746 | 0.001986811
4839.9 | 2.097848 | 0.001476902 | 75.23904 | 84.47737 | 23.78057 | 26.70051 | 0.8399108 | 0.2773963 | 2.089001 | 0.002502812 | 0.01769397 | 0.002051821
4850.04 | 2.097294 | 0.001495574 | 75.13788 | 84.35029 | 23.87242 | 26.79934 | 0.8380347 | 0.2783531 | 2.088388 | 0.002555565 | 0.017813 | 0.002119982
4859.94 | 2.096752 | 0.001514121 | 75.04685 | 84.23489 | 23.9541 | 26.88681 | 0.8365539 | 0.2785643 | 2.087787 | 0.002608373 | 0.01792964 | 0.002188504
4870.03 | 2.096197 | 0.001533347 | 74.96191 | 84.12606 | 24.02922 | 26.96682 | 0.8358953 | 0.2792398 | 2.087173 | 0.002663549 | 0.01804893 | 0.002260403
4880.08 | 2.095643 | 0.001552827 | 74.88514 | 84.02647 | 24.09592 | 27.03734 | 0.8336479 | 0.2794952 | 2.086559 | 0.002719898 | 0.01816818 | 0.00233414
4889.91 | 2.0951 | 0.001572202 | 74.81761 | 83.93751 | 24.15334 | 27.09751 | 0.8330694 | 0.2803284 | 2.085958 | 0.002776387 | 0.01828522 | 0.002408369
4899.94 | 2.094545 | 0.001592303 | 74.75636 | 83.85533 | 24.20398 | 27.14996 | 0.8323534 | 0.2805543 | 2.085342 | 0.002835458 | 0.01840507 | 0.002486309
4909.96 | 2.093988 | 0.001612721 | 74.70286 | 83.78183 | 24.24659 | 27.19338 | 0.8319212 | 0.2811818 | 2.084725 | 0.002895947 | 0.01852522 | 0.00256645
4919.99 | 2.093429 | 0.001633502 | 74.65695 | 83.71682 | 24.2813 | 27.22791 | 0.8315757 | 0.2817972 | 2.084106 | 0.002958008 | 0.01864592 | 0.002649011
4930.04 | 2.092868 | 0.001654671 | 74.61856 | 83.6602 | 24.30815 | 27.25361 | 0.8307774 | 0.2820678 | 2.083484 | 0.003021744 | 0.01876728 | 0.002734146
4939.9 | 2.092316 | 0.00167578 | 74.58826 | 83.61288 | 24.32685 | 27.27022 | 0.8301771 | 0.281778 | 2.082872 | 0.003085818 | 0.01888678 | 0.002820075
4949.99 | 2.091749 | 0.001697735 | 74.56473 | 83.57281 | 24.3382 | 27.27847 | 0.8300518 | 0.2818731 | 2.082244 | 0.003153003 | 0.01900949 | 0.002910535
4959.9 | 2.091191 | 0.00171965 | 74.54891 | 83.5416 | 24.34175 | 27.27804 | 0.8296451 | 0.2816793 | 2.081626 | 0.003220616 | 0.01913043 | 0.003001933
4970.03 | 2.090619 | 0.001742414 | 74.54015 | 83.51796 | 24.33765 | 27.26895 | 0.8293817 | 0.2818432 | 2.080992 | 0.003291433 | 0.0192545 | 0.003098039
4979.96 | 2.090057 | 0.001765089 | 74.53873 | 83.50281 | 24.32614 | 27.25162 | 0.8287288 | 0.2820443 | 2.080369 | 0.00336256 | 0.01937655 | 0.003194942
4990.1 | 2.089482 | 0.001788614 | 74.54455 | 83.49542 | 24.30681 | 27.22543 | 0.8286978 | 0.2824143 | 2.079731 | 0.003436972 | 0.01950162 | 0.003296715
5000.02 | 2.088917 | 0.001811996 | 74.55724 | 83.496 | 24.28056 | 27.19159 | 0.8286722 | 0.2829801 | 2.079105 | 0.00351155 | 0.01962441 | 0.003399107
5009.92 | 2.088352 | 0.001835696 | 74.57674 | 83.50419 | 24.24723 | 27.14982 | 0.8288998 | 0.2833941 | 2.078478 | 0.00358777 | 0.01974738 | 0.003504147
5020.02 | 2.087774 | 0.001860254 | 74.60355 | 83.52025 | 24.20596 | 27.09908 | 0.8288504 | 0.283205 | 2.077837 | 0.003667414 | 0.01987328 | 0.00361432
5030.08 | 2.087197 | 0.001885098 | 74.63712 | 83.54389 | 24.15765 | 27.04049 | 0.8284794 | 0.2834572 | 2.077197 | 0.003748674 | 0.01999912 | 0.003727151
5039.9 | 2.086632 | 0.001909723 | 74.67639 | 83.57419 | 24.10367 | 26.97565 | 0.8287969 | 0.2829379 | 2.07657 | 0.003829893 | 0.02012239 | 0.00384034
5049.9 | 2.086055 | 0.001935181 | 74.72289 | 83.61227 | 24.04186 | 26.90199 | 0.8286906 | 0.2825903 | 2.075931 | 0.003914568 | 0.02024835 | 0.003958773
5060.1 | 2.085465 | 0.001961549 | 74.77696 | 83.65849 | 23.97181 | 26.81903 | 0.8293582 | 0.2815919 | 2.075276 | 0.004003022 | 0.02037729 | 0.004082947
5070.07 | 2.084886 | 0.001987715 | 74.83619 | 83.71075 | 23.89662 | 26.73044 | 0.8299092 | 0.2808401 | 2.074635 | 0.00409156 | 0.02050377 | 0.004207689
5080.04 | 2.084307 | 0.002014275 | 74.9016 | 83.76987 | 23.8149 | 26.63456 | 0.8296061 | 0.2799461 | 2.073991 | 0.004182193 | 0.02063069 | 0.004335837
5090.01 | 2.083725 | 0.00204123 | 74.97309 | 83.83572 | 23.72676 | 26.53152 | 0.8303429 | 0.2795099 | 2.073346 | 0.004274964 | 0.02075806 | 0.004467468
5100 | 2.083141 | 0.002068638 | 75.0507 | 83.90832 | 23.63211 | 26.42122 | 0.8308549 | 0.2790582 | 2.072698 | 0.004370106 | 0.02088613 | 0.004602936
5110.01 | 2.082554 | 0.002096506 | 75.13433 | 83.98757 | 23.53105 | 26.30377 | 0.8318917 | 0.2788436 | 2.072047 | 0.004467677 | 0.02101491 | 0.004742342
5120.04 | 2.081965 | 0.002124838 | 75.22391 | 84.07335 | 23.42366 | 26.17925 | 0.8323226 | 0.2785415 | 2.071392 | 0.004567733 | 0.02114439 | 0.00488579
5130.1 | 2.081372 | 0.002153668 | 75.31942 | 84.16566 | 23.30991 | 26.04765 | 0.8328372 | 0.2779272 | 2.070734 | 0.004670435 | 0.02127472 | 0.005033533
5139.96 | 2.080789 | 0.00218233 | 75.41842 | 84.26208 | 23.19268 | 25.91228 | 0.8336449 | 0.2770216 | 2.070087 | 0.004773418 | 0.02140291 | 0.005182177
5150.04 | 2.080191 | 0.002212048 | 75.52501 | 84.36659 | 23.06709 | 25.76752 | 0.834597 | 0.276315 | 2.069424 | 0.004881122 | 0.02153441 | 0.005338149
5159.91 | 2.079605 | 0.002241557 | 75.63451 | 84.47457 | 22.93863 | 25.61967 | 0.8354337 | 0.2754441 | 2.068773 | 0.004988999 | 0.02166363 | 0.005494884
5169.99 | 2.079004 | 0.002272116 | 75.75144 | 84.59047 | 22.80197 | 25.46261 | 0.8363434 | 0.27448 | 2.068106 | 0.005101685 | 0.02179605 | 0.005659138
5180.05 | 2.078403 | 0.002303041 | 75.87315 | 84.71164 | 22.6602 | 25.2999 | 0.8373433 | 0.2734335 | 2.067439 | 0.005216725 | 0.02192868 | 0.005827367
5190.09 | 2.077802 | 0.002334332 | 75.99944 | 84.83789 | 22.51351 | 25.13175 | 0.8384498 | 0.2723153 | 2.066771 | 0.005334149 | 0.0220615 | 0.005999634
5199.88 | 2.077214 | 0.002365257 | 76.1271 | 84.96594 | 22.36561 | 24.9624 | 0.8396776 | 0.2711367 | 2.066118 | 0.005451208 | 0.02219147 | 0.006171901

## Manifest
Key | Value
run_id | run_20260802T141720Z
started_at_utc | 2026-08-02T14:17:20.153646+00:00
app_id | CERTUS_INDEX
app_version | 26_05
seed
software_env | {'python': '3.14.6', 'numpy': '2.4.6', 'scipy': '1.17.1', 'numba': '0.65.1', 'pyqt': '6.11.0', 'openpyxl': '3.1.5', 'matplotlib': '3.10.9', 'os': 'Windows 11', 'certus_version': '26_05'}
numba_version | 0.65.1
numpy_version | 2.4.6
threading_layer | omp
env_locale | fr_FR.cp1252
cpu_brand | AMD64 Family 25 Model 80 Stepping 0, AuthenticAMD
os_release | 11
input_fingerprints | [{'path': 'D:\\drivefl\\couches minces 2026\\CERTUS\\0108\\example\\example_index\\H400-RTNBrel-sapphire.xlsx', 'sha256': '1308ac8f5656b33c2d85a6276e98f0efc46a926404874899bc7476472fd16a84', 'size': 26656, 'mtime_utc': '2026-07-02T15:17:53.892000+00:00'}]
params | {'config_repr': '<certus.core.certus_index_config.OptimizationConfig object at 0x000001D934316680>', 'run_id': None, 'initiated_by': None, 'created_at': None, 'metadata': {}}
params_hash | 97eb00ad1848ac996f790b84846ab05cbd60d919ef5f35a9a536ac79d52e1a81
materials_db_hash | b72b847d82264169ca83fa43f459ecf4c6d72e292d900d32b8a1673d14a0c8ee
db_version | b72b847d8226
warnings | ['Input data normalized before optimization.']
status | WARNING_DATA_NORMALIZED