## Summary
Date | Source File | Final RMSE | Optimization Time (s) | Mode | Thickness (nm) | Thickness Variation (%) | Substrate (material) | Sapphire n(lambda) source | Sapphire k column in file | Sellmeier_A | Sellmeier_B1 | Sellmeier_C1 | Sellmeier_B2 | Sellmeier_C2 | k_P1_Slope1 | k_P2_Pos1 | k_P3_Slope2 | k_P4_Pos2 | k_P5_Amp | k_P6_Center | k_P7_Width | k_P8_Beta
2026-08-02 17:22:37 | D:\drivefl\couches minces 2026\CERTUS\0108\example\example_index\H400-RTNBrel-sapphire.xlsx | 4.108048e-03 | 18.68 | IR Global Model (Phase 2/2) | 2976.2635 | +0.00 | Sapphire (Al2O3) | Sellmeier equation (materials_v1.json, id=3) | no | 1.000000 | 3.90656484e+00 | 4.88035144e-02 | 8.25170086e+00 | 4.00000000e+02 | -1.41133832e+01 | -2.88600046e+01 | -1.31230304e+01 | -1.94171170e+01 | 1.36996855e-05 | 1.20000000e+01 | 3.81840960e-02 | 5.03566130e+00

## Data
lambda | n_calc | k_calc | T_calc (%) | T_norm_calc (%) | R_calc (%) | R_norm_calc (%) | T_target | R_target | n_fit_T_only | k_fit_T_only | delta_n | delta_k
1149.97 | 2.242518 | 2.473206e-05 | 73.4452 | 85.32232 | 26.4852 | 30.76823 | 0.8525429 | 0.3086418 | 2.241824 | 2.27897e-05 | 0.001388411 | 3.884716e-06
1160.01 | 2.241814 | 2.25808e-05 | 72.16316 | 83.82876 | 27.77495 | 32.26493 | 0.8394075 | 0.3216926 | 2.24117 | 2.70703e-05 | 0.001287717 | 8.979001e-06
1170.05 | 2.241124 | 2.07018e-05 | 73.27716 | 85.11858 | 26.66548 | 30.97456 | 0.8535761 | 0.3073078 | 2.240529 | 3.197428e-05 | 0.001190328 | 2.254495e-05
1179.97 | 2.240457 | 1.915299e-05 | 76.36186 | 88.69738 | 23.58292 | 27.39252 | 0.8896052 | 0.2711367 | 2.239908 | 3.727756e-05 | 0.001097235 | 3.624913e-05
1189.98 | 2.239797 | 1.792488e-05 | 80.53809 | 93.5436 | 19.40746 | 22.54142 | 0.9369182 | 0.2235342 | 2.239294 | 4.280128e-05 | 0.001006342 | 4.97528e-05
1199.97 | 2.239152 | 1.705301e-05 | 84.28325 | 97.88872 | 15.66269 | 18.19104 | 0.9785482 | 0.181906 | 2.238693 | 4.8049e-05 | 0.0009185772 | 6.199199e-05
1209.95 | 2.238521 | 1.655687e-05 | 86.02993 | 99.91244 | 13.91688 | 16.16263 | 0.9974956 | 0.1629514 | 2.238104 | 5.245856e-05 | 0.0008337386 | 7.180338e-05
1220.04 | 2.237894 | 1.646919e-05 | 85.02414 | 98.73945 | 14.92423 | 17.33166 | 0.9853094 | 0.175286 | 2.237519 | 5.543678e-05 | 0.0007507521 | 7.793517e-05
1230.03 | 2.237286 | 1.673651e-05 | 81.89362 | 95.09929 | 18.05662 | 20.96832 | 0.9494823 | 0.2111651 | 2.23695 | 5.686529e-05 | 0.0006712574 | 8.025756e-05
1240.03 | 2.236688 | 1.717922e-05 | 78.03155 | 90.61001 | 21.92054 | 25.45407 | 0.9050944 | 0.255466 | 2.236391 | 5.753508e-05 | 0.0005942555 | 8.071172e-05
1250.05 | 2.2361 | 1.765437e-05 | 74.72439 | 86.76549 | 25.2291 | 29.29452 | 0.8672014 | 0.293291 | 2.235841 | 5.811595e-05 | 0.0005195972 | 8.092315e-05
1259.95 | 2.23553 | 1.813459e-05 | 72.77076 | 84.49297 | 27.18317 | 31.56195 | 0.845068 | 0.3151803 | 2.235306 | 5.869584e-05 | 0.0004482096 | 8.112249e-05
1269.95 | 2.234964 | 1.863072e-05 | 72.42267 | 84.08471 | 27.53053 | 31.9637 | 0.8413805 | 0.3188089 | 2.234775 | 5.92877e-05 | 0.0003784232 | 8.131396e-05
1280.05 | 2.234402 | 1.914326e-05 | 73.70546 | 85.56986 | 26.24577 | 30.47056 | 0.8560419 | 0.3040338 | 2.234247 | 5.989176e-05 | 0.0003102337 | 8.1497e-05
1290.02 | 2.233857 | 1.96607e-05 | 76.30305 | 88.58128 | 23.6452 | 27.45004 | 0.8853503 | 0.2745315 | 2.233735 | 6.049433e-05 | 0.0002451131 | 8.166725e-05
1299.98 | 2.233322 | 2.018922e-05 | 79.67415 | 92.49036 | 20.27043 | 23.53109 | 0.923723 | 0.2360237 | 2.233231 | 6.110258e-05 | 0.0001821648 | 8.182672e-05
1310.04 | 2.23279 | 2.073499e-05 | 83.0422 | 96.39547 | 16.89862 | 19.61594 | 0.962321 | 0.1973624 | 2.232729 | 6.172338e-05 | 0.0001206571 | 8.197678e-05
1320.01 | 2.232271 | 2.128793e-05 | 85.40363 | 99.13182 | 14.53419 | 16.87049 | 0.9893835 | 0.1703278 | 2.23224 | 6.234509e-05 | 6.169317e-05 | 8.211432e-05
1329.98 | 2.231761 | 2.185306e-05 | 86.07598 | 99.9074 | 13.86024 | 16.08742 | 0.9975837 | 0.1622537 | 2.231758 | 6.297331e-05 | 4.654574e-06 | 8.224049e-05
1339.97 | 2.231257 | 2.243175e-05 | 84.90487 | 98.54332 | 15.0313 | 17.44581 | 0.9843818 | 0.1754282 | 2.231282 | 6.360938e-05 | 5.0624e-05 | 8.235524e-05
1349.96 | 2.230761 | 2.302308e-05 | 82.35301 | 95.57691 | 17.5843 | 20.40792 | 0.9555709 | 0.2042849 | 2.230813 | 6.425212e-05 | 0.0001040808 | 8.245807e-05
1360.05 | 2.230267 | 2.363336e-05 | 79.18215 | 91.89237 | 20.75684 | 24.0887 | 0.9196349 | 0.2404223 | 2.230346 | 6.490813e-05 | 0.0001562769 | 8.254955e-05
1370.01 | 2.229787 | 2.424882e-05 | 76.22993 | 88.46196 | 23.71055 | 27.5152 | 0.8854619 | 0.2740619 | 2.229891 | 6.556251e-05 | 0.0002060811 | 8.262739e-05
1379.96 | 2.229315 | 2.48768e-05 | 73.98775 | 85.85584 | 25.95359 | 30.11671 | 0.86019 | 0.2998049 | 2.229442 | 6.622307e-05 | 0.0002541775 | 8.269254e-05
1390 | 2.228845 | 2.552399e-05 | 72.73231 | 84.39489 | 27.20898 | 31.57192 | 0.8447013 | 0.3148076 | 2.228995 | 6.689661e-05 | 0.0003010765 | 8.274524e-05
1400.04 | 2.228381 | 2.618496e-05 | 72.59133 | 84.22716 | 27.3489 | 31.73272 | 0.8423167 | 0.3170352 | 2.228554 | 6.757725e-05 | 0.0003463808 | 8.278458e-05
1409.98 | 2.227928 | 2.685314e-05 | 73.51744 | 85.29757 | 26.42071 | 30.65425 | 0.8520996 | 0.3069757 | 2.228123 | 6.825819e-05 | 0.0003897059 | 8.28101e-05
1420.04 | 2.227475 | 2.754357e-05 | 75.38918 | 87.46492 | 24.54592 | 28.47766 | 0.8731397 | 0.2858264 | 2.227691 | 6.89546e-05 | 0.000432048 | 8.282207e-05
1430 | 2.227033 | 2.824139e-05 | 77.9102 | 90.38534 | 22.02115 | 25.54722 | 0.9017411 | 0.2571921 | 2.227269 | 6.965135e-05 | 0.0004725166 | 8.281991e-05
1439.97 | 2.226596 | 2.895434e-05 | 80.72013 | 93.64061 | 19.2071 | 22.28149 | 0.9338974 | 0.2248827 | 2.226852 | 7.035611e-05 | 0.0005116164 | 8.280354e-05
1450.03 | 2.226161 | 2.968855e-05 | 83.35962 | 96.69781 | 16.56356 | 19.21386 | 0.9644962 | 0.1942856 | 2.226436 | 7.107472e-05 | 0.0005496773 | 8.277234e-05
1459.97 | 2.225736 | 3.042886e-05 | 85.27493 | 98.91473 | 14.64492 | 16.98738 | 0.9866494 | 0.1720802 | 2.226029 | 7.179224e-05 | 0.0005859467 | 8.272676e-05
1470.01 | 2.225311 | 3.11918e-05 | 86.1196 | 99.88955 | 13.79802 | 16.00423 | 0.9982856 | 0.1625505 | 2.225622 | 7.25246e-05 | 0.0006212658 | 8.266559e-05
1479.99 | 2.224895 | 3.196554e-05 | 85.72749 | 99.42982 | 14.18926 | 16.45722 | 0.9933752 | 0.1673106 | 2.225222 | 7.326025e-05 | 0.0006550971 | 8.258943e-05
1490.04 | 2.22448 | 3.276038e-05 | 84.23241 | 97.6909 | 15.6847 | 18.19077 | 0.9761312 | 0.1848459 | 2.224824 | 7.400888e-05 | 0.0006879117 | 8.249701e-05
1500.05 | 2.224071 | 3.356791e-05 | 82.00268 | 95.10017 | 17.91562 | 20.7771 | 0.9503782 | 0.2104546 | 2.224431 | 7.476242e-05 | 0.000719376 | 8.238901e-05
1509.98 | 2.22367 | 3.438484e-05 | 79.49194 | 92.18385 | 20.42788 | 23.68945 | 0.9217188 | 0.2389301 | 2.224045 | 7.551778e-05 | 0.0007494155 | 8.226588e-05
1520 | 2.223269 | 3.522539e-05 | 77.0542 | 89.35242 | 22.86704 | 26.51673 | 0.8936337 | 0.2668266 | 2.223659 | 7.628801e-05 | 0.0007785716 | 8.212524e-05
1529.95 | 2.222876 | 3.60764e-05 | 75.02462 | 86.99457 | 24.89758 | 28.86992 | 0.8700389 | 0.2902052 | 2.223279 | 7.70609e-05 | 0.0008064026 | 8.196901e-05
1540.04 | 2.222481 | 3.695622e-05 | 73.5568 | 85.28823 | 26.36569 | 30.57071 | 0.8529619 | 0.3070689 | 2.222898 | 7.785296e-05 | 0.0008335112 | 8.179347e-05
1549.95 | 2.222097 | 3.783708e-05 | 72.79097 | 84.39605 | 27.13099 | 31.45648 | 0.8439343 | 0.3159217 | 2.222526 | 7.863909e-05 | 0.0008590701 | 8.160403e-05
1559.95 | 2.221713 | 3.874295e-05 | 72.72628 | 84.31678 | 27.19427 | 31.52826 | 0.84303 | 0.3166905 | 2.222155 | 7.94407e-05 | 0.0008838149 | 8.139549e-05
1570 | 2.221331 | 3.967079e-05 | 73.35464 | 85.04096 | 26.5636 | 30.79552 | 0.850208 | 0.3094315 | 2.221785 | 8.025484e-05 | 0.0009076489 | 8.116808e-05
1580.01 | 2.220954 | 4.061255e-05 | 74.60297 | 86.48375 | 25.31215 | 29.3432 | 0.8644043 | 0.2951312 | 2.221419 | 8.107432e-05 | 0.0009303808 | 8.092355e-05
1589.98 | 2.220581 | 4.156821e-05 | 76.35096 | 88.50562 | 23.56033 | 27.311 | 0.884363 | 0.2749832 | 2.221057 | 8.189914e-05 | 0.000952045 | 8.066185e-05
1599.99 | 2.220211 | 4.254569e-05 | 78.45132 | 90.93569 | 21.45557 | 24.86991 | 0.9081358 | 0.2512111 | 2.220697 | 8.2736e-05 | 0.0009728373 | 8.038064e-05
1609.97 | 2.219845 | 4.353837e-05 | 80.68166 | 93.51616 | 19.22059 | 22.27812 | 0.9336698 | 0.2253487 | 2.220341 | 8.357917e-05 | 0.0009926318 | 8.008161e-05
1619.99 | 2.21948 | 4.455348e-05 | 82.81169 | 95.98008 | 17.08596 | 19.8029 | 0.9584082 | 0.2006032 | 2.219986 | 8.443467e-05 | 0.001011587 | 7.976238e-05
1630.04 | 2.219118 | 4.559041e-05 | 84.58053 | 98.02511 | 15.31295 | 17.74703 | 0.9788647 | 0.1800942 | 2.219632 | 8.530182e-05 | 0.001029693 | 7.942282e-05
1640.02 | 2.21876 | 4.663896e-05 | 85.74963 | 99.37491 | 14.1405 | 16.38737 | 0.9926669 | 0.1660661 | 2.219284 | 8.617206e-05 | 0.001046795 | 7.90662e-05
1649.98 | 2.218406 | 4.770434e-05 | 86.18822 | 99.87802 | 13.69961 | 15.8756 | 0.9980982 | 0.1605775 | 2.218938 | 8.70497e-05 | 0.001063009 | 7.869073e-05
1659.99 | 2.218054 | 4.879434e-05 | 85.85927 | 99.49162 | 14.02739 | 16.2546 | 0.9945211 | 0.1639961 | 2.218593 | 8.794107e-05 | 0.001078463 | 7.829347e-05
1669.97 | 2.217704 | 4.990052e-05 | 84.83831 | 98.30343 | 15.04823 | 17.43661 | 0.9830017 | 0.1754336 | 2.218251 | 8.883917e-05 | 0.001093049 | 7.787728e-05
1680.02 | 2.217355 | 5.103432e-05 | 83.27542 | 96.4874 | 16.61182 | 19.24735 | 0.9653293 | 0.1930317 | 2.217908 | 8.975314e-05 | 0.001106923 | 7.743765e-05
1689.98 | 2.217011 | 5.217783e-05 | 81.4053 | 94.31563 | 18.48314 | 21.41444 | 0.9440985 | 0.2142115 | 2.217571 | 9.066853e-05 | 0.001119885 | 7.698141e-05
1700.03 | 2.216667 | 5.335193e-05 | 79.40859 | 91.99736 | 20.48124 | 23.72817 | 0.9209303 | 0.2373212 | 2.217233 | 9.160197e-05 | 0.001132183 | 7.650007e-05
1710.01 | 2.216327 | 5.453822e-05 | 77.50321 | 89.78516 | 22.38789 | 25.93571 | 0.8988901 | 0.259348 | 2.216899 | 9.253874e-05 | 0.001143636 | 7.600104e-05
1720.02 | 2.215988 | 5.574867e-05 | 75.81562 | 87.82545 | 24.07639 | 27.8903 | 0.8792487 | 0.2788861 | 2.216565 | 9.348827e-05 | 0.001154378 | 7.547919e-05
1729.95 | 2.215654 | 5.697004e-05 | 74.46411 | 86.25528 | 25.4283 | 29.45479 | 0.8633523 | 0.2947168 | 2.216236 | 9.444016e-05 | 0.00116431 | 7.494023e-05
1739.99 | 2.215319 | 5.822601e-05 | 73.48889 | 85.12105 | 26.40327 | 30.5825 | 0.8517942 | 0.3062419 | 2.215905 | 9.541278e-05 | 0.001173633 | 7.437353e-05
1749.96 | 2.214987 | 5.94944e-05 | 72.94319 | 84.48444 | 26.94801 | 31.21179 | 0.8451892 | 0.3127458 | 2.215578 | 9.638886e-05 | 0.001182189 | 7.378891e-05
1760.02 | 2.214655 | 6.079584e-05 | 72.82897 | 84.34756 | 27.06052 | 31.3404 | 0.8435911 | 0.3142355 | 2.21525 | 9.738421e-05 | 0.001190126 | 7.317673e-05
1770.03 | 2.214326 | 6.211257e-05 | 73.14032 | 84.70355 | 26.74671 | 30.97528 | 0.84682 | 0.3110596 | 2.214925 | 9.838515e-05 | 0.001197343 | 7.254516e-05
1779.95 | 2.214002 | 6.343907e-05 | 73.8407 | 85.51005 | 26.04316 | 30.15886 | 0.8545476 | 0.3030374 | 2.214604 | 9.938757e-05 | 0.001203837 | 7.1897e-05
1789.96 | 2.213676 | 6.479962e-05 | 74.90035 | 86.73241 | 24.97963 | 28.92568 | 0.8665478 | 0.2910853 | 2.214281 | 0.0001004098 | 0.001209738 | 7.122032e-05
1800.01 | 2.213351 | 6.618807e-05 | 76.26133 | 88.30352 | 23.61415 | 27.34298 | 0.882071 | 0.2754425 | 2.213958 | 0.000101447 | 0.001215015 | 7.051786e-05
1809.96 | 2.213031 | 6.758508e-05 | 77.8262 | 90.11054 | 22.04434 | 25.5239 | 0.8999267 | 0.2574328 | 2.21364 | 0.0001024848 | 0.001219613 | 6.979943e-05
1819.96 | 2.21271 | 6.901174e-05 | 79.524 | 92.07124 | 20.34125 | 23.55067 | 0.9194159 | 0.2376955 | 2.213322 | 0.0001035388 | 0.001223615 | 6.905421e-05
1829.96 | 2.212391 | 7.046131e-05 | 81.23971 | 94.05243 | 18.62013 | 21.5568 | 0.9394247 | 0.21772 | 2.213005 | 0.0001046041 | 0.001227009 | 6.828557e-05
1840.01 | 2.212072 | 7.194139e-05 | 82.86426 | 95.92782 | 16.99025 | 19.66876 | 0.9582032 | 0.1987361 | 2.212687 | 0.0001056861 | 0.001229816 | 6.748934e-05
1850.03 | 2.211755 | 7.344049e-05 | 84.26685 | 97.54606 | 15.5827 | 18.0383 | 0.9744482 | 0.1823071 | 2.212371 | 0.0001067763 | 0.001232022 | 6.667162e-05
1860 | 2.211441 | 7.495553e-05 | 85.34269 | 98.7859 | 14.50253 | 16.78697 | 0.9871277 | 0.16961 | 2.212058 | 0.0001078726 | 0.001233641 | 6.583418e-05
1870 | 2.211127 | 7.649879e-05 | 86.02108 | 99.56554 | 13.82058 | 15.9967 | 0.9950603 | 0.1614577 | 2.211744 | 0.0001089839 | 0.001234696 | 6.497022e-05
1879.96 | 2.210816 | 7.805963e-05 | 86.25248 | 99.82775 | 13.58655 | 15.72493 | 0.9981406 | 0.1584274 | 2.211433 | 0.0001101025 | 0.001235191 | 6.40857e-05
1889.95 | 2.210505 | 7.964917e-05 | 86.03352 | 99.56867 | 13.80383 | 15.9755 | 0.9958998 | 0.1604707 | 2.211122 | 0.0001112363 | 0.001235137 | 6.31743e-05
1899.97 | 2.210194 | 8.126784e-05 | 85.39364 | 98.82247 | 14.44292 | 16.71419 | 0.9885569 | 0.1676759 | 2.210811 | 0.0001123857 | 0.001234539 | 6.223568e-05
1910.03 | 2.209882 | 8.291768e-05 | 84.39437 | 97.66042 | 15.4422 | 17.86958 | 0.9773142 | 0.178892 | 2.210499 | 0.0001135519 | 0.001233399 | 6.126852e-05
1919.99 | 2.209575 | 8.45757e-05 | 83.13977 | 96.20309 | 16.6974 | 19.32097 | 0.9627502 | 0.1933836 | 2.210191 | 0.0001147189 | 0.001231746 | 6.02864e-05
1930.01 | 2.209267 | 8.626859e-05 | 81.70804 | 94.54093 | 18.13012 | 20.97759 | 0.9462135 | 0.2098488 | 2.209882 | 0.0001159054 | 0.001229565 | 5.927357e-05
1939.99 | 2.208962 | 8.797969e-05 | 80.20791 | 92.79982 | 19.63141 | 22.71336 | 0.9288407 | 0.2271463 | 2.209575 | 0.0001170997 | 0.001226883 | 5.823998e-05
1950.04 | 2.208655 | 8.972818e-05 | 78.70952 | 91.06087 | 21.13094 | 24.44688 | 0.9116505 | 0.2442278 | 2.209266 | 0.0001183152 | 0.001223677 | 5.717403e-05
1960 | 2.208351 | 9.148631e-05 | 77.3093 | 89.4357 | 22.53212 | 26.06641 | 0.8953431 | 0.2605771 | 2.208961 | 0.0001195326 | 0.001220006 | 5.609268e-05
1970.02 | 2.208047 | 9.328062e-05 | 76.04372 | 87.96643 | 23.79833 | 27.52962 | 0.8806412 | 0.2752049 | 2.208654 | 0.0001207705 | 0.001215825 | 5.497969e-05
1979.95 | 2.207746 | 9.508431e-05 | 74.97375 | 86.72363 | 24.8685 | 28.76589 | 0.8681159 | 0.2877247 | 2.208351 | 0.0001220102 | 0.001211205 | 5.385177e-05
1990.02 | 2.207441 | 9.693953e-05 | 74.10631 | 85.71513 | 25.73562 | 29.76713 | 0.8577784 | 0.297951 | 2.208044 | 0.0001232808 | 0.001206042 | 5.268255e-05
2000.04 | 2.207139 | 9.881179e-05 | 73.47975 | 84.98536 | 26.36129 | 30.489 | 0.8501767 | 0.3054253 | 2.207739 | 0.0001245586 | 0.001200434 | 5.149369e-05
2009.96 | 2.20684 | 0.0001006913 | 73.10155 | 84.54294 | 26.73801 | 30.92287 | 0.8456372 | 0.3099061 | 2.207437 | 0.0001258372 | 0.001194425 | 5.029166e-05
2019.95 | 2.20654 | 0.0001026104 | 72.96635 | 84.38151 | 26.8711 | 31.07493 | 0.8439306 | 0.3114887 | 2.207134 | 0.0001271384 | 0.001187922 | 4.905594e-05
2030.02 | 2.206238 | 0.0001045717 | 73.07543 | 84.50254 | 26.75924 | 30.94369 | 0.8450699 | 0.3103297 | 2.206828 | 0.000128464 | 0.001180914 | 4.778471e-05
2040.03 | 2.205938 | 0.0001065481 | 73.41836 | 84.89396 | 26.41291 | 30.54136 | 0.848923 | 0.3064683 | 2.206525 | 0.0001297959 | 0.001173502 | 4.649553e-05
2050.05 | 2.205639 | 0.0001085535 | 73.98099 | 85.53933 | 25.84626 | 29.88433 | 0.855348 | 0.2998194 | 2.206222 | 0.0001311433 | 0.001165644 | 4.517959e-05
2060.01 | 2.205342 | 0.0001105738 | 74.73819 | 86.40958 | 25.0845 | 29.00179 | 0.8639909 | 0.2911804 | 2.205921 | 0.0001324969 | 0.001157404 | 4.384628e-05
2069.99 | 2.205045 | 0.0001126252 | 75.67024 | 87.48185 | 24.14734 | 27.91658 | 0.8746206 | 0.280433 | 2.205619 | 0.0001338677 | 0.001148723 | 4.248505e-05
2080 | 2.204747 | 0.0001147101 | 76.7495 | 88.72411 | 23.0625 | 26.66076 | 0.8872532 | 0.2677545 | 2.205317 | 0.0001352573 | 0.001139596 | 4.109437e-05
2089.98 | 2.20445 | 0.0001168162 | 77.93447 | 90.08841 | 21.87158 | 25.28248 | 0.9007476 | 0.2540829 | 2.205016 | 0.0001366575 | 0.001130081 | 3.968261e-05
2099.97 | 2.204154 | 0.0001189519 | 79.18961 | 91.53362 | 20.61021 | 23.82292 | 0.9155403 | 0.2392638 | 2.204714 | 0.000138074 | 0.001120148 | 3.824424e-05
2110.04 | 2.203856 | 0.0001211327 | 80.47976 | 93.01906 | 19.31362 | 22.32281 | 0.9305858 | 0.2240778 | 2.204411 | 0.0001395172 | 0.001109725 | 3.676888e-05
2119.97 | 2.203562 | 0.0001233109 | 81.72941 | 94.45756 | 18.0576 | 20.8698 | 0.9449327 | 0.2096 | 2.204111 | 0.0001409555 | 0.00109905 | 3.528907e-05
2129.95 | 2.203267 | 0.0001255279 | 82.91444 | 95.82113 | 16.86631 | 19.49177 | 0.9585258 | 0.1958645 | 2.203811 | 0.0001424164 | 0.001087927 | 3.377691e-05
2140.02 | 2.202969 | 0.0001277933 | 83.99007 | 97.05804 | 15.78465 | 18.24058 | 0.9709022 | 0.1833698 | 2.203508 | 0.0001439063 | 0.001076309 | 3.222589e-05
2150.03 | 2.202674 | 0.0001300736 | 84.8957 | 98.09837 | 14.87347 | 17.18653 | 0.9815019 | 0.1727456 | 2.203206 | 0.0001454031 | 0.001064371 | 3.06591e-05
2159.95 | 2.202381 | 0.0001323614 | 85.59565 | 98.90094 | 14.16859 | 16.371 | 0.989807 | 0.1642829 | 2.202907 | 0.0001469024 | 0.001052163 | 2.908191e-05
2170.01 | 2.202085 | 0.0001347102 | 86.07672 | 99.45041 | 13.6832 | 15.80915 | 0.9954482 | 0.158553 | 2.202604 | 0.000148439 | 0.001039402 | 2.745769e-05
2180.05 | 2.201789 | 0.0001370831 | 86.31041 | 99.71399 | 13.44597 | 15.53406 | 0.998256 | 0.1556732 | 2.202302 | 0.0001499891 | 0.001026289 | 2.581195e-05
2190.01 | 2.201496 | 0.0001394657 | 86.29457 | 99.6893 | 13.45908 | 15.54821 | 0.9978882 | 0.1559705 | 2.202002 | 0.0001515432 | 0.001012912 | 2.415504e-05
2199.95 | 2.201203 | 0.000141872 | 86.0404 | 99.38931 | 13.71129 | 15.83856 | 0.9949722 | 0.1585884 | 2.201703 | 0.0001531107 | 0.0009991989 | 2.24775e-05
2209.96 | 2.200909 | 0.0001443241 | 85.56232 | 98.83063 | 14.18815 | 16.38833 | 0.9894537 | 0.1641804 | 2.201401 | 0.0001547062 | 0.0009850279 | 2.076413e-05
2220 | 2.200613 | 0.0001468127 | 84.8866 | 98.04372 | 14.86329 | 17.16705 | 0.981795 | 0.1717633 | 2.201099 | 0.0001563235 | 0.0009704534 | 1.902159e-05
2230.02 | 2.200319 | 0.0001493256 | 84.05054 | 97.07171 | 15.69934 | 18.13149 | 0.9719081 | 0.1814896 | 2.200796 | 0.000157955 | 0.0009555512 | 1.725871e-05
2239.96 | 2.200026 | 0.0001518474 | 83.09894 | 95.96643 | 16.65133 | 19.22972 | 0.9609979 | 0.1923965 | 2.200497 | 0.0001595907 | 0.0009404194 | 1.548661e-05
2250.03 | 2.19973 | 0.0001544317 | 82.05001 | 94.74879 | 17.70097 | 20.44053 | 0.9486846 | 0.204587 | 2.200193 | 0.0001612656 | 0.0009247391 | 1.366789e-05
2260.03 | 2.199436 | 0.0001570274 | 80.96189 | 93.48607 | 18.78997 | 21.69663 | 0.9358954 | 0.2172026 | 2.199891 | 0.0001629467 | 0.000908822 | 1.18387e-05
2270.02 | 2.199142 | 0.0001596498 | 79.86394 | 92.21215 | 19.88884 | 22.96397 | 0.922994 | 0.2300249 | 2.199589 | 0.0001646441 | 0.0008925801 | 9.988564e-06
2279.96 | 2.19885 | 0.0001622884 | 78.79189 | 90.96831 | 20.96175 | 24.20116 | 0.9105348 | 0.2423973 | 2.199288 | 0.0001663511 | 0.0008760847 | 8.12536e-06
2289.98 | 2.198555 | 0.0001649777 | 77.75908 | 89.76987 | 21.99527 | 25.39269 | 0.89856 | 0.2542708 | 2.198985 | 0.0001680901 | 0.0008591216 | 6.224882e-06
2299.96 | 2.198262 | 0.0001676858 | 76.80093 | 88.65776 | 22.95388 | 26.49759 | 0.8874267 | 0.2653091 | 2.198683 | 0.0001698408 | 0.000841895 | 4.310035e-06
2309.96 | 2.197967 | 0.000170429 | 75.9299 | 87.64634 | 23.82505 | 27.5014 | 0.8774306 | 0.275251 | 2.19838 | 0.0001716138 | 0.0008243054 | 2.369667e-06
2320.02 | 2.197671 | 0.0001732186 | 75.15813 | 86.74956 | 24.59658 | 28.39005 | 0.8683848 | 0.2842447 | 2.198074 | 0.0001734166 | 0.0008062815 | 3.960644e-07
2330 | 2.197377 | 0.0001760157 | 74.50682 | 85.99195 | 25.24726 | 29.13909 | 0.8607976 | 0.2918265 | 2.197771 | 0.0001752243 | 0.0007880778 | 1.582922e-06
2339.99 | 2.197083 | 0.0001788454 | 73.97639 | 85.37392 | 25.77658 | 29.74797 | 0.854497 | 0.2979671 | 2.197468 | 0.0001770531 | 0.0007695364 | 3.584584e-06
2350.04 | 2.196786 | 0.0001817221 | 73.5703 | 84.8994 | 26.18108 | 30.21271 | 0.8498563 | 0.3026207 | 2.197162 | 0.0001789127 | 0.0007505639 | 5.618808e-06
2360 | 2.196493 | 0.0001846029 | 73.29642 | 84.57754 | 26.45289 | 30.52427 | 0.8467417 | 0.3057025 | 2.196858 | 0.0001807755 | 0.0007314475 | 7.65478e-06
2370.03 | 2.196196 | 0.0001875338 | 73.15034 | 84.40312 | 26.59635 | 30.68769 | 0.8448443 | 0.3075261 | 2.196552 | 0.0001826714 | 0.0007118836 | 9.724769e-06
2380.03 | 2.195901 | 0.0001904859 | 73.13292 | 84.37715 | 26.61066 | 30.70206 | 0.8448142 | 0.30744 | 2.196247 | 0.000184582 | 0.0006920681 | 1.180787e-05
2389.97 | 2.195607 | 0.00019345 | 73.23957 | 84.49434 | 26.50039 | 30.57272 | 0.8459162 | 0.306218 | 2.195943 | 0.0001865014 | 0.0006720669 | 1.389716e-05
2400.03 | 2.195309 | 0.00019648 | 73.46896 | 84.75299 | 26.26684 | 30.30114 | 0.8484921 | 0.3035986 | 2.195635 | 0.0001884649 | 0.0006515175 | 1.603024e-05
2410.02 | 2.195013 | 0.0001995189 | 73.81193 | 85.14266 | 25.91921 | 29.89802 | 0.8527569 | 0.2992903 | 2.195329 | 0.0001904357 | 0.0006308081 | 1.816652e-05
2420.02 | 2.194717 | 0.0002025909 | 74.26321 | 85.65716 | 25.4628 | 29.36947 | 0.8575503 | 0.2942539 | 2.195022 | 0.0001924296 | 0.0006097779 | 2.03225e-05
2430.04 | 2.19442 | 0.000205699 | 74.81541 | 86.28795 | 24.90499 | 28.72403 | 0.8638791 | 0.287876 | 2.194714 | 0.000194449 | 0.0005884067 | 2.249995e-05
2440.04 | 2.194123 | 0.0002088309 | 75.45673 | 87.02142 | 24.25763 | 27.97541 | 0.8717435 | 0.2800583 | 2.194406 | 0.000196486 | 0.0005667821 | 2.468971e-05
2450.01 | 2.193826 | 0.0002119832 | 76.17503 | 87.84353 | 23.53292 | 27.1377 | 0.878802 | 0.2757257 | 2.194099 | 0.0001985387 | 0.00054493 | 2.688896e-05
2460 | 2.193529 | 0.0002151717 | 76.96165 | 88.74429 | 22.73952 | 26.22089 | 0.8879015 | 0.2663259 | 2.19379 | 0.0002006176 | 0.0005227434 | 2.910821e-05
2470.01 | 2.19323 | 0.0002183966 | 77.80356 | 89.70861 | 21.89052 | 25.24009 | 0.8977968 | 0.2563137 | 2.19348 | 0.0002027231 | 0.0005002224 | 3.134704e-05
2480.04 | 2.192931 | 0.0002216579 | 78.68635 | 90.71989 | 21.00039 | 24.21199 | 0.9080379 | 0.2459043 | 2.19317 | 0.0002048554 | 0.0004773675 | 3.360499e-05
2490.09 | 2.192631 | 0.0002249559 | 79.59436 | 91.76007 | 20.08484 | 23.15474 | 0.9186774 | 0.2349711 | 2.192858 | 0.0002070151 | 0.0004541789 | 3.58816e-05
2499.92 | 2.192337 | 0.0002282108 | 80.48908 | 92.78489 | 19.18265 | 22.11307 | 0.929229 | 0.2242282 | 2.192552 | 0.00020915 | 0.0004312206 | 3.812153e-05
2509.98 | 2.192036 | 0.0002315717 | 81.39435 | 93.82154 | 18.26973 | 21.05913 | 0.9398214 | 0.2134889 | 2.192239 | 0.0002113583 | 0.0004074432 | 4.042676e-05
2520.03 | 2.191734 | 0.0002349593 | 82.27068 | 94.82465 | 17.38582 | 20.03879 | 0.949957 | 0.2029397 | 2.191926 | 0.0002135882 | 0.0003834063 | 4.274212e-05
2530.07 | 2.191433 | 0.0002383735 | 83.10066 | 95.77419 | 16.54842 | 19.07219 | 0.9598261 | 0.1937694 | 2.191612 | 0.00021584 | 0.0003591127 | 4.506694e-05
2540.09 | 2.191131 | 0.0002418107 | 83.86693 | 96.65013 | 15.77501 | 18.17948 | 0.9674998 | 0.1847538 | 2.191299 | 0.0002181116 | 0.0003345896 | 4.739824e-05
2550.09 | 2.19083 | 0.0002452707 | 84.55429 | 97.43502 | 15.08084 | 17.3782 | 0.97603 | 0.1772759 | 2.190985 | 0.000220403 | 0.0003098403 | 4.973529e-05
2560.06 | 2.190529 | 0.0002487497 | 85.14885 | 98.11284 | 14.4799 | 16.68448 | 0.9850657 | 0.1693531 | 2.190672 | 0.0002227121 | 0.0002848932 | 5.207502e-05
2570.01 | 2.190229 | 0.0002522509 | 85.64022 | 98.67165 | 13.98266 | 16.11033 | 0.9896685 | 0.1634794 | 2.190359 | 0.0002250413 | 0.0002597269 | 5.441906e-05
2579.93 | 2.189929 | 0.0002557705 | 86.01952 | 99.10126 | 13.59802 | 15.66599 | 0.9939412 | 0.1594764 | 2.190046 | 0.0002273883 | 0.0002343704 | 5.676429e-05
2590.07 | 2.189621 | 0.0002593979 | 86.28646 | 99.40118 | 13.32622 | 15.35168 | 0.9953167 | 0.1561365 | 2.189725 | 0.0002298133 | 0.0002081784 | 5.916934e-05
2599.98 | 2.189321 | 0.0002629722 | 86.42585 | 99.55427 | 13.1827 | 15.18521 | 0.9979151 | 0.1551696 | 2.189412 | 0.0002322088 | 0.0001823151 | 6.152675e-05
2610.11 | 2.189013 | 0.0002666553 | 86.44366 | 99.5671 | 13.16131 | 15.15939 | 0.9979213 | 0.1540882 | 2.18909 | 0.0002346839 | 0.0001556082 | 6.39428e-05
2620.03 | 2.188711 | 0.000270291 | 86.34139 | 99.44175 | 13.2607 | 15.27271 | 0.995375 | 0.1559 | 2.188775 | 0.0002371339 | 0.0001291921 | 6.631421e-05
2629.97 | 2.188407 | 0.0002739626 | 86.12521 | 99.18521 | 13.47458 | 15.51786 | 0.9944825 | 0.1587034 | 2.188459 | 0.0002396151 | 0.0001024635 | 6.869503e-05
2639.93 | 2.188103 | 0.0002776702 | 85.80198 | 98.80537 | 13.7961 | 15.88691 | 0.9905427 | 0.1619585 | 2.188141 | 0.0002421279 | 7.542196e-05 | 7.108453e-05
2649.91 | 2.187798 | 0.0002814138 | 85.38062 | 98.31256 | 14.21626 | 16.36949 | 0.9862709 | 0.1669195 | 2.187822 | 0.0002446729 | 4.806733e-05 | 7.348193e-05
2659.91 | 2.187491 | 0.0002851935 | 84.87179 | 97.71907 | 14.72437 | 16.95324 | 0.9808764 | 0.1734832 | 2.187501 | 0.0002472503 | 2.039931e-05 | 7.588643e-05
2669.93 | 2.187183 | 0.0002890094 | 84.28742 | 97.03865 | 15.30845 | 17.62435 | 0.9704154 | 0.1800525 | 2.187179 | 0.0002498608 | 7.582386e-06 | 7.829723e-05
2679.95 | 2.186875 | 0.0002928539 | 83.64158 | 96.28756 | 15.95433 | 18.3665 | 0.9646966 | 0.1877066 | 2.186857 | 0.0002524995 | 3.582143e-05 | 8.070865e-05
2689.99 | 2.186565 | 0.0002967344 | 82.94628 | 95.4796 | 16.64995 | 19.16578 | 0.9568995 | 0.1953051 | 2.186533 | 0.0002551721 | 6.437376e-05 | 8.312465e-05
2700.01 | 2.186256 | 0.0003006355 | 82.21759 | 94.63331 | 17.37917 | 20.00361 | 0.9474396 | 0.2039288 | 2.186209 | 0.0002578682 | 9.312443e-05 | 8.55347e-05
2710.03 | 2.185945 | 0.0003045647 | 81.46699 | 93.76193 | 18.13043 | 20.86666 | 0.9398908 | 0.2127034 | 2.185884 | 0.0002605934 | 0.0001221289 | 8.794272e-05
2720.02 | 2.185636 | 0.0003085101 | 80.70892 | 92.88207 | 18.88923 | 21.73825 | 0.930236 | 0.2219194 | 2.18556 | 0.0002633398 | 0.0001512981 | 9.03406e-05
2730 | 2.185326 | 0.0003124791 | 79.95305 | 92.00486 | 19.64583 | 22.60716 | 0.9216638 | 0.230489 | 2.185235 | 0.0002661129 | 0.0001806879 | 9.273222e-05
2739.94 | 2.185016 | 0.0003164594 | 79.21171 | 91.14452 | 20.38784 | 23.45916 | 0.9121471 | 0.2397698 | 2.184911 | 0.0002689047 | 0.0002102069 | 9.51095e-05
2750.09 | 2.184699 | 0.0003205519 | 78.47589 | 90.29048 | 21.12424 | 24.30451 | 0.9043056 | 0.2471616 | 2.184579 | 0.0002717863 | 0.0002406029 | 9.753113e-05
2759.99 | 2.18439 | 0.0003245706 | 77.78679 | 89.49048 | 21.81375 | 25.09582 | 0.8951072 | 0.2544898 | 2.184255 | 0.0002746274 | 0.0002704958 | 9.988641e-05
2770.1 | 2.184073 | 0.0003287019 | 77.1193 | 88.71529 | 22.48146 | 25.86187 | 0.8864091 | 0.262387 | 2.183923 | 0.00027756 | 0.0003012722 | 0.0001022838
2779.98 | 2.183763 | 0.0003327659 | 76.50823 | 88.00526 | 23.09252 | 26.56267 | 0.8791637 | 0.2697499 | 2.183597 | 0.0002804569 | 0.0003315909 | 0.0001046181
2790.09 | 2.183445 | 0.0003369515 | 75.93015 | 87.3331 | 23.67031 | 27.22504 | 0.8713643 | 0.2764994 | 2.183264 | 0.0002834532 | 0.0003628626 | 0.0001069967
2799.98 | 2.183133 | 0.0003410724 | 75.41488 | 86.73341 | 24.18501 | 27.81479 | 0.8649634 | 0.2820243 | 2.182937 | 0.0002864159 | 0.0003936948 | 0.000109313
2810.11 | 2.182813 | 0.00034532 | 74.94191 | 86.18227 | 24.65708 | 28.35534 | 0.8584338 | 0.2868678 | 2.182601 | 0.0002894833 | 0.0004255215 | 0.0001116734
2820.03 | 2.182499 | 0.0003495057 | 74.53498 | 85.70729 | 25.06278 | 28.81953 | 0.854003 | 0.2913681 | 2.182271 | 0.0002925197 | 0.0004569289 | 0.000113972
2829.98 | 2.182184 | 0.0003537297 | 74.18455 | 85.29729 | 25.41165 | 29.21828 | 0.8493053 | 0.2949465 | 2.181939 | 0.0002955979 | 0.0004886697 | 0.0001162636
2839.95 | 2.181867 | 0.0003579879 | 73.89262 | 84.95459 | 25.70164 | 29.54926 | 0.8444194 | 0.2976622 | 2.181606 | 0.0002987155 | 0.0005207128 | 0.0001185449
2849.94 | 2.181548 | 0.0003622803 | 73.66027 | 84.68039 | 25.93168 | 29.81125 | 0.8419767 | 0.3000701 | 2.181272 | 0.0003018731 | 0.000553059 | 0.0001208145
2859.94 | 2.181229 | 0.0003666024 | 73.48825 | 84.47555 | 26.10101 | 30.00339 | 0.8402463 | 0.3025536 | 2.180936 | 0.0003050679 | 0.0005856762 | 0.000123069
2869.94 | 2.180909 | 0.0003709497 | 73.37664 | 84.34016 | 26.20954 | 30.12562 | 0.8383663 | 0.3032789 | 2.1806 | 0.0003082973 | 0.0006185313 | 0.0001253049
2879.94 | 2.180588 | 0.0003753221 | 73.32489 | 84.27355 | 26.25783 | 30.17858 | 0.8379683 | 0.3037695 | 2.180262 | 0.0003115615 | 0.0006516236 | 0.0001275212
2889.93 | 2.180267 | 0.000379715 | 73.33206 | 84.27465 | 26.24682 | 30.16336 | 0.8370546 | 0.3033335 | 2.179924 | 0.0003148578 | 0.0006849189 | 0.0001297144
2899.89 | 2.179946 | 0.0003841191 | 73.39657 | 84.34164 | 26.17809 | 30.08183 | 0.8379 | 0.3017059 | 2.179587 | 0.0003181796 | 0.0007183484 | 0.000131879
2910.06 | 2.179618 | 0.000388641 | 73.51999 | 84.47613 | 26.04998 | 29.93201 | 0.8386323 | 0.3001959 | 2.179241 | 0.0003216083 | 0.0007527235 | 0.0001340654
2919.98 | 2.179296 | 0.0003930759 | 73.69461 | 84.66957 | 25.87041 | 29.72315 | 0.841014 | 0.2981891 | 2.178903 | 0.0003249891 | 0.0007864871 | 0.0001361736
2930.1 | 2.178968 | 0.0003976244 | 73.92585 | 84.92784 | 25.63375 | 29.44869 | 0.8439853 | 0.2954775 | 2.178557 | 0.0003284754 | 0.0008211685 | 0.0001382981
2939.97 | 2.178647 | 0.0004020841 | 74.20073 | 85.23637 | 25.35323 | 29.12394 | 0.8473135 | 0.2918506 | 2.178219 | 0.0003319123 | 0.0008552232 | 0.0001403435
2950.05 | 2.178318 | 0.0004066622 | 74.52918 | 85.60619 | 25.01868 | 28.73711 | 0.8502264 | 0.2880144 | 2.177873 | 0.0003354603 | 0.0008902362 | 0.0001424039
2959.9 | 2.177996 | 0.0004111587 | 74.89397 | 86.01782 | 24.6476 | 28.30846 | 0.8547643 | 0.2842478 | 2.177534 | 0.0003389646 | 0.000924678 | 0.0001443881
2969.98 | 2.177666 | 0.0004157833 | 75.30903 | 86.48692 | 24.22579 | 27.82155 | 0.8590255 | 0.27988 | 2.177186 | 0.0003425895 | 0.0009601564 | 0.0001463876
2980.06 | 2.177335 | 0.0004204311 | 75.76295 | 87.00053 | 23.76482 | 27.28975 | 0.8653975 | 0.2739674 | 2.176837 | 0.0003462539 | 0.0009958693 | 0.0001483543
2989.93 | 2.17701 | 0.0004250042 | 76.24155 | 87.54252 | 23.27905 | 26.7296 | 0.8697961 | 0.2678085 | 2.176495 | 0.0003498807 | 0.001031065 | 0.000150247
3000.05 | 2.176676 | 0.0004297157 | 76.76347 | 88.13393 | 22.74952 | 26.11926 | 0.8764782 | 0.261698 | 2.176143 | 0.0003536396 | 0.001067384 | 0.0001521522
3009.97 | 2.176348 | 0.000434356 | 77.30172 | 88.7441 | 22.2036 | 25.49022 | 0.8822391 | 0.2553879 | 2.175797 | 0.0003573642 | 0.001103214 | 0.0001539836
3019.91 | 2.176019 | 0.0004390272 | 77.8633 | 89.3809 | 21.63414 | 24.83428 | 0.8892713 | 0.2489969 | 2.175449 | 0.0003611364 | 0.001139341 | 0.0001557815
3030.09 | 2.17568 | 0.0004438331 | 78.4569 | 90.05414 | 21.03229 | 24.14121 | 0.8961449 | 0.2417157 | 2.175092 | 0.0003650418 | 0.001176575 | 0.0001575827
3040.06 | 2.175348 | 0.0004485613 | 79.05168 | 90.72872 | 20.42932 | 23.44702 | 0.9018437 | 0.2344278 | 2.174741 | 0.0003689083 | 0.001213269 | 0.0001593061
3050.03 | 2.175015 | 0.0004533104 | 79.65488 | 91.41284 | 19.81782 | 22.74315 | 0.9092956 | 0.2279687 | 2.17439 | 0.0003728166 | 0.00125019 | 0.0001609876
3060 | 2.174681 | 0.0004580801 | 80.2616 | 92.10083 | 19.20276 | 22.03532 | 0.9163771 | 0.2207349 | 2.174038 | 0.0003767671 | 0.001287335 | 0.000162626
3069.95 | 2.174347 | 0.0004628605 | 80.86559 | 92.78555 | 18.59042 | 21.33074 | 0.9227995 | 0.2133471 | 2.173685 | 0.0003807522 | 0.001324631 | 0.0001642166
3079.89 | 2.174013 | 0.000467656 | 81.46243 | 93.46193 | 17.98527 | 20.63452 | 0.9295432 | 0.2065712 | 2.173332 | 0.0003847761 | 0.001362113 | 0.0001657598
3090.03 | 2.173671 | 0.0004725684 | 82.05932 | 94.13804 | 17.37997 | 19.93821 | 0.9367518 | 0.1997243 | 2.17297 | 0.0003889257 | 0.001400579 | 0.0001672852
3099.92 | 2.173336 | 0.000477379 | 82.62485 | 94.77822 | 16.80636 | 19.27842 | 0.9419895 | 0.1925534 | 2.172617 | 0.000393017 | 0.001438319 | 0.0001687242
3110 | 2.172994 | 0.0004823017 | 83.1793 | 95.4054 | 16.24381 | 18.6314 | 0.9489766 | 0.1858233 | 2.172256 | 0.0003972319 | 0.001477011 | 0.0001701396
3120.07 | 2.172652 | 0.0004872388 | 83.70623 | 96.00087 | 15.70899 | 18.0163 | 0.9536894 | 0.180014 | 2.171894 | 0.0004014886 | 0.001515892 | 0.0001715003
3130.11 | 2.17231 | 0.0004921801 | 84.20011 | 96.55832 | 15.20748 | 17.43951 | 0.959894 | 0.1746149 | 2.171532 | 0.0004057789 | 0.001554884 | 0.0001728025
3139.93 | 2.171974 | 0.0004970313 | 84.64863 | 97.06382 | 14.75177 | 16.91537 | 0.9647179 | 0.1692489 | 2.171178 | 0.0004100204 | 0.00159324 | 0.0001740219
3149.97 | 2.17163 | 0.0005020094 | 85.06799 | 97.53556 | 14.32537 | 16.4249 | 0.9696703 | 0.16399 | 2.170814 | 0.0004144035 | 0.001632677 | 0.0001752117
3160.02 | 2.171285 | 0.0005070105 | 85.44454 | 97.9581 | 13.94212 | 15.98398 | 0.9730725 | 0.1600646 | 2.170449 | 0.0004188388 | 0.00167238 | 0.0001763434
3170.09 | 2.170938 | 0.0005120395 | 85.77536 | 98.32808 | 13.60496 | 15.59597 | 0.977476 | 0.1564095 | 2.170082 | 0.0004233315 | 0.001712388 | 0.0001774161
3179.95 | 2.170598 | 0.0005169807 | 86.05172 | 98.63572 | 13.32281 | 15.2711 | 0.9800093 | 0.1537163 | 2.169722 | 0.0004277779 | 0.001751779 | 0.0001784056
3190.06 | 2.170248 | 0.0005220645 | 86.28417 | 98.89272 | 13.08483 | 14.99689 | 0.9827106 | 0.1505365 | 2.169352 | 0.0004323865 | 0.001792395 | 0.0001793559
3199.96 | 2.169904 | 0.0005270593 | 86.46042 | 99.08542 | 12.90361 | 14.7878 | 0.9849332 | 0.1488971 | 2.168988 | 0.0004369483 | 0.001832386 | 0.0001802218
3210.11 | 2.169551 | 0.000532197 | 86.58744 | 99.22141 | 12.77195 | 14.63551 | 0.9858955 | 0.1469582 | 2.168614 | 0.0004416762 | 0.001873614 | 0.0001810415
3220.05 | 2.169204 | 0.0005372446 | 86.65886 | 99.29382 | 12.69646 | 14.54762 | 0.9849093 | 0.1458021 | 2.168247 | 0.0004463567 | 0.00191421 | 0.0001817756
3229.98 | 2.168857 | 0.0005423028 | 86.67811 | 99.30642 | 12.67359 | 14.52003 | 0.9858148 | 0.1463168 | 2.16788 | 0.000451083 | 0.001954983 | 0.0001824397
3239.92 | 2.168509 | 0.0005473815 | 86.64601 | 99.26017 | 12.70251 | 14.55177 | 0.9852153 | 0.1458097 | 2.167511 | 0.0004558649 | 0.001996016 | 0.0001830332
3250.07 | 2.168152 | 0.0005525832 | 86.56156 | 99.15371 | 12.78419 | 14.64391 | 0.9846758 | 0.1480034 | 2.167133 | 0.0004608012 | 0.002038141 | 0.000183564
3259.97 | 2.167803 | 0.0005576716 | 86.43064 | 98.99425 | 12.91283 | 14.78985 | 0.9836088 | 0.1491076 | 2.166763 | 0.0004656682 | 0.002079448 | 0.0001840069
3270.07 | 2.167446 | 0.0005628777 | 86.24992 | 98.77758 | 13.09165 | 14.99319 | 0.9805839 | 0.1508528 | 2.166385 | 0.0004706874 | 0.002121812 | 0.0001843806
3279.92 | 2.167097 | 0.0005679691 | 86.03035 | 98.51665 | 13.30977 | 15.24153 | 0.9789401 | 0.1543075 | 2.166015 | 0.0004756354 | 0.002163344 | 0.0001846674
3289.97 | 2.166739 | 0.000573178 | 85.76515 | 98.2033 | 13.57387 | 15.54243 | 0.9758351 | 0.1575394 | 2.165636 | 0.0004807384 | 0.00220594 | 0.0001848792
3300 | 2.166382 | 0.0005783905 | 85.4622 | 97.84679 | 13.87606 | 15.88689 | 0.972164 | 0.1605451 | 2.165258 | 0.0004858868 | 0.002248672 | 0.0001850074
3310.01 | 2.166024 | 0.0005836061 | 85.12517 | 97.4513 | 14.21267 | 16.27067 | 0.9682978 | 0.1647521 | 2.164879 | 0.0004910807 | 0.00229154 | 0.0001850506
3320.02 | 2.165666 | 0.0005888349 | 84.75703 | 97.02026 | 14.58067 | 16.6903 | 0.9632987 | 0.1691642 | 2.164498 | 0.0004963312 | 0.002334629 | 0.0001850075
3330.02 | 2.165307 | 0.0005940714 | 84.36187 | 96.55835 | 14.97596 | 17.14108 | 0.9589913 | 0.17375 | 2.164118 | 0.0005016333 | 0.002377894 | 0.0001848762
3340.04 | 2.164946 | 0.0005993311 | 83.94217 | 96.06839 | 15.39601 | 17.62011 | 0.9542296 | 0.1784798 | 2.163735 | 0.0005070039 | 0.002421466 | 0.0001846544
3350.07 | 2.164584 | 0.0006046084 | 83.50196 | 95.55501 | 15.83677 | 18.12272 | 0.9502186 | 0.1839492 | 2.163351 | 0.0005124383 | 0.002465303 | 0.0001843401
3359.9 | 2.164228 | 0.0006097921 | 83.05458 | 95.0337 | 16.28484 | 18.63363 | 0.945083 | 0.1887033 | 2.162973 | 0.0005178218 | 0.002508479 | 0.0001839406
3369.98 | 2.163862 | 0.0006151194 | 82.58302 | 94.48455 | 16.75724 | 19.17222 | 0.9391031 | 0.1938814 | 2.162585 | 0.0005234019 | 0.002552974 | 0.000183435
3380.07 | 2.163494 | 0.0006204636 | 82.10153 | 93.92411 | 17.23966 | 19.72216 | 0.9336931 | 0.200486 | 2.162195 | 0.0005290488 | 0.002597736 | 0.0001828297
3389.96 | 2.163133 | 0.0006257129 | 81.62371 | 93.36813 | 17.71848 | 20.2679 | 0.9283366 | 0.2053103 | 2.161812 | 0.0005346438 | 0.002641827 | 0.0001821381
3400.09 | 2.162763 | 0.0006311004 | 81.13147 | 92.79552 | 18.21176 | 20.83001 | 0.9233131 | 0.2114863 | 2.161419 | 0.0005404369 | 0.00268721 | 0.000181327
3409.99 | 2.162399 | 0.000636376 | 80.65063 | 92.23624 | 18.69363 | 21.379 | 0.9167545 | 0.2172728 | 2.161033 | 0.0005461601 | 0.002731781 | 0.0001804319
3420.11 | 2.162027 | 0.0006417792 | 80.16219 | 91.66815 | 19.18311 | 21.93653 | 0.9131956 | 0.2233407 | 2.160638 | 0.0005520741 | 0.002777563 | 0.0001794103
3430 | 2.161662 | 0.0006470694 | 79.69046 | 91.11946 | 19.65582 | 22.47481 | 0.9077739 | 0.2281539 | 2.160251 | 0.0005579165 | 0.002822522 | 0.0001783058
3440.09 | 2.161288 | 0.0006524762 | 79.21733 | 90.56907 | 20.12988 | 23.01446 | 0.9021812 | 0.2328796 | 2.159854 | 0.0005639418 | 0.00286861 | 0.0001770688
3449.93 | 2.160923 | 0.0006577581 | 78.76603 | 90.04395 | 20.582 | 23.52899 | 0.8967355 | 0.2380892 | 2.159467 | 0.0005698814 | 0.002913772 | 0.0001757534
3459.96 | 2.16055 | 0.000663151 | 78.31831 | 89.52281 | 21.03047 | 24.03917 | 0.8926625 | 0.243483 | 2.15907 | 0.0005760012 | 0.002960023 | 0.0001742998
3469.97 | 2.160177 | 0.0006685419 | 77.88567 | 89.01901 | 21.46372 | 24.53185 | 0.8864303 | 0.248116 | 2.158674 | 0.0005821752 | 0.003006402 | 0.0001727334
3479.96 | 2.159803 | 0.0006739304 | 77.46969 | 88.53435 | 21.88018 | 25.00522 | 0.8825917 | 0.2530328 | 2.158277 | 0.0005884039 | 0.003052907 | 0.000171053
3489.94 | 2.159429 | 0.0006793216 | 77.07136 | 88.06992 | 22.27884 | 25.45816 | 0.8774811 | 0.2571412 | 2.157879 | 0.0005946939 | 0.003099584 | 0.0001692553
3499.9 | 2.159054 | 0.0006847097 | 76.69227 | 87.62757 | 22.65808 | 25.88882 | 0.8732067 | 0.2616652 | 2.157481 | 0.0006010394 | 0.003146384 | 0.0001673407
3510.1 | 2.158669 | 0.0006902354 | 76.32434 | 87.1978 | 23.026 | 26.30637 | 0.8696632 | 0.2654111 | 2.157072 | 0.000607609 | 0.003194538 | 0.0001652529
3520.08 | 2.158292 | 0.0006956492 | 75.98521 | 86.80119 | 23.36492 | 26.69076 | 0.8649397 | 0.269482 | 2.156671 | 0.0006141074 | 0.003241873 | 0.0001630837
3530.07 | 2.157913 | 0.0007010754 | 75.66726 | 86.42882 | 23.68247 | 27.05065 | 0.8613838 | 0.2730962 | 2.156268 | 0.000620683 | 0.003289475 | 0.0001607848
3540.09 | 2.157532 | 0.0007065245 | 75.37069 | 86.0809 | 23.97843 | 27.38578 | 0.8588279 | 0.2753118 | 2.155863 | 0.0006273501 | 0.003337438 | 0.0001583489
3549.91 | 2.157158 | 0.0007118711 | 75.10232 | 85.7654 | 24.246 | 27.68846 | 0.8561418 | 0.2783935 | 2.155465 | 0.0006339546 | 0.003384658 | 0.000155833
3559.97 | 2.156773 | 0.0007173544 | 74.85073 | 85.46888 | 24.49655 | 27.97157 | 0.8524437 | 0.2812791 | 2.155056 | 0.0006407937 | 0.003433252 | 0.0001531215
3570.05 | 2.156386 | 0.0007228545 | 74.62271 | 85.19928 | 24.7233 | 28.22743 | 0.8504193 | 0.2839863 | 2.154645 | 0.0006477214 | 0.003482164 | 0.0001502662
3579.91 | 2.156007 | 0.00072824 | 74.42325 | 84.96251 | 24.92131 | 28.45048 | 0.8484211 | 0.2862353 | 2.154242 | 0.0006545714 | 0.003530225 | 0.0001473372
3590 | 2.155618 | 0.0007337564 | 74.24345 | 84.74799 | 25.09939 | 28.65065 | 0.8471126 | 0.2886915 | 2.153829 | 0.0006616573 | 0.003579627 | 0.0001441982
3600.08 | 2.155229 | 0.0007392724 | 74.08849 | 84.56186 | 25.2524 | 28.82215 | 0.8463527 | 0.2898827 | 2.153414 | 0.0006688139 | 0.003629204 | 0.0001409171
3609.93 | 2.154847 | 0.0007446672 | 73.96091 | 84.40719 | 25.37784 | 28.96222 | 0.8447727 | 0.2906153 | 2.153008 | 0.000675883 | 0.003677865 | 0.0001375685
3619.98 | 2.154456 | 0.0007501759 | 73.85497 | 84.27703 | 25.48137 | 29.07718 | 0.8434482 | 0.2919303 | 2.152592 | 0.0006831737 | 0.003727734 | 0.0001340045
3630 | 2.154065 | 0.0007556724 | 73.77361 | 84.17494 | 25.5601 | 29.16381 | 0.844249 | 0.2918442 | 2.152177 | 0.000690522 | 0.003777675 | 0.0001303008
3639.99 | 2.153675 | 0.0007611563 | 73.71643 | 84.10046 | 25.61441 | 29.22257 | 0.8414275 | 0.2918165 | 2.151761 | 0.0006979281 | 0.003827687 | 0.0001264564
3649.96 | 2.153284 | 0.0007666328 | 73.68297 | 84.05304 | 25.64479 | 29.25401 | 0.8407766 | 0.2920488 | 2.151345 | 0.0007053996 | 0.003877817 | 0.0001224664
3659.91 | 2.152893 | 0.0007721017 | 73.67281 | 84.03219 | 25.65164 | 29.2586 | 0.8420668 | 0.2934809 | 2.150929 | 0.000712937 | 0.003928065 | 0.0001183294
3670.06 | 2.152493 | 0.0007776837 | 73.68602 | 84.03779 | 25.63482 | 29.23612 | 0.8432786 | 0.2930016 | 2.150503 | 0.00072071 | 0.003979548 | 0.0001139474
3679.99 | 2.1521 | 0.0007831476 | 73.72161 | 84.06908 | 25.59547 | 29.18802 | 0.8439618 | 0.2918779 | 2.150085 | 0.0007283977 | 0.004030134 | 0.0001094998
3689.92 | 2.151707 | 0.000788614 | 73.77922 | 84.12543 | 25.53389 | 29.11457 | 0.8448042 | 0.2901257 | 2.149666 | 0.0007361684 | 0.004080938 | 0.0001048912
3700.08 | 2.151303 | 0.0007942095 | 73.86046 | 84.20848 | 25.44836 | 29.01373 | 0.8438144 | 0.2895556 | 2.149236 | 0.000744206 | 0.004133145 | 0.0001000068
3710.04 | 2.150906 | 0.0007996969 | 73.96151 | 84.31424 | 25.34289 | 28.89025 | 0.8456118 | 0.2882045 | 2.148814 | 0.0007521718 | 0.004184545 | 9.505016e-05
3720.03 | 2.150507 | 0.0008052027 | 74.08361 | 84.44391 | 25.21615 | 28.74253 | 0.8470252 | 0.2859264 | 2.148389 | 0.0007602483 | 0.00423632 | 8.990875e-05
3730.03 | 2.150106 | 0.0008107156 | 74.22607 | 84.59671 | 25.06884 | 28.57138 | 0.8496391 | 0.2837513 | 2.147962 | 0.0007684208 | 0.004288368 | 8.458947e-05
3740.06 | 2.149703 | 0.0008162464 | 74.38869 | 84.77239 | 24.90116 | 28.37704 | 0.8512441 | 0.2827845 | 2.147533 | 0.0007767073 | 0.004340794 | 7.907825e-05
3750.1 | 2.149298 | 0.0008217839 | 74.57059 | 84.96996 | 24.71399 | 28.16052 | 0.8527023 | 0.2799568 | 2.147102 | 0.0007850927 | 0.004393497 | 7.338256e-05
3759.93 | 2.148901 | 0.0008272065 | 74.76658 | 85.18371 | 24.51266 | 27.92798 | 0.8560379 | 0.2756084 | 2.146678 | 0.0007933915 | 0.004445313 | 6.763018e-05
3769.98 | 2.148494 | 0.0008327512 | 74.98453 | 85.42219 | 24.28906 | 27.67004 | 0.859395 | 0.2737699 | 2.146244 | 0.0008019678 | 0.004498511 | 6.156675e-05
3780.02 | 2.148086 | 0.0008382908 | 75.21927 | 85.67971 | 24.04852 | 27.39284 | 0.8618072 | 0.2712731 | 2.14581 | 0.0008106294 | 0.00455188 | 5.532285e-05
3790.04 | 2.147677 | 0.0008438196 | 75.4697 | 85.95502 | 23.79212 | 27.09766 | 0.8649019 | 0.2685482 | 2.145375 | 0.0008193681 | 0.004605367 | 4.890302e-05
3800.04 | 2.147269 | 0.0008493374 | 75.73491 | 86.24709 | 23.52081 | 26.78555 | 0.8669596 | 0.2644792 | 2.144939 | 0.0008281845 | 0.004658969 | 4.230589e-05
3810.01 | 2.14686 | 0.0008548385 | 76.01367 | 86.55452 | 23.2358 | 26.45792 | 0.8721238 | 0.2608585 | 2.144504 | 0.00083707 | 0.004712633 | 3.553701e-05
3819.96 | 2.146451 | 0.0008603281 | 76.3053 | 86.87652 | 22.93781 | 26.11558 | 0.8744174 | 0.2578172 | 2.144068 | 0.0008460338 | 0.00476641 | 2.858852e-05
3830.1 | 2.146033 | 0.000865922 | 76.61537 | 87.21921 | 22.62112 | 25.75196 | 0.8784191 | 0.2545574 | 2.143623 | 0.0008552689 | 0.004821441 | 2.13062e-05
3840 | 2.145624 | 0.0008713826 | 76.92971 | 87.56689 | 22.3002 | 25.38368 | 0.8810307 | 0.2501726 | 2.143187 | 0.0008643837 | 0.004875391 | 1.399783e-05
3850.11 | 2.145205 | 0.0008769581 | 77.26157 | 87.93419 | 21.9615 | 24.99518 | 0.8862263 | 0.2467598 | 2.14274 | 0.0008737933 | 0.004930713 | 6.329491e-06
3860 | 2.144794 | 0.000882411 | 77.59585 | 88.30434 | 21.62044 | 24.60414 | 0.8908115 | 0.2426586 | 2.142302 | 0.0008830985 | 0.004985052 | 1.374897e-06
3870.11 | 2.144373 | 0.0008879839 | 77.94639 | 88.69263 | 21.2629 | 24.19435 | 0.8931913 | 0.238059 | 2.141853 | 0.0008927142 | 0.005040826 | 9.460738e-06
3880.02 | 2.143959 | 0.0008934449 | 78.2976 | 89.08179 | 20.90473 | 23.784 | 0.8970293 | 0.2334444 | 2.141411 | 0.0009022426 | 0.00509572 | 1.759533e-05
3889.94 | 2.143543 | 0.0008989097 | 78.65568 | 89.47861 | 20.53963 | 23.36586 | 0.9009944 | 0.2297589 | 2.140968 | 0.0009118836 | 0.00515089 | 2.594765e-05
3900.11 | 2.143116 | 0.0009045103 | 79.02843 | 89.89173 | 20.15964 | 22.9308 | 0.9053794 | 0.224975 | 2.140512 | 0.0009218757 | 0.005207681 | 3.473077e-05
3910.08 | 2.142696 | 0.0009099986 | 79.39827 | 90.30162 | 19.78266 | 22.49931 | 0.9109829 | 0.2209731 | 2.140064 | 0.0009317788 | 0.005263581 | 4.356038e-05
3920.07 | 2.142274 | 0.0009154956 | 79.77214 | 90.71593 | 19.40162 | 22.06329 | 0.916177 | 0.2167298 | 2.139614 | 0.0009418097 | 0.005319818 | 5.262806e-05
3930.08 | 2.14185 | 0.0009210012 | 80.14891 | 91.13339 | 19.01765 | 21.62404 | 0.9206804 | 0.2129268 | 2.139162 | 0.0009519701 | 0.005376394 | 6.193784e-05
3940.08 | 2.141425 | 0.0009264987 | 80.5263 | 91.55143 | 18.63308 | 21.18419 | 0.9237148 | 0.2071849 | 2.138708 | 0.0009622311 | 0.005433139 | 7.146487e-05
3950.09 | 2.140998 | 0.0009319989 | 80.90392 | 91.96957 | 18.24829 | 20.74421 | 0.9275407 | 0.2032981 | 2.138253 | 0.0009726143 | 0.005490168 | 8.123094e-05
3960.08 | 2.140571 | 0.0009374852 | 81.27947 | 92.38526 | 17.86562 | 20.30672 | 0.9317876 | 0.1995472 | 2.137798 | 0.0009830898 | 0.00554731 | 9.120918e-05
3970.06 | 2.140144 | 0.0009429629 | 81.65218 | 92.79759 | 17.48584 | 19.87263 | 0.9356153 | 0.1941169 | 2.137342 | 0.0009936685 | 0.00560462 | 0.0001014113
3980.01 | 2.139716 | 0.000948421 | 82.02019 | 93.20447 | 17.11085 | 19.44409 | 0.9398905 | 0.1907441 | 2.136885 | 0.00100433 | 0.005661984 | 0.0001118182
3989.93 | 2.139289 | 0.0009538593 | 82.3824 | 93.60466 | 16.74176 | 19.02235 | 0.9451848 | 0.1861085 | 2.136429 | 0.001015075 | 0.005719399 | 0.0001224305
4000.04 | 2.138852 | 0.0009593982 | 82.74559 | 94.00561 | 16.37165 | 18.59951 | 0.9486064 | 0.1820419 | 2.135963 | 0.001026144 | 0.005778145 | 0.0001334922
4009.91 | 2.138425 | 0.0009648021 | 83.09326 | 94.38908 | 16.01733 | 18.19475 | 0.9524821 | 0.1779917 | 2.135507 | 0.001037069 | 0.005835722 | 0.0001445337
4019.99 | 2.137987 | 0.0009703172 | 83.4402 | 94.77134 | 15.66373 | 17.79085 | 0.9563009 | 0.1741279 | 2.135039 | 0.001048347 | 0.005894753 | 0.0001560603
4030.05 | 2.137548 | 0.0009758174 | 83.77719 | 95.14219 | 15.32022 | 17.39852 | 0.959619 | 0.1703658 | 2.134572 | 0.001059727 | 0.005953899 | 0.000167819
4039.9 | 2.137118 | 0.0009811989 | 84.09717 | 95.49384 | 14.99401 | 17.02596 | 0.9628419 | 0.1668335 | 2.134112 | 0.00107099 | 0.006012035 | 0.0001795818
4049.97 | 2.136677 | 0.0009866965 | 84.4131 | 95.8405 | 14.67187 | 16.65807 | 0.965823 | 0.1633378 | 2.133641 | 0.001082629 | 0.0060717 | 0.0001918655
4060.06 | 2.136234 | 0.0009922008 | 84.71733 | 96.17375 | 14.36159 | 16.30372 | 0.9687826 | 0.1600062 | 2.133168 | 0.00109442 | 0.006131717 | 0.0002044385
4069.95 | 2.135798 | 0.0009975917 | 85.00268 | 96.48567 | 14.0705 | 15.97128 | 0.9717779 | 0.156985 | 2.132703 | 0.001106103 | 0.006190773 | 0.0002170225
4080.08 | 2.135351 | 0.001003109 | 85.28089 | 96.78907 | 13.78661 | 15.64704 | 0.9748117 | 0.1537811 | 2.132225 | 0.0011182 | 0.006251495 | 0.0002301819
4090.01 | 2.134911 | 0.001008513 | 85.53899 | 97.0698 | 13.52314 | 15.34609 | 0.9780788 | 0.1507787 | 2.131755 | 0.001130188 | 0.006311249 | 0.0002433497
4099.96 | 2.134469 | 0.001013923 | 85.78239 | 97.3337 | 13.27459 | 15.06213 | 0.9807862 | 0.1480873 | 2.131283 | 0.00114233 | 0.006371352 | 0.0002568134
4109.93 | 2.134025 | 0.001019339 | 86.01031 | 97.57992 | 13.04173 | 14.79603 | 0.9830966 | 0.1457288 | 2.130809 | 0.001154628 | 0.006431805 | 0.0002705776
4120.11 | 2.13357 | 0.001024865 | 86.22592 | 97.8118 | 12.82132 | 14.54408 | 0.985231 | 0.143398 | 2.130323 | 0.001167324 | 0.006493771 | 0.0002849174
4130.07 | 2.133124 | 0.001030266 | 86.41959 | 98.01897 | 12.6232 | 14.31751 | 0.9869667 | 0.1414663 | 2.129846 | 0.001179881 | 0.00655463 | 0.0002992295
4140.01 | 2.132677 | 0.001035652 | 86.59536 | 98.20578 | 12.44323 | 14.11158 | 0.9886586 | 0.1395141 | 2.12937 | 0.001192549 | 0.006615598 | 0.0003137945
4149.93 | 2.132231 | 0.001041022 | 86.75295 | 98.37191 | 12.2817 | 13.92661 | 0.9896904 | 0.1380484 | 2.128892 | 0.001205329 | 0.006676672 | 0.0003286136
4160.05 | 2.131773 | 0.001046495 | 86.89504 | 98.52013 | 12.13586 | 13.75944 | 0.9907252 | 0.1367737 | 2.128404 | 0.001218509 | 0.006739215 | 0.0003440265
4169.91 | 2.131327 | 0.001051823 | 87.01507 | 98.6436 | 12.01242 | 13.61774 | 0.991727 | 0.135641 | 2.127927 | 0.00123149 | 0.006800382 | 0.000359333
4179.97 | 2.13087 | 0.001057254 | 87.11866 | 98.7481 | 11.90563 | 13.49491 | 0.9929184 | 0.1343568 | 2.127438 | 0.001244878 | 0.006863024 | 0.0003752478
4190.01 | 2.130413 | 0.001062668 | 87.20291 | 98.83064 | 11.81845 | 13.39434 | 0.9924466 | 0.1334626 | 2.12695 | 0.001258385 | 0.006925779 | 0.0003914342
4200.03 | 2.129955 | 0.001068067 | 87.2679 | 98.89133 | 11.7508 | 13.31592 | 0.9934227 | 0.1332271 | 2.126461 | 0.001272014 | 0.006988646 | 0.0004078936
4210.05 | 2.129496 | 0.00107346 | 87.31388 | 98.9304 | 11.70243 | 13.25936 | 0.9928526 | 0.1336034 | 2.12597 | 0.001285791 | 0.007051749 | 0.0004246611
4220.07 | 2.129036 | 0.001078848 | 87.34094 | 98.94801 | 11.67324 | 13.22454 | 0.9925554 | 0.1336938 | 2.125478 | 0.001299718 | 0.007115089 | 0.0004417402
4230.1 | 2.128574 | 0.001084236 | 87.34928 | 98.94434 | 11.66303 | 13.21122 | 0.9920245 | 0.1342581 | 2.124985 | 0.001313812 | 0.00717873 | 0.0004591517
4239.93 | 2.12812 | 0.001089512 | 87.33948 | 98.92035 | 11.67125 | 13.21881 | 0.9907835 | 0.1347748 | 2.1245 | 0.001327775 | 0.007241334 | 0.0004765253
4250.01 | 2.127653 | 0.001094917 | 87.31127 | 98.87515 | 11.69809 | 13.24744 | 0.9892001 | 0.1354865 | 2.124001 | 0.001342248 | 0.007305768 | 0.0004946621
4260.1 | 2.127185 | 0.001100321 | 87.26498 | 98.80945 | 11.74325 | 13.29679 | 0.9874322 | 0.1359373 | 2.1235 | 0.001356894 | 0.007370508 | 0.0005131463
4270 | 2.126724 | 0.001105618 | 87.20244 | 98.72557 | 11.80493 | 13.36486 | 0.9860009 | 0.1363266 | 2.123007 | 0.001371421 | 0.007434264 | 0.0005316061
4279.91 | 2.126261 | 0.001110916 | 87.12332 | 98.62287 | 11.88342 | 13.45194 | 0.984702 | 0.1372278 | 2.122512 | 0.001386121 | 0.00749832 | 0.000550409
4290.05 | 2.125786 | 0.001116331 | 87.02577 | 98.49902 | 11.98055 | 13.56003 | 0.9829936 | 0.1383066 | 2.122004 | 0.001401325 | 0.007564105 | 0.0005699877
4299.96 | 2.125321 | 0.001121618 | 86.91479 | 98.36026 | 12.09133 | 13.68359 | 0.9827566 | 0.1401425 | 2.121507 | 0.001416347 | 0.007628636 | 0.0005894576
4310.09 | 2.124844 | 0.001127018 | 86.78598 | 98.20103 | 12.22015 | 13.82748 | 0.9811018 | 0.1421555 | 2.120997 | 0.001431871 | 0.007694844 | 0.0006097059
4319.97 | 2.124378 | 0.001132278 | 86.64602 | 98.02951 | 12.36032 | 13.98421 | 0.9799265 | 0.1441452 | 2.120498 | 0.001447176 | 0.007759655 | 0.000629795
4330.06 | 2.1239 | 0.001137646 | 86.48916 | 97.83861 | 12.51759 | 14.1602 | 0.9781729 | 0.1464788 | 2.119987 | 0.001462977 | 0.007826087 | 0.0006506619
4340.11 | 2.123423 | 0.001142987 | 86.31963 | 97.63344 | 12.6877 | 14.35066 | 0.9760659 | 0.1486822 | 2.119477 | 0.001478888 | 0.0078925 | 0.000671802
4349.92 | 2.122956 | 0.001148195 | 86.14207 | 97.41952 | 12.86599 | 14.55037 | 0.9737334 | 0.1510477 | 2.118977 | 0.001494587 | 0.007957563 | 0.0006927834
4359.92 | 2.122479 | 0.001153499 | 85.94951 | 97.1884 | 13.05946 | 14.76714 | 0.9708987 | 0.1533208 | 2.118467 | 0.001510763 | 0.008024126 | 0.0007145269
4369.9 | 2.122001 | 0.001158788 | 85.74644 | 96.94545 | 13.26359 | 14.99589 | 0.9679492 | 0.1557103 | 2.117956 | 0.001527082 | 0.008090799 | 0.0007365884
4380.08 | 2.121512 | 0.001164178 | 85.52887 | 96.68587 | 13.48237 | 15.24111 | 0.964599 | 0.1584503 | 2.117433 | 0.001543912 | 0.008159057 | 0.000759468
4390.05 | 2.121033 | 0.001169451 | 85.30635 | 96.42102 | 13.7062 | 15.492 | 0.961524 | 0.161302 | 2.116919 | 0.001560575 | 0.008226152 | 0.0007822475
4400.03 | 2.120551 | 0.001174725 | 85.07504 | 96.14623 | 13.93895 | 15.75289 | 0.957998 | 0.1643195 | 2.116404 | 0.001577436 | 0.008293558 | 0.0008054222
4410.02 | 2.120067 | 0.00118 | 84.83565 | 95.86235 | 14.17987 | 16.02293 | 0.9544958 | 0.1671606 | 2.115887 | 0.001594498 | 0.008361276 | 0.0008289969
4420.04 | 2.119581 | 0.001185286 | 84.58844 | 95.56963 | 14.42871 | 16.30183 | 0.9512035 | 0.1700431 | 2.115366 | 0.001611798 | 0.008429443 | 0.0008530251
4430.07 | 2.119093 | 0.001190572 | 84.33462 | 95.26946 | 14.68426 | 16.58822 | 0.9479435 | 0.1729546 | 2.114844 | 0.001629305 | 0.008497926 | 0.0008774648
4439.91 | 2.118613 | 0.001195754 | 84.08014 | 94.96885 | 14.94049 | 16.87534 | 0.9450321 | 0.1758519 | 2.11433 | 0.001646665 | 0.008565353 | 0.0009018224
4449.99 | 2.11812 | 0.001201058 | 83.81459 | 94.65546 | 15.20791 | 17.17495 | 0.9420696 | 0.178917 | 2.113802 | 0.001664643 | 0.008634672 | 0.0009271689
4460.07 | 2.117625 | 0.001206358 | 83.54484 | 94.33737 | 15.47958 | 17.47927 | 0.9388008 | 0.1817744 | 2.113273 | 0.001682818 | 0.008704242 | 0.0009529191
4469.94 | 2.117139 | 0.001211543 | 83.27733 | 94.02214 | 15.74901 | 17.78102 | 0.9353724 | 0.1848263 | 2.112753 | 0.001700807 | 0.008772608 | 0.0009785281
4480.03 | 2.116642 | 0.00121684 | 83.0011 | 93.69683 | 16.02723 | 18.09254 | 0.9315705 | 0.1879555 | 2.11222 | 0.001719398 | 0.008842748 | 0.001005116
4490.09 | 2.116144 | 0.001222117 | 82.72358 | 93.37016 | 16.30676 | 18.40545 | 0.9278585 | 0.1912062 | 2.111687 | 0.001738137 | 0.008912931 | 0.00103204
4499.92 | 2.115656 | 0.001227269 | 82.45102 | 93.04944 | 16.5813 | 18.7127 | 0.924041 | 0.194447 | 2.111165 | 0.001756646 | 0.008981755 | 0.001058753
4509.93 | 2.115158 | 0.001232513 | 82.17267 | 92.72199 | 16.86168 | 19.02638 | 0.9203973 | 0.1978208 | 2.110632 | 0.001775698 | 0.009052087 | 0.00108637
4519.92 | 2.11466 | 0.001237742 | 81.89466 | 92.39502 | 17.1417 | 19.33957 | 0.9170703 | 0.2014049 | 2.110099 | 0.001794919 | 0.009122529 | 0.001114353
4530.1 | 2.114151 | 0.001243067 | 81.61175 | 92.06231 | 17.42666 | 19.65818 | 0.9136706 | 0.2048164 | 2.109553 | 0.00181472 | 0.009194569 | 0.001143306
4540.04 | 2.113652 | 0.001248264 | 81.33645 | 91.73856 | 17.70395 | 19.9681 | 0.9105318 | 0.2082189 | 2.10902 | 0.001834267 | 0.009265163 | 0.001172007
4549.96 | 2.113153 | 0.001253447 | 81.06313 | 91.41713 | 17.97921 | 20.27565 | 0.9075472 | 0.2114813 | 2.108485 | 0.001853986 | 0.009335863 | 0.001201078
4560.09 | 2.112642 | 0.001258737 | 80.78603 | 91.0912 | 18.25828 | 20.58733 | 0.9040249 | 0.2144028 | 2.107938 | 0.001874342 | 0.009408317 | 0.00123121
4570.02 | 2.11214 | 0.001263919 | 80.51683 | 90.77451 | 18.52936 | 20.88996 | 0.9005701 | 0.2174401 | 2.1074 | 0.001894514 | 0.009479593 | 0.00126119
4579.95 | 2.111637 | 0.0012691 | 80.2505 | 90.4611 | 18.79753 | 21.18922 | 0.8969278 | 0.2203795 | 2.106861 | 0.001914905 | 0.00955112 | 0.001291611
4589.9 | 2.111131 | 0.001274288 | 79.98693 | 90.15083 | 19.06289 | 21.48521 | 0.8933772 | 0.2232671 | 2.106319 | 0.001935558 | 0.009623043 | 0.001322541
4600.1 | 2.110611 | 0.001279604 | 79.72058 | 89.83715 | 19.33102 | 21.78413 | 0.8901846 | 0.2263336 | 2.105762 | 0.001956962 | 0.009697036 | 0.001354717
4610.1 | 2.1101 | 0.001284814 | 79.46363 | 89.53437 | 19.58966 | 22.07233 | 0.8874396 | 0.2292116 | 2.105215 | 0.001978178 | 0.009769836 | 0.001386729
4619.9 | 2.109597 | 0.001289918 | 79.21617 | 89.24261 | 19.8387 | 22.34969 | 0.8847 | 0.2322779 | 2.104676 | 0.001999194 | 0.00984143 | 0.001418552
4629.93 | 2.109082 | 0.00129514 | 78.96772 | 88.94946 | 20.08871 | 22.62798 | 0.8824361 | 0.2353354 | 2.104124 | 0.002020935 | 0.009914959 | 0.00145159
4639.97 | 2.108564 | 0.001300365 | 78.7242 | 88.66191 | 20.33371 | 22.90052 | 0.8800595 | 0.2385471 | 2.10357 | 0.002042936 | 0.009988822 | 0.00148514
4650 | 2.108046 | 0.001305585 | 78.4864 | 88.38086 | 20.5729 | 23.16645 | 0.8774099 | 0.2415914 | 2.103014 | 0.002065155 | 0.01006287 | 0.00151914
4660.02 | 2.107526 | 0.001310798 | 78.25459 | 88.10661 | 20.80603 | 23.42545 | 0.8743574 | 0.244308 | 2.102458 | 0.002087594 | 0.01013711 | 0.001553593
4670.02 | 2.107007 | 0.001316 | 78.02922 | 87.83967 | 21.03263 | 23.67702 | 0.8715311 | 0.2468926 | 2.101901 | 0.002110233 | 0.01021145 | 0.001588466
4680 | 2.106486 | 0.001321191 | 77.8105 | 87.58029 | 21.25249 | 23.92093 | 0.8683262 | 0.2492674 | 2.101344 | 0.002133073 | 0.01028591 | 0.001623764
4689.94 | 2.105967 | 0.001326361 | 77.59901 | 87.32914 | 21.46502 | 24.15651 | 0.8655392 | 0.251621 | 2.100787 | 0.002156067 | 0.01036033 | 0.001659414
4700.08 | 2.105436 | 0.001331634 | 77.39002 | 87.08057 | 21.67498 | 24.38905 | 0.8634901 | 0.25348 | 2.100218 | 0.002179781 | 0.01043651 | 0.001696294
4709.97 | 2.104916 | 0.001336778 | 77.19292 | 86.84575 | 21.87292 | 24.60809 | 0.8611679 | 0.25549 | 2.099661 | 0.002203163 | 0.01051107 | 0.00173277
4720.06 | 2.104385 | 0.001342026 | 76.99887 | 86.61412 | 22.06774 | 24.82345 | 0.8592741 | 0.2575843 | 2.099091 | 0.002227277 | 0.01058741 | 0.001770502
4729.93 | 2.103863 | 0.001347161 | 76.81606 | 86.39546 | 22.25119 | 25.02604 | 0.8576923 | 0.2598544 | 2.098532 | 0.002251122 | 0.01066234 | 0.001807922
4740.01 | 2.103329 | 0.001352405 | 76.63666 | 86.18039 | 22.43115 | 25.22455 | 0.855852 | 0.2620804 | 2.09796 | 0.002275738 | 0.01073913 | 0.001846666
4750.1 | 2.102793 | 0.001357656 | 76.46459 | 85.97356 | 22.60367 | 25.41462 | 0.8539102 | 0.2643244 | 2.097385 | 0.00230065 | 0.01081627 | 0.001885987
4760 | 2.102266 | 0.00136281 | 76.30316 | 85.77898 | 22.76544 | 25.5926 | 0.8516992 | 0.2658297 | 2.09682 | 0.002325359 | 0.01089222 | 0.001925097
4769.91 | 2.101737 | 0.00136797 | 76.14901 | 85.59258 | 22.91983 | 25.76222 | 0.849852 | 0.2676743 | 2.096253 | 0.002350359 | 0.0109685 | 0.001964777
4780.07 | 2.101193 | 0.001373263 | 75.99876 | 85.41026 | 23.07021 | 25.92716 | 0.8476549 | 0.2689918 | 2.095669 | 0.00237627 | 0.01104698 | 0.002006014
4790.03 | 2.100658 | 0.001378454 | 75.85921 | 85.24025 | 23.20977 | 26.07998 | 0.8461268 | 0.270397 | 2.095096 | 0.002401949 | 0.01112419 | 0.002046991
4800 | 2.100121 | 0.001383652 | 75.72725 | 85.07876 | 23.34164 | 26.22409 | 0.8448363 | 0.2717543 | 2.09452 | 0.002427933 | 0.01120174 | 0.002088562
4809.99 | 2.099582 | 0.001388864 | 75.60283 | 84.92572 | 23.46587 | 26.35954 | 0.8435978 | 0.2731234 | 2.093942 | 0.002454252 | 0.01127971 | 0.002130777
4819.97 | 2.099042 | 0.001394074 | 75.48636 | 84.78163 | 23.58203 | 26.48588 | 0.8424699 | 0.2747103 | 2.093363 | 0.002480831 | 0.01135787 | 0.002173514
4829.94 | 2.0985 | 0.001399282 | 75.37785 | 84.64651 | 23.69012 | 26.60311 | 0.8412825 | 0.2763586 | 2.092782 | 0.002507671 | 0.01143622 | 0.002216778
4839.9 | 2.097958 | 0.001404489 | 75.2773 | 84.52033 | 23.79014 | 26.71125 | 0.8399108 | 0.2773963 | 2.092201 | 0.002534775 | 0.01151477 | 0.002260573
4850.04 | 2.097405 | 0.001409794 | 75.18298 | 84.40092 | 23.8838 | 26.81211 | 0.8380347 | 0.2783531 | 2.091607 | 0.002562671 | 0.01159501 | 0.002305755
4859.94 | 2.096863 | 0.001414978 | 75.09875 | 84.29314 | 23.96728 | 26.90161 | 0.8365539 | 0.2785643 | 2.091026 | 0.002590204 | 0.01167362 | 0.002350453
4870.03 | 2.096309 | 0.001420266 | 75.02087 | 84.19224 | 24.04428 | 26.98372 | 0.8358953 | 0.2792398 | 2.090432 | 0.00261857 | 0.01175401 | 0.002396609
4880.08 | 2.095757 | 0.001425539 | 74.95129 | 84.10068 | 24.11289 | 27.05638 | 0.8336479 | 0.2794952 | 2.089839 | 0.002647134 | 0.01183436 | 0.002443191
4889.91 | 2.095214 | 0.001430701 | 74.89091 | 84.01975 | 24.17219 | 27.11866 | 0.8330694 | 0.2803284 | 2.089258 | 0.002675375 | 0.01191323 | 0.002489347
4899.94 | 2.094659 | 0.001435974 | 74.83711 | 83.94591 | 24.22479 | 27.1733 | 0.8323534 | 0.2805543 | 2.088662 | 0.002704501 | 0.01199397 | 0.002537054
4909.96 | 2.094104 | 0.001441249 | 74.7912 | 83.88091 | 24.26938 | 27.21895 | 0.8319212 | 0.2811818 | 2.088066 | 0.002733916 | 0.01207491 | 0.002585335
4919.99 | 2.093546 | 0.001446535 | 74.75305 | 83.82459 | 24.3061 | 27.25573 | 0.8315757 | 0.2817972 | 2.087468 | 0.002763682 | 0.0121562 | 0.002634293
4930.04 | 2.092985 | 0.001451839 | 74.72261 | 83.77686 | 24.33501 | 27.28371 | 0.8307774 | 0.2820678 | 2.086866 | 0.002793832 | 0.01223794 | 0.002683987
4939.9 | 2.092434 | 0.001457049 | 74.70026 | 83.73843 | 24.35573 | 27.30259 | 0.8301771 | 0.281778 | 2.086275 | 0.002823733 | 0.01231841 | 0.002733368
4949.99 | 2.091868 | 0.001462389 | 74.68505 | 83.70767 | 24.36918 | 27.31319 | 0.8300518 | 0.2818731 | 2.085668 | 0.002854664 | 0.01240103 | 0.002784549
4959.9 | 2.091311 | 0.001467642 | 74.67759 | 83.6858 | 24.3748 | 27.31509 | 0.8296451 | 0.2816793 | 2.08507 | 0.002885373 | 0.01248246 | 0.002835462
4970.03 | 2.09074 | 0.00147302 | 74.67755 | 83.67192 | 24.37286 | 27.30839 | 0.8293817 | 0.2818432 | 2.084457 | 0.002917106 | 0.01256598 | 0.002888172
4979.96 | 2.090178 | 0.001478301 | 74.68489 | 83.66653 | 24.36347 | 27.29343 | 0.8287288 | 0.2820443 | 2.083854 | 0.002948553 | 0.01264813 | 0.002940503
4990.1 | 2.089604 | 0.001483703 | 74.69984 | 83.66935 | 24.34631 | 27.26968 | 0.8286978 | 0.2824143 | 2.083238 | 0.002981014 | 0.01273231 | 0.002994622
5000.02 | 2.08904 | 0.001488997 | 74.72167 | 83.68015 | 24.32221 | 27.23823 | 0.8286722 | 0.2829801 | 2.082632 | 0.003013118 | 0.01281494 | 0.003048241
5009.92 | 2.088476 | 0.001494291 | 74.7505 | 83.69876 | 24.29103 | 27.19887 | 0.8288998 | 0.2833941 | 2.082027 | 0.003045502 | 0.01289768 | 0.003102423
5020.02 | 2.087899 | 0.001499702 | 74.78706 | 83.72569 | 24.25196 | 27.15059 | 0.8288504 | 0.283205 | 2.081407 | 0.0030789 | 0.01298238 | 0.003158396
5030.08 | 2.087322 | 0.001505103 | 74.83056 | 83.76041 | 24.20586 | 27.09445 | 0.8284794 | 0.2834572 | 2.080789 | 0.00311253 | 0.01306703 | 0.003214854
5039.9 | 2.086758 | 0.001510386 | 74.87976 | 83.80178 | 24.15404 | 27.03202 | 0.8287969 | 0.2829379 | 2.080183 | 0.003145713 | 0.01314995 | 0.003270653
5049.9 | 2.086182 | 0.001515778 | 74.93659 | 83.85139 | 24.09443 | 26.96081 | 0.8286906 | 0.2825903 | 2.079565 | 0.003179868 | 0.01323466 | 0.003328179
5060.1 | 2.085593 | 0.001521291 | 75.00145 | 83.90965 | 24.02663 | 26.88036 | 0.8293582 | 0.2815919 | 2.078932 | 0.003215088 | 0.01332137 | 0.003387595
5070.07 | 2.085015 | 0.001526692 | 75.07148 | 83.97395 | 23.95363 | 26.79421 | 0.8299092 | 0.2808401 | 2.078312 | 0.003249892 | 0.01340642 | 0.003446401
5080.04 | 2.084436 | 0.001532106 | 75.14796 | 84.04539 | 23.8741 | 26.70076 | 0.8296061 | 0.2799461 | 2.077691 | 0.003285073 | 0.01349175 | 0.003505934
5090.01 | 2.083856 | 0.001537534 | 75.23076 | 84.12385 | 23.78814 | 26.60015 | 0.8303429 | 0.2795099 | 2.077067 | 0.003320636 | 0.01357736 | 0.003566203
5100 | 2.083273 | 0.001542987 | 75.31998 | 84.20938 | 23.69567 | 26.49228 | 0.8308549 | 0.2790582 | 2.076441 | 0.003356656 | 0.01366345 | 0.003627337
5110.01 | 2.082687 | 0.001548465 | 75.41552 | 84.30189 | 23.59678 | 26.37724 | 0.8318917 | 0.2788436 | 2.075812 | 0.00339314 | 0.01374999 | 0.003689349
5120.04 | 2.082098 | 0.00155397 | 75.51731 | 84.40127 | 23.49156 | 26.25514 | 0.8323226 | 0.2785415 | 2.075179 | 0.003430096 | 0.013837 | 0.003752251
5130.1 | 2.081506 | 0.001559507 | 75.62536 | 84.50754 | 23.37996 | 26.12593 | 0.8328372 | 0.2779272 | 2.074544 | 0.003467566 | 0.01392457 | 0.003816117
5139.96 | 2.080924 | 0.00156495 | 75.73694 | 84.61795 | 23.26483 | 25.99289 | 0.8336449 | 0.2770216 | 2.073919 | 0.003504689 | 0.01401069 | 0.003879478
5150.04 | 2.080327 | 0.001570531 | 75.85669 | 84.73709 | 23.14137 | 25.85048 | 0.834597 | 0.276315 | 2.073278 | 0.003543051 | 0.01409902 | 0.00394504
5159.91 | 2.079742 | 0.001576013 | 75.97937 | 84.85974 | 23.01496 | 25.70492 | 0.8354337 | 0.2754441 | 2.072649 | 0.003581022 | 0.01418581 | 0.004010017
5169.99 | 2.079142 | 0.001581629 | 76.11008 | 84.99096 | 22.88037 | 25.55015 | 0.8363434 | 0.27448 | 2.072005 | 0.00362022 | 0.01427474 | 0.004077181
5180.05 | 2.078542 | 0.001587253 | 76.24585 | 85.12777 | 22.74064 | 25.38971 | 0.8373433 | 0.2734335 | 2.07136 | 0.003659768 | 0.01436379 | 0.004145031
5190.09 | 2.077942 | 0.001592884 | 76.38651 | 85.26997 | 22.59596 | 25.22379 | 0.8384498 | 0.2723153 | 2.070715 | 0.003699669 | 0.01445297 | 0.004213569
5199.88 | 2.077354 | 0.001598394 | 76.52849 | 85.41393 | 22.44998 | 25.05657 | 0.8396776 | 0.2711367 | 2.070084 | 0.003738995 | 0.01454022 | 0.004281201

## Manifest
Key | Value
run_id | run_20260802T152237Z
started_at_utc | 2026-08-02T15:22:37.104185+00:00
app_id | CERTUS_INDEX
app_version | 26_05
seed
software_env | {'python': '3.14.6', 'numpy': '2.4.6', 'scipy': '1.17.1', 'numba': '0.65.1', 'pyqt': '6.11.0', 'openpyxl': '3.1.5', 'matplotlib': '3.10.9', 'os': 'Windows 11', 'certus_version': '26_05'}
numba_version | 0.65.1
numpy_version | 2.4.6
threading_layer | omp
env_locale | fr_FR.cp1252
cpu_brand | AMD64 Family 25 Model 80 Stepping 0, AuthenticAMD
os_release | 11
input_fingerprints | [{'path': 'D:\\drivefl\\couches minces 2026\\CERTUS\\0108\\example\\example_index\\H400-RTNBrel-sapphire.xlsx', 'sha256': '1308ac8f5656b33c2d85a6276e98f0efc46a926404874899bc7476472fd16a84', 'size': 26656, 'mtime_utc': '2026-07-02T15:17:53.892000+00:00'}]
params | {'config_repr': '<certus.core.certus_index_config.OptimizationConfig object at 0x000001F5984989D0>', 'run_id': None, 'initiated_by': None, 'created_at': None, 'metadata': {}}
params_hash | 70b58a1d84bce660bc772e9142cac849b6943962282a22fe2a6afee8e7c2171a
materials_db_hash | b72b847d82264169ca83fa43f459ecf4c6d72e292d900d32b8a1673d14a0c8ee
db_version | b72b847d8226
warnings | ['Input data normalized before optimization.']
status | WARNING_DATA_NORMALIZED