## Summary
Date | Source File | Final RMSE | Optimization Time (s) | Mode | Thickness (nm) | Thickness Variation (%) | Substrate (material) | Sapphire n(lambda) source | Sapphire k column in file | Sellmeier_A | Sellmeier_B1 | Sellmeier_C1 | Sellmeier_B2 | Sellmeier_C2 | k_P1_Slope1 | k_P2_Pos1 | k_P3_Slope2 | k_P4_Pos2 | k_P5_Amp | k_P6_Center | k_P7_Width | k_P8_Beta
2026-08-02 22:04:21 | D:\drivefl\couches minces 2026\CERTUS\0108\example\example_index\H400-RTNBrel-sapphire.xlsx | 4.110432e-03 | 15.15 | IR Global Model (Phase 2/2) | 2976.2992 | +0.00 | Sapphire (Al2O3) | Sellmeier equation (materials_v1.json, id=3) | no | 1.000000 | 3.90644258e+00 | 4.88071522e-02 | 8.25095352e+00 | 4.00000000e+02 | -1.55936319e+01 | -3.17737981e+01 | -1.35377228e+01 | -1.42246127e+01 | 1.09599533e-05 | 1.20000000e+01 | 3.24656138e-02 | 5.23527069e+00

## Data
lambda | n_calc | k_calc | T_calc (%) | T_norm_calc (%) | R_calc (%) | R_norm_calc (%) | T_target | R_target | n_fit_T_only | k_fit_T_only | delta_n | delta_k
1149.97 | 2.242493 | 1.663193e-05 | 73.46445 | 85.34469 | 26.48874 | 30.77234 | 0.8525429 | 0.3086418 | 2.241853 | 1.408717e-05 | 0.001279622 | 5.089525e-06
1160.01 | 2.241788 | 1.65931e-05 | 72.17694 | 83.84476 | 27.77758 | 32.26798 | 0.8394075 | 0.3216926 | 2.241197 | 1.697344e-05 | 0.001183512 | 7.606853e-07
1170.05 | 2.241099 | 1.656268e-05 | 73.28691 | 85.1299 | 26.6672 | 30.97655 | 0.8535761 | 0.3073078 | 2.240554 | 2.03898e-05 | 0.001090586 | 7.654234e-06
1179.97 | 2.240432 | 1.654899e-05 | 76.36836 | 88.70493 | 23.58393 | 27.39368 | 0.8896052 | 0.2711367 | 2.239931 | 2.429682e-05 | 0.001001788 | 1.549568e-05
1189.98 | 2.239772 | 1.655981e-05 | 80.54169 | 93.54779 | 19.408 | 22.54205 | 0.9369182 | 0.2235342 | 2.239315 | 2.874221e-05 | 0.000915118 | 2.436479e-05
1199.97 | 2.239127 | 1.660357e-05 | 84.28441 | 97.89006 | 15.66295 | 18.19135 | 0.9785482 | 0.181906 | 2.238711 | 3.358919e-05 | 0.0008314585 | 3.397125e-05
1209.95 | 2.238495 | 1.668866e-05 | 86.02951 | 99.91195 | 13.91688 | 16.16262 | 0.9974956 | 0.1629514 | 2.23812 | 3.867199e-05 | 0.0007506165 | 4.396666e-05
1220.04 | 2.237869 | 1.682587e-05 | 85.02337 | 98.73856 | 14.92388 | 17.33126 | 0.9853094 | 0.175286 | 2.237533 | 4.379695e-05 | 0.0006715674 | 5.394215e-05
1230.03 | 2.23726 | 1.702215e-05 | 81.89343 | 95.09907 | 18.05596 | 20.96756 | 0.9494823 | 0.2111651 | 2.236963 | 4.851892e-05 | 0.0005958715 | 6.299354e-05
1240.03 | 2.236663 | 1.72859e-05 | 78.03207 | 90.61061 | 21.91973 | 25.45312 | 0.9050944 | 0.255466 | 2.236402 | 5.256009e-05 | 0.0005225761 | 7.054837e-05
1250.05 | 2.236075 | 1.761317e-05 | 74.72533 | 86.76658 | 25.22827 | 29.29356 | 0.8672014 | 0.293291 | 2.235849 | 5.581458e-05 | 0.0004515381 | 7.640283e-05
1259.95 | 2.235505 | 1.799148e-05 | 72.77187 | 84.49426 | 27.18242 | 31.56108 | 0.845068 | 0.3151803 | 2.235313 | 5.826247e-05 | 0.000383638 | 8.054198e-05
1269.95 | 2.234939 | 1.842178e-05 | 72.42379 | 84.08601 | 27.52993 | 31.963 | 0.8413805 | 0.3188089 | 2.23478 | 6.004353e-05 | 0.0003172867 | 8.324351e-05
1280.05 | 2.234377 | 1.889747e-05 | 73.7065 | 85.57107 | 26.24536 | 30.47008 | 0.8560419 | 0.3040338 | 2.234251 | 6.127594e-05 | 0.0002524797 | 8.475693e-05
1290.02 | 2.233832 | 1.93988e-05 | 76.30395 | 88.58232 | 23.64499 | 27.4498 | 0.8853503 | 0.2745315 | 2.233736 | 6.210756e-05 | 0.000190615 | 8.541752e-05
1299.98 | 2.233296 | 1.992151e-05 | 79.6749 | 92.49124 | 20.27041 | 23.53106 | 0.923723 | 0.2360237 | 2.233231 | 6.274982e-05 | 0.0001308391 | 8.565662e-05
1310.04 | 2.232764 | 2.046303e-05 | 83.04286 | 96.39624 | 16.89874 | 19.61607 | 0.962321 | 0.1973624 | 2.232728 | 6.337451e-05 | 7.245666e-05 | 8.582295e-05
1320.01 | 2.232246 | 2.101174e-05 | 85.4043 | 99.13259 | 14.53434 | 16.87065 | 0.9893835 | 0.1703278 | 2.232237 | 6.400006e-05 | 1.651367e-05 | 8.597663e-05
1329.98 | 2.231735 | 2.157263e-05 | 86.07676 | 99.9083 | 13.86028 | 16.08746 | 0.9975837 | 0.1622537 | 2.231754 | 6.46321e-05 | 3.757776e-05 | 8.611894e-05
1339.97 | 2.231231 | 2.214704e-05 | 84.90583 | 98.54444 | 15.03115 | 17.44563 | 0.9843818 | 0.1754282 | 2.231276 | 6.527198e-05 | 8.997527e-05 | 8.624987e-05
1349.96 | 2.230735 | 2.273408e-05 | 82.35416 | 95.57824 | 17.58394 | 20.40749 | 0.9555709 | 0.2042849 | 2.230806 | 6.591852e-05 | 0.0001406211 | 8.636887e-05
1360.05 | 2.230242 | 2.334001e-05 | 79.18345 | 91.89387 | 20.7563 | 24.08807 | 0.9196349 | 0.2404223 | 2.230337 | 6.657835e-05 | 0.0001900475 | 8.647667e-05
1370.01 | 2.229762 | 2.395117e-05 | 76.2313 | 88.46356 | 23.70991 | 27.51446 | 0.8854619 | 0.2740619 | 2.22988 | 6.723648e-05 | 0.0002371839 | 8.657063e-05
1379.96 | 2.229289 | 2.457485e-05 | 73.98914 | 85.85745 | 25.95291 | 30.11592 | 0.86019 | 0.2998049 | 2.229431 | 6.790078e-05 | 0.0002826796 | 8.665186e-05
1390 | 2.228819 | 2.521768e-05 | 72.73367 | 84.39646 | 27.20833 | 31.57117 | 0.8447013 | 0.3148076 | 2.228982 | 6.857806e-05 | 0.0003270174 | 8.672077e-05
1400.04 | 2.228355 | 2.587428e-05 | 72.59261 | 84.22865 | 27.34832 | 31.73205 | 0.8423167 | 0.3170352 | 2.22854 | 6.926243e-05 | 0.0003698226 | 8.67763e-05
1409.98 | 2.227902 | 2.653814e-05 | 73.51863 | 85.29896 | 26.42024 | 30.65371 | 0.8520996 | 0.3069757 | 2.228107 | 6.994705e-05 | 0.0004107329 | 8.681782e-05
1420.04 | 2.22745 | 2.722418e-05 | 75.39026 | 87.46617 | 24.54559 | 28.47727 | 0.8731397 | 0.2858264 | 2.227675 | 7.064715e-05 | 0.0004506897 | 8.684596e-05
1430 | 2.227008 | 2.791765e-05 | 77.91117 | 90.38646 | 22.02097 | 25.54701 | 0.9017411 | 0.2571921 | 2.227252 | 7.134754e-05 | 0.0004888533 | 8.685978e-05
1439.97 | 2.226571 | 2.862624e-05 | 80.72099 | 93.6416 | 19.20707 | 22.28145 | 0.9338974 | 0.2248827 | 2.226833 | 7.205593e-05 | 0.0005257008 | 8.685937e-05
1450.03 | 2.226135 | 2.935607e-05 | 83.36041 | 96.69872 | 16.56363 | 19.21394 | 0.9644962 | 0.1942856 | 2.226416 | 7.277818e-05 | 0.0005615435 | 8.684423e-05
1459.97 | 2.22571 | 3.009203e-05 | 85.2757 | 98.91562 | 14.64503 | 16.98752 | 0.9866494 | 0.1720802 | 2.226008 | 7.349927e-05 | 0.0005956733 | 8.681448e-05
1470.01 | 2.225286 | 3.08506e-05 | 86.12042 | 99.8905 | 13.7981 | 16.00433 | 0.9982856 | 0.1625505 | 2.2256 | 7.423522e-05 | 0.0006288828 | 8.676925e-05
1479.99 | 2.224869 | 3.161999e-05 | 85.72841 | 99.43089 | 14.18924 | 16.45719 | 0.9933752 | 0.1673106 | 2.225199 | 7.497443e-05 | 0.0006606672 | 8.670888e-05
1490.04 | 2.224454 | 3.241045e-05 | 84.23347 | 97.69212 | 15.68452 | 18.19057 | 0.9761312 | 0.1848459 | 2.2248 | 7.572661e-05 | 0.0006914697 | 8.663231e-05
1500.05 | 2.224045 | 3.321364e-05 | 82.00387 | 95.10155 | 17.91529 | 20.77672 | 0.9503782 | 0.2104546 | 2.224406 | 7.648366e-05 | 0.0007209776 | 8.654004e-05
1509.98 | 2.223644 | 3.402627e-05 | 79.49324 | 92.18536 | 20.42741 | 23.68891 | 0.9217188 | 0.2389301 | 2.224019 | 7.724249e-05 | 0.0007491225 | 8.643244e-05
1520 | 2.223244 | 3.486249e-05 | 77.05558 | 89.35401 | 22.86648 | 26.51607 | 0.8936337 | 0.2668266 | 2.223632 | 7.801619e-05 | 0.000776412 | 8.63074e-05
1529.95 | 2.22285 | 3.570922e-05 | 75.02603 | 86.9962 | 24.89696 | 28.8692 | 0.8700389 | 0.2902052 | 2.223251 | 7.879251e-05 | 0.0008024335 | 8.616659e-05
1540.04 | 2.222455 | 3.658472e-05 | 73.55822 | 85.28987 | 26.36505 | 30.56996 | 0.8529619 | 0.3070689 | 2.222869 | 7.958802e-05 | 0.000827751 | 8.600661e-05
1549.95 | 2.222071 | 3.746134e-05 | 72.79237 | 84.39767 | 27.13036 | 31.45576 | 0.8439343 | 0.3159217 | 2.222497 | 8.037752e-05 | 0.0008515925 | 8.583236e-05
1559.95 | 2.221687 | 3.836296e-05 | 72.72764 | 84.31836 | 27.19369 | 31.52759 | 0.84303 | 0.3166905 | 2.222125 | 8.11825e-05 | 0.0008746454 | 8.563908e-05
1570 | 2.221305 | 3.928656e-05 | 73.35594 | 85.04246 | 26.5631 | 30.79493 | 0.850208 | 0.3094315 | 2.221754 | 8.2e-05 | 0.0008968198 | 8.542689e-05
1580.01 | 2.220928 | 4.02241e-05 | 74.60419 | 86.48517 | 25.31173 | 29.34272 | 0.8644043 | 0.2951312 | 2.221387 | 8.282281e-05 | 0.0009179381 | 8.519743e-05
1589.98 | 2.220556 | 4.11756e-05 | 76.3521 | 88.50694 | 23.56002 | 27.31065 | 0.884363 | 0.2749832 | 2.221025 | 8.365092e-05 | 0.0009380335 | 8.495064e-05
1599.99 | 2.220185 | 4.214892e-05 | 78.45238 | 90.93692 | 21.45538 | 24.86969 | 0.9081358 | 0.2512111 | 2.220664 | 8.449106e-05 | 0.0009572884 | 8.468428e-05
1609.97 | 2.219819 | 4.31375e-05 | 80.68263 | 93.5173 | 19.22051 | 22.27803 | 0.9336698 | 0.2253487 | 2.220307 | 8.533747e-05 | 0.0009755868 | 8.439995e-05
1619.99 | 2.219455 | 4.414851e-05 | 82.8126 | 95.98114 | 17.08597 | 19.80292 | 0.9584082 | 0.2006032 | 2.219951 | 8.619619e-05 | 0.0009930754 | 8.409536e-05
1630.04 | 2.219092 | 4.518138e-05 | 84.5814 | 98.02612 | 15.31303 | 17.74713 | 0.9788647 | 0.1800942 | 2.219597 | 8.706656e-05 | 0.001009747 | 8.377037e-05
1640.02 | 2.218735 | 4.622592e-05 | 85.7505 | 99.37591 | 14.1406 | 16.38749 | 0.9926669 | 0.1660661 | 2.219247 | 8.793995e-05 | 0.001025458 | 8.342807e-05
1649.98 | 2.218381 | 4.728734e-05 | 86.18912 | 99.87906 | 13.69969 | 15.87569 | 0.9980982 | 0.1605775 | 2.218901 | 8.882073e-05 | 0.001040318 | 8.306677e-05
1659.99 | 2.218028 | 4.837341e-05 | 85.86023 | 99.49275 | 14.0274 | 16.25461 | 0.9945211 | 0.1639961 | 2.218555 | 8.971521e-05 | 0.001054444 | 8.26836e-05
1669.97 | 2.217679 | 4.947571e-05 | 84.83937 | 98.30466 | 15.04813 | 17.4365 | 0.9830017 | 0.1754336 | 2.218212 | 9.061638e-05 | 0.001067737 | 8.228132e-05
1680.02 | 2.217329 | 5.060565e-05 | 83.27658 | 96.48874 | 16.6116 | 19.2471 | 0.9653293 | 0.1930317 | 2.217869 | 9.153342e-05 | 0.001080342 | 8.185555e-05
1689.98 | 2.216986 | 5.174538e-05 | 81.40655 | 94.31708 | 18.48281 | 21.41406 | 0.9440985 | 0.2142115 | 2.217532 | 9.245182e-05 | 0.001092076 | 8.141288e-05
1700.03 | 2.216641 | 5.291572e-05 | 79.40992 | 91.9989 | 20.48081 | 23.72767 | 0.9209303 | 0.2373212 | 2.217193 | 9.338827e-05 | 0.001103167 | 8.094508e-05
1710.01 | 2.216301 | 5.409833e-05 | 77.50459 | 89.78677 | 22.38738 | 25.93511 | 0.8988901 | 0.259348 | 2.216858 | 9.432799e-05 | 0.00111345 | 8.045932e-05
1720.02 | 2.215962 | 5.530515e-05 | 75.81705 | 87.82711 | 24.07582 | 27.88964 | 0.8792487 | 0.2788861 | 2.216524 | 9.528046e-05 | 0.001123047 | 7.995062e-05
1729.95 | 2.215629 | 5.652297e-05 | 74.46555 | 86.25695 | 25.42769 | 29.45409 | 0.8633523 | 0.2947168 | 2.216194 | 9.623523e-05 | 0.001131872 | 7.942452e-05
1739.99 | 2.215293 | 5.777542e-05 | 73.49034 | 85.12273 | 26.40265 | 30.58178 | 0.8517942 | 0.3062419 | 2.215863 | 9.721073e-05 | 0.001140103 | 7.887063e-05
1749.96 | 2.214962 | 5.904037e-05 | 72.94463 | 84.4861 | 26.9474 | 31.21109 | 0.8451892 | 0.3127458 | 2.215535 | 9.818964e-05 | 0.001147603 | 7.829855e-05
1760.02 | 2.214629 | 6.03384e-05 | 72.83038 | 84.34919 | 27.05994 | 31.33973 | 0.8435911 | 0.3142355 | 2.215206 | 9.918781e-05 | 0.001154501 | 7.769882e-05
1770.03 | 2.2143 | 6.165181e-05 | 73.14169 | 84.70514 | 26.74617 | 30.97465 | 0.84682 | 0.3110596 | 2.214881 | 0.0001001915 | 0.00116071 | 7.707944e-05
1779.95 | 2.213976 | 6.297509e-05 | 73.84204 | 85.51159 | 26.04268 | 30.1583 | 0.8545476 | 0.3030374 | 2.214559 | 0.0001011967 | 0.00116623 | 7.644316e-05
1789.96 | 2.213651 | 6.433246e-05 | 74.90163 | 86.73389 | 24.97922 | 28.9252 | 0.8665478 | 0.2910853 | 2.214236 | 0.0001022216 | 0.001171174 | 7.577825e-05
1800.01 | 2.213325 | 6.57178e-05 | 76.26255 | 88.30492 | 23.61381 | 27.34259 | 0.882071 | 0.2754425 | 2.213913 | 0.0001032615 | 0.001175516 | 7.508738e-05
1809.96 | 2.213005 | 6.71118e-05 | 77.82735 | 90.11187 | 22.0441 | 25.52361 | 0.8999267 | 0.2574328 | 2.213595 | 0.0001043019 | 0.001179211 | 7.438021e-05
1819.96 | 2.212684 | 6.853553e-05 | 79.52509 | 92.0725 | 20.34109 | 23.55049 | 0.9194159 | 0.2376955 | 2.213276 | 0.0001053586 | 0.00118233 | 7.364607e-05
1829.96 | 2.212365 | 6.998223e-05 | 81.24073 | 94.05361 | 18.62005 | 21.55671 | 0.9394247 | 0.21772 | 2.212958 | 0.0001064264 | 0.001184863 | 7.288828e-05
1840.01 | 2.212046 | 7.145953e-05 | 82.86523 | 95.92895 | 16.99025 | 19.66876 | 0.9582032 | 0.1987361 | 2.21264 | 0.0001075109 | 0.001186829 | 7.210271e-05
1850.03 | 2.211729 | 7.295594e-05 | 84.26778 | 97.54714 | 15.58276 | 18.03837 | 0.9744482 | 0.1823071 | 2.212323 | 0.0001086036 | 0.001188219 | 7.129537e-05
1860 | 2.211415 | 7.446839e-05 | 85.3436 | 98.78696 | 14.50262 | 16.78708 | 0.9871277 | 0.16961 | 2.21201 | 0.0001097024 | 0.001189048 | 7.0468e-05
1870 | 2.211101 | 7.600915e-05 | 86.02199 | 99.5666 | 13.82068 | 15.99681 | 0.9950603 | 0.1614577 | 2.211696 | 0.0001108161 | 0.001189332 | 6.961389e-05
1879.96 | 2.21079 | 7.75676e-05 | 86.25342 | 99.82883 | 13.58662 | 15.72502 | 0.9981406 | 0.1584274 | 2.211385 | 0.000111937 | 0.001189079 | 6.873891e-05
1889.95 | 2.210479 | 7.915483e-05 | 86.0345 | 99.5698 | 13.80385 | 15.97553 | 0.9958998 | 0.1604707 | 2.211073 | 0.0001130732 | 0.001188297 | 6.783681e-05
1899.97 | 2.210168 | 8.077128e-05 | 85.39468 | 98.82367 | 14.44288 | 16.71414 | 0.9885569 | 0.1676759 | 2.210761 | 0.0001142249 | 0.001186989 | 6.690723e-05
1910.03 | 2.209857 | 8.2419e-05 | 84.39547 | 97.66169 | 15.44208 | 17.86944 | 0.9773142 | 0.178892 | 2.210449 | 0.0001153934 | 0.001185157 | 6.594887e-05
1919.99 | 2.20955 | 8.407503e-05 | 83.14094 | 96.20445 | 16.69719 | 19.32073 | 0.9627502 | 0.1933836 | 2.210141 | 0.0001165626 | 0.001182838 | 6.497517e-05
1930.01 | 2.209242 | 8.576602e-05 | 81.70928 | 94.54236 | 18.12982 | 20.97725 | 0.9462135 | 0.2098488 | 2.209832 | 0.0001177513 | 0.001180007 | 6.397052e-05
1939.99 | 2.208936 | 8.747535e-05 | 80.20921 | 92.80132 | 19.63103 | 22.71292 | 0.9288407 | 0.2271463 | 2.209524 | 0.0001189477 | 0.001176697 | 6.294477e-05
1950.04 | 2.208629 | 8.922215e-05 | 78.71087 | 91.06243 | 21.13049 | 24.44635 | 0.9116505 | 0.2442278 | 2.209215 | 0.0001201654 | 0.001172876 | 6.188642e-05
1960 | 2.208326 | 9.097872e-05 | 77.31068 | 89.43731 | 22.53161 | 26.06582 | 0.8953431 | 0.2605771 | 2.20891 | 0.0001213849 | 0.001168615 | 6.081229e-05
1970.02 | 2.208021 | 9.277159e-05 | 76.04513 | 87.96807 | 23.79777 | 27.52897 | 0.8806412 | 0.2752049 | 2.208603 | 0.0001226247 | 0.001163858 | 5.970624e-05
1979.95 | 2.20772 | 9.457397e-05 | 74.97518 | 86.72528 | 24.86791 | 28.76521 | 0.8681159 | 0.2877247 | 2.208299 | 0.0001238664 | 0.001158684 | 5.858488e-05
1990.02 | 2.207416 | 9.642798e-05 | 74.10774 | 85.71679 | 25.73501 | 29.76643 | 0.8577784 | 0.297951 | 2.207992 | 0.000125139 | 0.001152978 | 5.742198e-05
2000.04 | 2.207113 | 9.829916e-05 | 73.48118 | 84.98702 | 26.36068 | 30.48829 | 0.8501767 | 0.3054253 | 2.207687 | 0.0001264187 | 0.001146847 | 5.623907e-05
2009.96 | 2.206815 | 0.0001001777 | 73.10298 | 84.54458 | 26.7374 | 30.92216 | 0.8456372 | 0.3099061 | 2.207385 | 0.000127699 | 0.001140338 | 5.50426e-05
2019.95 | 2.206514 | 0.000102096 | 72.96775 | 84.38314 | 26.8705 | 31.07424 | 0.8439306 | 0.3114887 | 2.207081 | 0.000129002 | 0.001133347 | 5.381213e-05
2030.02 | 2.206212 | 0.0001040566 | 73.0768 | 84.50413 | 26.75867 | 30.94304 | 0.8450699 | 0.3103297 | 2.206775 | 0.0001303295 | 0.001125863 | 5.254583e-05
2040.03 | 2.205913 | 0.0001060324 | 73.4197 | 84.89551 | 26.41238 | 30.54075 | 0.848923 | 0.3064683 | 2.206472 | 0.000131663 | 0.001117995 | 5.126121e-05
2050.05 | 2.205613 | 0.0001080374 | 73.9823 | 85.54085 | 25.84577 | 29.88376 | 0.855348 | 0.2998194 | 2.206168 | 0.0001330121 | 0.001109696 | 4.994947e-05
2060.01 | 2.205316 | 0.0001100574 | 74.73945 | 86.41105 | 25.08406 | 29.00128 | 0.8639909 | 0.2911804 | 2.205867 | 0.0001343674 | 0.001101034 | 4.861996e-05
2069.99 | 2.205019 | 0.0001121087 | 75.67146 | 87.48326 | 24.14696 | 27.91613 | 0.8746206 | 0.280433 | 2.205565 | 0.0001357397 | 0.001091945 | 4.726217e-05
2080 | 2.204721 | 0.0001141936 | 76.75067 | 88.72546 | 23.06218 | 26.66039 | 0.8872532 | 0.2677545 | 2.205263 | 0.0001371308 | 0.001082423 | 4.587456e-05
2089.98 | 2.204425 | 0.0001162998 | 77.93558 | 90.0897 | 21.87132 | 25.28218 | 0.9007476 | 0.2540829 | 2.204961 | 0.0001385325 | 0.001072531 | 4.446549e-05
2099.97 | 2.204129 | 0.0001184358 | 79.19066 | 91.53485 | 20.61002 | 23.82269 | 0.9155403 | 0.2392638 | 2.20466 | 0.0001399505 | 0.001062233 | 4.302942e-05
2110.04 | 2.20383 | 0.000120617 | 80.48076 | 93.02021 | 19.31349 | 22.32267 | 0.9305858 | 0.2240778 | 2.204356 | 0.000141395 | 0.001051459 | 4.155599e-05
2119.97 | 2.203537 | 0.0001227958 | 81.73036 | 94.45866 | 18.05753 | 20.86972 | 0.9449327 | 0.2096 | 2.204057 | 0.0001428346 | 0.00104045 | 4.007768e-05
2129.95 | 2.203241 | 0.0001250135 | 82.91534 | 95.82218 | 16.8663 | 19.49175 | 0.9585258 | 0.1958645 | 2.203756 | 0.0001442968 | 0.001029007 | 3.856663e-05
2140.02 | 2.202944 | 0.0001272798 | 83.99094 | 97.05904 | 15.78468 | 18.24061 | 0.9709022 | 0.1833698 | 2.203453 | 0.000145788 | 0.00101708 | 3.701632e-05
2150.03 | 2.202649 | 0.0001295611 | 84.89654 | 98.09934 | 14.87353 | 17.18661 | 0.9815019 | 0.1727456 | 2.203151 | 0.000147286 | 0.001004848 | 3.544983e-05
2159.95 | 2.202356 | 0.0001318501 | 85.59647 | 98.90189 | 14.16867 | 16.3711 | 0.989807 | 0.1642829 | 2.202852 | 0.0001487864 | 0.0009923617 | 3.387252e-05
2170.01 | 2.202059 | 0.0001342002 | 86.07754 | 99.45135 | 13.68329 | 15.80925 | 0.9954482 | 0.158553 | 2.202549 | 0.0001503241 | 0.0009793322 | 3.224775e-05
2180.05 | 2.201764 | 0.0001365747 | 86.31123 | 99.71494 | 13.44605 | 15.53415 | 0.998256 | 0.1556732 | 2.202247 | 0.0001518752 | 0.0009659643 | 3.060104e-05
2190.01 | 2.20147 | 0.0001389589 | 86.29541 | 99.69028 | 13.45913 | 15.54827 | 0.9978882 | 0.1559705 | 2.201947 | 0.0001534303 | 0.0009523471 | 2.894275e-05
2199.95 | 2.201178 | 0.0001413671 | 86.04127 | 99.39031 | 13.7113 | 15.83857 | 0.9949722 | 0.1585884 | 2.201647 | 0.0001549988 | 0.0009384076 | 2.72634e-05
2209.96 | 2.200883 | 0.0001438212 | 85.56323 | 98.83169 | 14.1881 | 16.38828 | 0.9894537 | 0.1641804 | 2.201345 | 0.0001565951 | 0.0009240207 | 2.554776e-05
2220 | 2.200588 | 0.000146312 | 84.88756 | 98.04483 | 14.86318 | 17.16692 | 0.981795 | 0.1717633 | 2.201043 | 0.0001582132 | 0.0009092422 | 2.380251e-05
2230.02 | 2.200293 | 0.0001488272 | 84.05154 | 97.07287 | 15.69916 | 18.13129 | 0.9719081 | 0.1814896 | 2.20074 | 0.0001598455 | 0.0008941486 | 2.203648e-05
2239.96 | 2.200001 | 0.0001513515 | 83.09999 | 95.96764 | 16.65109 | 19.22944 | 0.9609979 | 0.1923965 | 2.200441 | 0.0001614819 | 0.0008788389 | 2.026081e-05
2250.03 | 2.199705 | 0.0001539384 | 82.05111 | 94.75006 | 17.70066 | 20.44017 | 0.9486846 | 0.204587 | 2.200137 | 0.0001631574 | 0.0008629903 | 1.843801e-05
2260.03 | 2.199411 | 0.000156537 | 80.96303 | 93.48739 | 18.7896 | 21.6962 | 0.9358954 | 0.2172026 | 2.199834 | 0.0001648391 | 0.000846918 | 1.660431e-05
2270.02 | 2.199117 | 0.0001591624 | 79.86512 | 92.21351 | 19.88842 | 22.96348 | 0.922994 | 0.2300249 | 2.199533 | 0.0001665371 | 0.0008305325 | 1.474923e-05
2279.96 | 2.198825 | 0.0001618042 | 78.7931 | 90.96971 | 20.96127 | 24.20061 | 0.9105348 | 0.2423973 | 2.199232 | 0.0001682445 | 0.0008139056 | 1.288063e-05
2289.98 | 2.19853 | 0.0001644968 | 77.76032 | 89.7713 | 21.99474 | 25.39208 | 0.89856 | 0.2542708 | 2.198929 | 0.000169984 | 0.0007968212 | 1.097426e-05
2299.96 | 2.198237 | 0.0001672085 | 76.80218 | 88.65921 | 22.95331 | 26.49694 | 0.8874267 | 0.2653091 | 2.198626 | 0.000171735 | 0.000779485 | 9.053076e-06
2309.96 | 2.197942 | 0.0001699554 | 75.93117 | 87.64781 | 23.82445 | 27.50071 | 0.8774306 | 0.275251 | 2.198323 | 0.0001735083 | 0.0007617966 | 7.105886e-06
2320.02 | 2.197646 | 0.0001727489 | 75.15941 | 86.75104 | 24.59596 | 28.38933 | 0.8683848 | 0.2842447 | 2.198018 | 0.0001753113 | 0.0007436841 | 5.124944e-06
2330 | 2.197352 | 0.0001755501 | 74.5081 | 85.99343 | 25.24662 | 29.13835 | 0.8607976 | 0.2918265 | 2.197715 | 0.0001771192 | 0.0007254034 | 3.138201e-06
2339.99 | 2.197058 | 0.000178384 | 73.97767 | 85.3754 | 25.77593 | 29.74723 | 0.854497 | 0.2979671 | 2.197411 | 0.0001789482 | 0.0007067955 | 1.128297e-06
2350.04 | 2.196761 | 0.0001812652 | 73.57156 | 84.90086 | 26.18043 | 30.21196 | 0.8498563 | 0.3026207 | 2.197105 | 0.0001808078 | 0.0006877667 | 9.147021e-07
2360 | 2.196467 | 0.0001841505 | 73.29767 | 84.57898 | 26.45224 | 30.52353 | 0.8467417 | 0.3057025 | 2.196802 | 0.0001826706 | 0.0006686048 | 2.959851e-06
2370.03 | 2.196171 | 0.0001870862 | 73.15158 | 84.40454 | 26.59572 | 30.68696 | 0.8448443 | 0.3075261 | 2.196496 | 0.0001845665 | 0.0006490054 | 5.039569e-06
2380.03 | 2.195876 | 0.0001900433 | 73.13414 | 84.37855 | 26.61003 | 30.70134 | 0.8448142 | 0.30744 | 2.19619 | 0.0001864769 | 0.0006291646 | 7.132852e-06
2389.97 | 2.195582 | 0.0001930126 | 73.24076 | 84.4957 | 26.49979 | 30.57203 | 0.8459162 | 0.306218 | 2.195887 | 0.0001883962 | 0.0006091482 | 9.232757e-06
2400.03 | 2.195284 | 0.0001960479 | 73.47011 | 84.75432 | 26.26626 | 30.30048 | 0.8484921 | 0.3035986 | 2.195579 | 0.0001903594 | 0.0005885933 | 1.137707e-05
2410.02 | 2.194988 | 0.0001990924 | 73.81305 | 85.14395 | 25.91867 | 29.89739 | 0.8527569 | 0.2992903 | 2.195272 | 0.0001923299 | 0.0005678883 | 1.352499e-05
2420.02 | 2.194692 | 0.00020217 | 74.26429 | 85.65841 | 25.46228 | 29.36888 | 0.8575503 | 0.2942539 | 2.194965 | 0.0001943234 | 0.0005468722 | 1.569312e-05
2430.04 | 2.194395 | 0.000205284 | 74.81645 | 86.28915 | 24.90451 | 28.72348 | 0.8638791 | 0.287876 | 2.194657 | 0.0001963424 | 0.0005255247 | 1.788323e-05
2440.04 | 2.194098 | 0.000208422 | 75.45772 | 87.02256 | 24.25719 | 27.97491 | 0.8717435 | 0.2800583 | 2.19435 | 0.0001983789 | 0.0005039333 | 2.008612e-05
2450.01 | 2.193801 | 0.0002115805 | 76.17597 | 87.84462 | 23.53253 | 27.13725 | 0.878802 | 0.2757257 | 2.194042 | 0.000200431 | 0.0004821235 | 2.229897e-05
2460 | 2.193504 | 0.0002147754 | 76.96254 | 88.74531 | 22.73918 | 26.22049 | 0.8879015 | 0.2663259 | 2.193734 | 0.0002025093 | 0.0004599886 | 2.453233e-05
2470.01 | 2.193205 | 0.0002180069 | 77.8044 | 89.70958 | 21.89023 | 25.23974 | 0.8977968 | 0.2563137 | 2.193424 | 0.000204614 | 0.0004375286 | 2.67858e-05
2480.04 | 2.192906 | 0.000221275 | 78.68713 | 90.7208 | 21.00014 | 24.2117 | 0.9080379 | 0.2459043 | 2.193114 | 0.0002067456 | 0.000414744 | 2.905892e-05
2490.09 | 2.192606 | 0.00022458 | 79.59509 | 91.76091 | 20.08464 | 23.15451 | 0.9186774 | 0.2349711 | 2.192802 | 0.0002089044 | 0.0003916347 | 3.135123e-05
2499.92 | 2.192312 | 0.000227842 | 80.48976 | 92.78567 | 19.1825 | 22.11289 | 0.929229 | 0.2242282 | 2.192496 | 0.0002110385 | 0.0003687628 | 3.3607e-05
2509.98 | 2.192011 | 0.0002312102 | 81.39498 | 93.82226 | 18.26962 | 21.059 | 0.9398214 | 0.2134889 | 2.192183 | 0.0002132458 | 0.0003450825 | 3.592893e-05
2520.03 | 2.191709 | 0.0002346054 | 82.27125 | 94.82532 | 17.38576 | 20.03871 | 0.949957 | 0.2029397 | 2.19187 | 0.0002154747 | 0.0003211516 | 3.826148e-05
2530.07 | 2.191408 | 0.0002380273 | 83.1012 | 95.7748 | 16.5484 | 19.07216 | 0.9598261 | 0.1937694 | 2.191556 | 0.0002177253 | 0.0002969725 | 4.060398e-05
2540.09 | 2.191106 | 0.0002414724 | 83.86742 | 96.6507 | 15.77501 | 18.17948 | 0.9674998 | 0.1847538 | 2.191243 | 0.0002199957 | 0.0002725722 | 4.295342e-05
2550.09 | 2.190805 | 0.0002449404 | 84.55475 | 97.43554 | 15.08087 | 17.37824 | 0.97603 | 0.1772759 | 2.190929 | 0.0002222859 | 0.0002479539 | 4.530906e-05
2560.06 | 2.190505 | 0.0002484276 | 85.14928 | 98.11333 | 14.47995 | 16.68454 | 0.9850657 | 0.1693531 | 2.190616 | 0.0002245937 | 0.0002231458 | 4.766783e-05
2570.01 | 2.190204 | 0.0002519371 | 85.64062 | 98.67211 | 13.98272 | 16.11039 | 0.9896685 | 0.1634794 | 2.190303 | 0.0002269215 | 0.0001981266 | 5.003135e-05
2579.93 | 2.189904 | 0.0002554652 | 86.0199 | 99.10171 | 13.59809 | 15.66607 | 0.9939412 | 0.1594764 | 2.18999 | 0.000229267 | 0.0001729246 | 5.239649e-05
2590.07 | 2.189597 | 0.0002591016 | 86.28684 | 99.40162 | 13.32628 | 15.35174 | 0.9953167 | 0.1561365 | 2.18967 | 0.0002316904 | 0.000146899 | 5.482238e-05
2599.98 | 2.189296 | 0.0002626846 | 86.42623 | 99.5547 | 13.18274 | 15.18525 | 0.9979151 | 0.1551696 | 2.189357 | 0.0002340843 | 0.0001212063 | 5.720065e-05
2610.11 | 2.188988 | 0.000266377 | 86.44405 | 99.56754 | 13.16133 | 15.15941 | 0.9979213 | 0.1540882 | 2.189035 | 0.0002365577 | 9.468184e-05 | 5.963852e-05
2620.03 | 2.188686 | 0.0002700219 | 86.34179 | 99.44221 | 13.26069 | 15.2727 | 0.995375 | 0.1559 | 2.18872 | 0.000239006 | 6.845242e-05 | 6.203177e-05
2629.97 | 2.188383 | 0.0002737028 | 86.12564 | 99.18569 | 13.47454 | 15.51781 | 0.9944825 | 0.1587034 | 2.188404 | 0.0002414853 | 4.19185e-05 | 6.443496e-05
2639.93 | 2.188078 | 0.0002774199 | 85.80242 | 98.80588 | 13.79601 | 15.88681 | 0.9905427 | 0.1619585 | 2.188086 | 0.0002439963 | 1.507982e-05 | 6.684734e-05
2649.91 | 2.187773 | 0.0002811733 | 85.3811 | 98.3131 | 14.21613 | 16.36933 | 0.9862709 | 0.1669195 | 2.187767 | 0.0002465392 | 1.206387e-05 | 6.926814e-05
2659.91 | 2.187466 | 0.0002849629 | 84.8723 | 97.71965 | 14.72419 | 16.95303 | 0.9808764 | 0.1734832 | 2.187447 | 0.0002491146 | 3.951286e-05 | 7.169657e-05
2669.93 | 2.187159 | 0.0002887889 | 84.28795 | 97.03927 | 15.30821 | 17.62408 | 0.9704154 | 0.1800525 | 2.187125 | 0.000251723 | 6.726747e-05 | 7.413181e-05
2679.95 | 2.18685 | 0.0002926436 | 83.64215 | 96.28822 | 15.95404 | 18.36617 | 0.9646966 | 0.1877066 | 2.186803 | 0.0002543595 | 9.527186e-05 | 7.656815e-05
2689.99 | 2.186541 | 0.0002965345 | 82.94689 | 95.48029 | 16.64961 | 19.16539 | 0.9568995 | 0.1953051 | 2.186479 | 0.0002570298 | 0.0001235815 | 7.900958e-05
2700.01 | 2.186231 | 0.0003004462 | 82.21823 | 94.63405 | 17.37878 | 20.00316 | 0.9474396 | 0.2039288 | 2.186155 | 0.0002597235 | 0.0001520826 | 8.144547e-05
2710.03 | 2.185921 | 0.0003043861 | 81.46766 | 93.7627 | 18.12999 | 20.86615 | 0.9398908 | 0.2127034 | 2.185831 | 0.0002624462 | 0.0001808301 | 8.38798e-05
2720.02 | 2.185611 | 0.0003083423 | 80.70962 | 92.88287 | 18.88874 | 21.73769 | 0.930236 | 0.2219194 | 2.185506 | 0.0002651901 | 0.0002097358 | 8.630435e-05
2730 | 2.185301 | 0.0003123222 | 79.95378 | 92.0057 | 19.6453 | 22.60655 | 0.9216638 | 0.230489 | 2.185182 | 0.0002679607 | 0.000238855 | 8.872308e-05
2739.94 | 2.184992 | 0.0003163137 | 79.21246 | 91.14538 | 20.38727 | 23.4585 | 0.9121471 | 0.2397698 | 2.184858 | 0.0002707498 | 0.0002680975 | 9.112779e-05
2750.09 | 2.184675 | 0.0003204175 | 78.47666 | 90.29136 | 21.12363 | 24.30381 | 0.9043056 | 0.2471616 | 2.184526 | 0.0002736286 | 0.0002982039 | 9.357788e-05
2759.99 | 2.184366 | 0.0003244475 | 77.78757 | 89.49138 | 21.81311 | 25.09508 | 0.8951072 | 0.2544898 | 2.184202 | 0.0002764669 | 0.0003278073 | 9.596136e-05
2770.1 | 2.184049 | 0.0003285906 | 77.1201 | 88.71621 | 22.48079 | 25.8611 | 0.8864091 | 0.262387 | 2.18387 | 0.0002793966 | 0.000358281 | 9.8388e-05
2779.98 | 2.183739 | 0.0003326661 | 76.50903 | 88.00619 | 23.09182 | 26.56187 | 0.8791637 | 0.2697499 | 2.183545 | 0.0002822905 | 0.0003882969 | 0.0001007512
2790.09 | 2.183421 | 0.0003368636 | 75.93096 | 87.33403 | 23.6696 | 27.22422 | 0.8713643 | 0.2764994 | 2.183211 | 0.0002852836 | 0.0004192518 | 0.00010316
2799.98 | 2.183109 | 0.0003409963 | 75.41569 | 86.73434 | 24.18428 | 27.81395 | 0.8649634 | 0.2820243 | 2.182884 | 0.0002882432 | 0.0004497673 | 0.0001055061
2810.11 | 2.182789 | 0.0003452561 | 74.94272 | 86.1832 | 24.65634 | 28.35448 | 0.8584338 | 0.2868678 | 2.182548 | 0.0002913074 | 0.0004812626 | 0.0001078975
2820.03 | 2.182475 | 0.0003494539 | 74.53578 | 85.70822 | 25.06203 | 28.81867 | 0.854003 | 0.2913681 | 2.182219 | 0.0002943405 | 0.0005123388 | 0.0001102268
2829.98 | 2.182159 | 0.0003536902 | 74.18534 | 85.29821 | 25.41089 | 29.21741 | 0.8493053 | 0.2949465 | 2.181888 | 0.0002974153 | 0.0005437407 | 0.0001125497
2839.95 | 2.181842 | 0.0003579608 | 73.8934 | 84.95549 | 25.70088 | 29.54839 | 0.8444194 | 0.2976622 | 2.181555 | 0.0003005294 | 0.0005754376 | 0.0001148627
2849.94 | 2.181524 | 0.0003622656 | 73.66104 | 84.68127 | 25.93092 | 29.81038 | 0.8419767 | 0.3000701 | 2.18122 | 0.0003036834 | 0.0006074303 | 0.0001171644
2859.94 | 2.181205 | 0.0003666004 | 73.489 | 84.47641 | 26.10025 | 30.00253 | 0.8402463 | 0.3025536 | 2.180885 | 0.0003068746 | 0.0006396869 | 0.0001194515
2869.94 | 2.180885 | 0.0003709604 | 73.37737 | 84.34099 | 26.2088 | 30.12476 | 0.8383663 | 0.3032789 | 2.180549 | 0.0003101002 | 0.0006721749 | 0.0001217204
2879.94 | 2.180564 | 0.0003753457 | 73.32559 | 84.27436 | 26.2571 | 30.17773 | 0.8379683 | 0.3037695 | 2.180212 | 0.0003133607 | 0.0007048936 | 0.0001239699
2889.93 | 2.180243 | 0.0003797514 | 73.33273 | 84.27543 | 26.2461 | 30.16253 | 0.8370546 | 0.3033335 | 2.179874 | 0.0003166531 | 0.0007378092 | 0.0001261968
2899.89 | 2.179922 | 0.0003841685 | 73.39721 | 84.34238 | 26.17739 | 30.08102 | 0.8379 | 0.3017059 | 2.179536 | 0.0003199709 | 0.0007708538 | 0.0001283953
2910.06 | 2.179593 | 0.0003887038 | 73.5206 | 84.47683 | 26.04929 | 29.93122 | 0.8386323 | 0.3001959 | 2.179191 | 0.0003233955 | 0.0008048292 | 0.0001306167
2919.98 | 2.179272 | 0.0003931518 | 73.69519 | 84.67024 | 25.86974 | 29.72239 | 0.841014 | 0.2981891 | 2.178853 | 0.0003267721 | 0.0008381967 | 0.0001327593
2930.1 | 2.178944 | 0.0003977138 | 73.92638 | 84.92846 | 25.63311 | 29.44795 | 0.8439853 | 0.2954775 | 2.178508 | 0.0003302541 | 0.0008724675 | 0.0001349193
2939.97 | 2.178623 | 0.0004021866 | 74.20123 | 85.23694 | 25.35261 | 29.12323 | 0.8473135 | 0.2918506 | 2.17817 | 0.0003336868 | 0.0009061155 | 0.0001369996
2950.05 | 2.178294 | 0.0004067783 | 74.52964 | 85.60672 | 25.01808 | 28.73643 | 0.8502264 | 0.2880144 | 2.177824 | 0.0003372303 | 0.000940707 | 0.000139096
2959.9 | 2.177972 | 0.0004112882 | 74.89438 | 86.0183 | 24.64704 | 28.30781 | 0.8547643 | 0.2842478 | 2.177485 | 0.0003407303 | 0.0009747307 | 0.0001411158
2969.98 | 2.177642 | 0.0004159265 | 75.3094 | 86.48734 | 24.22526 | 27.82094 | 0.8590255 | 0.27988 | 2.177137 | 0.0003443505 | 0.001009775 | 0.0001431519
2980.06 | 2.177311 | 0.000420588 | 75.76327 | 87.0009 | 23.76432 | 27.28917 | 0.8653975 | 0.2739674 | 2.176789 | 0.0003480102 | 0.001045048 | 0.0001451556
2989.93 | 2.176986 | 0.0004251747 | 76.24182 | 87.54283 | 23.27858 | 26.72907 | 0.8697961 | 0.2678085 | 2.176446 | 0.0003516324 | 0.001079806 | 0.0001470846
3000.05 | 2.176652 | 0.0004299001 | 76.76369 | 88.13418 | 22.74909 | 26.11876 | 0.8764782 | 0.261698 | 2.176095 | 0.0003553864 | 0.001115671 | 0.0001490275
3009.97 | 2.176324 | 0.0004345541 | 77.30189 | 88.7443 | 22.2032 | 25.48977 | 0.8822391 | 0.2553879 | 2.175749 | 0.000359106 | 0.001151049 | 0.0001508961
3019.91 | 2.175995 | 0.000439239 | 77.86341 | 89.38104 | 21.63377 | 24.83386 | 0.8892713 | 0.2489969 | 2.175401 | 0.0003628733 | 0.001186718 | 0.0001527315
3030.09 | 2.175656 | 0.0004440592 | 78.45697 | 90.05421 | 21.03196 | 24.14084 | 0.8961449 | 0.2417157 | 2.175045 | 0.0003667734 | 0.001223476 | 0.0001545715
3040.06 | 2.175324 | 0.0004488013 | 79.05169 | 90.72873 | 20.42903 | 23.44668 | 0.9018437 | 0.2344278 | 2.174694 | 0.0003706348 | 0.001259699 | 0.0001563329
3050.03 | 2.174991 | 0.0004535643 | 79.65484 | 91.41279 | 19.81756 | 22.74286 | 0.9092956 | 0.2279687 | 2.174343 | 0.0003745378 | 0.001296142 | 0.0001580529
3060 | 2.174657 | 0.0004583479 | 80.2615 | 92.10072 | 19.20254 | 22.03507 | 0.9163771 | 0.2207349 | 2.173991 | 0.000378483 | 0.001332804 | 0.0001597299
3069.95 | 2.174323 | 0.0004631422 | 80.86544 | 92.78538 | 18.59024 | 21.33052 | 0.9227995 | 0.2133471 | 2.173639 | 0.0003824626 | 0.001369611 | 0.0001613592
3079.89 | 2.173989 | 0.0004679518 | 81.46223 | 93.4617 | 17.98512 | 20.63434 | 0.9295432 | 0.2065712 | 2.173286 | 0.0003864811 | 0.001406599 | 0.0001629413
3090.03 | 2.173647 | 0.0004728784 | 82.05908 | 94.13775 | 17.37985 | 19.93807 | 0.9367518 | 0.1997243 | 2.172925 | 0.000390625 | 0.001444555 | 0.0001645067
3099.92 | 2.173312 | 0.000477703 | 82.62455 | 94.77789 | 16.80626 | 19.27831 | 0.9419895 | 0.1925534 | 2.172572 | 0.0003947106 | 0.001481793 | 0.0001659848
3110 | 2.172971 | 0.0004826398 | 83.17896 | 95.40501 | 16.24374 | 18.63132 | 0.9489766 | 0.1858233 | 2.172211 | 0.0003989196 | 0.001519966 | 0.0001674402
3120.07 | 2.172628 | 0.000487591 | 83.70585 | 96.00043 | 15.70894 | 18.01625 | 0.9536894 | 0.180014 | 2.171849 | 0.0004031704 | 0.001558324 | 0.0001688412
3130.11 | 2.172286 | 0.0004925465 | 84.1997 | 96.55785 | 15.20745 | 17.43947 | 0.959894 | 0.1746149 | 2.171488 | 0.0004074547 | 0.001596788 | 0.0001701836
3139.93 | 2.171951 | 0.0004974115 | 84.64818 | 97.06331 | 14.75176 | 16.91536 | 0.9647179 | 0.1692489 | 2.171133 | 0.0004116902 | 0.001634622 | 0.0001714426
3149.97 | 2.171607 | 0.0005024037 | 85.06751 | 97.53501 | 14.32537 | 16.4249 | 0.9696703 | 0.16399 | 2.17077 | 0.0004160672 | 0.001673521 | 0.0001726729
3160.02 | 2.171262 | 0.0005074189 | 85.44403 | 97.95751 | 13.94213 | 15.98399 | 0.9730725 | 0.1600646 | 2.170405 | 0.0004204962 | 0.001712678 | 0.0001738453
3170.09 | 2.170915 | 0.000512462 | 85.77484 | 98.32747 | 13.60498 | 15.59598 | 0.977476 | 0.1564095 | 2.170039 | 0.0004249825 | 0.001752133 | 0.0001749591
3179.95 | 2.170574 | 0.000517417 | 86.05117 | 98.63509 | 13.32282 | 15.27112 | 0.9800093 | 0.1537163 | 2.169679 | 0.0004294226 | 0.001790978 | 0.0001759887
3190.06 | 2.170224 | 0.0005225148 | 86.28361 | 98.89208 | 13.08484 | 14.9969 | 0.9827106 | 0.1505365 | 2.169309 | 0.0004340246 | 0.001831028 | 0.0001769804
3199.96 | 2.169881 | 0.0005275233 | 86.45986 | 99.08477 | 12.90361 | 14.7878 | 0.9849332 | 0.1488971 | 2.168946 | 0.0004385799 | 0.00187046 | 0.0001778869
3210.11 | 2.169528 | 0.0005326751 | 86.58687 | 99.22076 | 12.77194 | 14.63549 | 0.9858955 | 0.1469582 | 2.168572 | 0.000443301 | 0.001911108 | 0.0001787483
3220.05 | 2.169181 | 0.0005377364 | 86.65829 | 99.29317 | 12.69643 | 14.54758 | 0.9849093 | 0.1458021 | 2.168205 | 0.0004479747 | 0.001951131 | 0.0001795233
3229.98 | 2.168834 | 0.0005428083 | 86.67754 | 99.30578 | 12.67354 | 14.51998 | 0.9858148 | 0.1463168 | 2.167838 | 0.0004526941 | 0.001991326 | 0.0001802283
3239.92 | 2.168485 | 0.0005479006 | 86.64546 | 99.25954 | 12.70244 | 14.55169 | 0.9852153 | 0.1458097 | 2.167469 | 0.0004574692 | 0.002031775 | 0.0001808629
3250.07 | 2.168128 | 0.0005531161 | 86.56102 | 99.15309 | 12.78409 | 14.6438 | 0.9846758 | 0.1480034 | 2.167092 | 0.0004623982 | 0.002073298 | 0.0001814357
3259.97 | 2.167779 | 0.0005582179 | 86.43012 | 98.99366 | 12.91271 | 14.78971 | 0.9836088 | 0.1491076 | 2.166722 | 0.0004672582 | 0.002114013 | 0.0001819194
3270.07 | 2.167422 | 0.0005634376 | 86.24942 | 98.77701 | 13.09149 | 14.99301 | 0.9805839 | 0.1508528 | 2.166344 | 0.0004722701 | 0.002155767 | 0.000182335
3279.92 | 2.167073 | 0.0005685422 | 86.02988 | 98.51611 | 13.30958 | 15.24131 | 0.9789401 | 0.1543075 | 2.165975 | 0.0004772109 | 0.002196699 | 0.0001826626
3289.97 | 2.166716 | 0.0005737645 | 85.7647 | 98.20279 | 13.57364 | 15.54217 | 0.9758351 | 0.1575394 | 2.165597 | 0.0004823065 | 0.002238677 | 0.000182916
3300 | 2.166359 | 0.0005789902 | 85.46178 | 97.8463 | 13.8758 | 15.88658 | 0.972164 | 0.1605451 | 2.165218 | 0.0004874473 | 0.002280787 | 0.0001830857
3310.01 | 2.166001 | 0.0005842189 | 85.12477 | 97.45085 | 14.21237 | 16.27032 | 0.9682978 | 0.1647521 | 2.16484 | 0.0004926337 | 0.002323029 | 0.0001831704
3320.02 | 2.165643 | 0.0005894607 | 84.75667 | 97.01985 | 14.58032 | 16.68991 | 0.9632987 | 0.1691642 | 2.16446 | 0.0004978764 | 0.002365486 | 0.0001831686
3330.02 | 2.165283 | 0.0005947102 | 84.36154 | 96.55797 | 14.97557 | 17.14064 | 0.9589913 | 0.17375 | 2.164079 | 0.0005031709 | 0.002408115 | 0.0001830786
3340.04 | 2.164923 | 0.0005999826 | 83.94187 | 96.06804 | 15.39559 | 17.61962 | 0.9542296 | 0.1784798 | 2.163697 | 0.0005085335 | 0.002451044 | 0.0001828982
3350.07 | 2.16456 | 0.0006052726 | 83.50169 | 95.55471 | 15.8363 | 18.12219 | 0.9502186 | 0.1839492 | 2.163313 | 0.00051396 | 0.002494232 | 0.0001826252
3359.9 | 2.164205 | 0.0006104687 | 83.05435 | 95.03343 | 16.28433 | 18.63305 | 0.945083 | 0.1887033 | 2.162936 | 0.0005193356 | 0.002536767 | 0.0001822662
3369.98 | 2.163839 | 0.0006158085 | 82.58282 | 94.48431 | 16.75669 | 19.1716 | 0.9391031 | 0.1938814 | 2.162548 | 0.0005249076 | 0.002580599 | 0.000181802
3380.07 | 2.163471 | 0.0006211651 | 82.10136 | 93.92391 | 17.23908 | 19.7215 | 0.9336931 | 0.200486 | 2.162159 | 0.0005305461 | 0.002624692 | 0.000181238
3389.96 | 2.16311 | 0.0006264264 | 81.62356 | 93.36796 | 17.71786 | 20.2672 | 0.9283366 | 0.2053103 | 2.161776 | 0.0005361329 | 0.002668122 | 0.0001805869
3400.09 | 2.16274 | 0.0006318261 | 81.13135 | 92.79539 | 18.21111 | 20.82927 | 0.9233131 | 0.2114863 | 2.161383 | 0.0005419175 | 0.002712823 | 0.0001798171
3409.99 | 2.162376 | 0.0006371134 | 80.65054 | 92.23614 | 18.69295 | 21.37823 | 0.9167545 | 0.2172728 | 2.160998 | 0.0005476324 | 0.002756721 | 0.0001789622
3420.11 | 2.162004 | 0.0006425285 | 80.16213 | 91.66808 | 19.1824 | 21.93572 | 0.9131956 | 0.2233407 | 2.160603 | 0.0005535377 | 0.002801811 | 0.0001779815
3430 | 2.161639 | 0.00064783 | 79.69041 | 91.11941 | 19.65509 | 22.47397 | 0.9077739 | 0.2281539 | 2.160216 | 0.0005593716 | 0.002846088 | 0.0001769169
3440.09 | 2.161266 | 0.0006532483 | 79.21731 | 90.56905 | 20.12912 | 23.01359 | 0.9021812 | 0.2328796 | 2.15982 | 0.0005653881 | 0.002891476 | 0.0001757204
3449.93 | 2.160901 | 0.0006585413 | 78.76603 | 90.04395 | 20.58122 | 23.52809 | 0.8967355 | 0.2380892 | 2.159433 | 0.0005713191 | 0.002935949 | 0.0001744444
3459.96 | 2.160527 | 0.0006639453 | 78.31832 | 89.52283 | 21.02966 | 24.03825 | 0.8926625 | 0.243483 | 2.159037 | 0.0005774299 | 0.002981493 | 0.0001730307
3469.97 | 2.160154 | 0.000669347 | 77.8857 | 89.01905 | 21.4629 | 24.5309 | 0.8864303 | 0.248116 | 2.15864 | 0.000583595 | 0.003027161 | 0.0001715041
3479.96 | 2.15978 | 0.0006747461 | 77.46974 | 88.5344 | 21.87933 | 25.00426 | 0.8825917 | 0.2530328 | 2.158244 | 0.0005898146 | 0.003072952 | 0.0001698631
3489.94 | 2.159406 | 0.0006801478 | 77.07142 | 88.06998 | 22.27798 | 25.45718 | 0.8774811 | 0.2571412 | 2.157847 | 0.0005960955 | 0.003118909 | 0.0001681046
3499.9 | 2.159031 | 0.0006855462 | 76.69234 | 87.62764 | 22.65721 | 25.88782 | 0.8732067 | 0.2616652 | 2.157449 | 0.0006024318 | 0.003164987 | 0.0001662288
3510.1 | 2.158647 | 0.0006910821 | 76.32442 | 87.19788 | 23.02511 | 26.30536 | 0.8696632 | 0.2654111 | 2.157041 | 0.0006089919 | 0.003212395 | 0.0001641805
3520.08 | 2.158269 | 0.0006965058 | 75.98529 | 86.80129 | 23.36403 | 26.68974 | 0.8649397 | 0.269482 | 2.15664 | 0.0006154809 | 0.003258995 | 0.0001620497
3530.07 | 2.157891 | 0.0007019416 | 75.66734 | 86.42892 | 23.68157 | 27.04962 | 0.8613838 | 0.2730962 | 2.156238 | 0.000622047 | 0.003305856 | 0.0001597891
3540.09 | 2.15751 | 0.0007074002 | 75.37078 | 86.081 | 23.97753 | 27.38474 | 0.8588279 | 0.2753118 | 2.155833 | 0.0006287046 | 0.003353072 | 0.0001573913
3549.91 | 2.157135 | 0.0007127558 | 75.10241 | 85.7655 | 24.24509 | 27.68743 | 0.8561418 | 0.2783935 | 2.155435 | 0.0006352996 | 0.003399554 | 0.0001549124
3559.97 | 2.15675 | 0.0007182482 | 74.85082 | 85.46898 | 24.49564 | 27.97053 | 0.8524437 | 0.2812791 | 2.155027 | 0.0006421289 | 0.003447386 | 0.0001522386
3570.05 | 2.156364 | 0.0007237571 | 74.6228 | 85.19937 | 24.7224 | 28.2264 | 0.8504193 | 0.2839863 | 2.154616 | 0.0006490468 | 0.003495531 | 0.0001494207
3579.91 | 2.155985 | 0.0007291511 | 74.42333 | 84.9626 | 24.92041 | 28.44945 | 0.8484211 | 0.2862353 | 2.154214 | 0.0006558871 | 0.003542835 | 0.000146528
3590 | 2.155596 | 0.0007346759 | 74.24352 | 84.74808 | 25.09849 | 28.64962 | 0.8471126 | 0.2886915 | 2.1538 | 0.0006629629 | 0.003591459 | 0.0001434259
3600.08 | 2.155206 | 0.0007402 | 74.08855 | 84.56193 | 25.2515 | 28.82112 | 0.8463527 | 0.2898827 | 2.153386 | 0.0006701094 | 0.003640252 | 0.0001401812
3609.93 | 2.154824 | 0.0007456024 | 73.96096 | 84.40725 | 25.37695 | 28.96121 | 0.8447727 | 0.2906153 | 2.15298 | 0.0006771685 | 0.003688142 | 0.0001368679
3619.98 | 2.154434 | 0.0007511188 | 73.85501 | 84.27708 | 25.48049 | 29.07617 | 0.8434482 | 0.2919303 | 2.152565 | 0.000684449 | 0.00373722 | 0.0001333396
3630 | 2.154043 | 0.0007566225 | 73.77364 | 84.17497 | 25.55922 | 29.16281 | 0.844249 | 0.2918442 | 2.15215 | 0.000691787 | 0.003786367 | 0.000129671
3639.99 | 2.153653 | 0.0007621135 | 73.71644 | 84.10047 | 25.61355 | 29.22159 | 0.8414275 | 0.2918165 | 2.151735 | 0.0006991828 | 0.003835582 | 0.0001258614
3649.96 | 2.153262 | 0.0007675968 | 73.68297 | 84.05304 | 25.64393 | 29.25304 | 0.8407766 | 0.2920488 | 2.151319 | 0.0007066439 | 0.003884912 | 0.0001219056
3659.91 | 2.152871 | 0.0007730721 | 73.67279 | 84.03217 | 25.6508 | 29.25764 | 0.8420668 | 0.2934809 | 2.150904 | 0.0007141709 | 0.003934356 | 0.0001178025
3670.06 | 2.152471 | 0.0007786604 | 73.68598 | 84.03775 | 25.63399 | 29.23518 | 0.8432786 | 0.2930016 | 2.150478 | 0.0007219332 | 0.003985014 | 0.0001134545
3679.99 | 2.152078 | 0.0007841302 | 73.72156 | 84.06902 | 25.59466 | 29.18709 | 0.8439618 | 0.2918779 | 2.150061 | 0.0007296102 | 0.004034788 | 0.0001090399
3689.92 | 2.151685 | 0.0007896023 | 73.77914 | 84.12535 | 25.5331 | 29.11366 | 0.8448042 | 0.2901257 | 2.149642 | 0.0007373703 | 0.004084775 | 0.0001044638
3700.08 | 2.151281 | 0.0007952032 | 73.86037 | 84.20837 | 25.44758 | 29.01285 | 0.8438144 | 0.2895556 | 2.149213 | 0.0007453971 | 0.00413614 | 9.961221e-05
3710.04 | 2.150884 | 0.0008006956 | 73.96139 | 84.3141 | 25.34214 | 28.88939 | 0.8456118 | 0.2882045 | 2.148791 | 0.000753352 | 0.00418671 | 9.468728e-05
3720.03 | 2.150485 | 0.0008062062 | 74.08347 | 84.44375 | 25.21541 | 28.74169 | 0.8470252 | 0.2859264 | 2.148366 | 0.0007614176 | 0.004237648 | 8.957724e-05
3730.03 | 2.150084 | 0.0008117236 | 74.22591 | 84.59652 | 25.06812 | 28.57056 | 0.8496391 | 0.2837513 | 2.14794 | 0.0007695791 | 0.004288852 | 8.428891e-05
3740.06 | 2.149681 | 0.0008172586 | 74.38849 | 84.77217 | 24.90047 | 28.37625 | 0.8512441 | 0.2827845 | 2.147511 | 0.0007778545 | 0.004340428 | 7.880824e-05
3750.1 | 2.149276 | 0.0008228 | 74.57037 | 84.96971 | 24.71331 | 28.15975 | 0.8527023 | 0.2799568 | 2.14708 | 0.0007862287 | 0.004392273 | 7.314266e-05
3759.93 | 2.148879 | 0.0008282261 | 74.76633 | 85.18343 | 24.51201 | 27.92724 | 0.8560379 | 0.2756084 | 2.146657 | 0.0007945165 | 0.004443246 | 6.741927e-05
3769.98 | 2.148472 | 0.000833774 | 74.98426 | 85.42188 | 24.28844 | 27.66933 | 0.859395 | 0.2737699 | 2.146224 | 0.0008030815 | 0.004495576 | 6.138499e-05
3780.02 | 2.148064 | 0.0008393166 | 75.21897 | 85.67937 | 24.04791 | 27.39216 | 0.8618072 | 0.2712731 | 2.14579 | 0.0008117317 | 0.004548073 | 5.516968e-05
3790.04 | 2.147656 | 0.000844848 | 75.46937 | 85.95465 | 23.79155 | 27.097 | 0.8649019 | 0.2685482 | 2.145355 | 0.000820459 | 0.004600684 | 4.877787e-05
3800.04 | 2.147247 | 0.000850368 | 75.73455 | 86.24668 | 23.52026 | 26.78492 | 0.8669596 | 0.2644792 | 2.14492 | 0.000829264 | 0.004653408 | 4.220818e-05
3810.01 | 2.146838 | 0.000855871 | 76.01328 | 86.55408 | 23.23528 | 26.45732 | 0.8721238 | 0.2608585 | 2.144485 | 0.000838138 | 0.00470619 | 3.54661e-05
3819.96 | 2.14643 | 0.0008613623 | 76.30488 | 86.87605 | 22.93731 | 26.11501 | 0.8744174 | 0.2578172 | 2.14405 | 0.0008470904 | 0.004759083 | 2.854383e-05
3830.1 | 2.146012 | 0.0008669574 | 76.61492 | 87.2187 | 22.62065 | 25.75143 | 0.8784191 | 0.2545574 | 2.143605 | 0.0008563136 | 0.004813208 | 2.128766e-05
3840 | 2.145603 | 0.000872419 | 76.92923 | 87.56635 | 22.29975 | 25.38317 | 0.8810307 | 0.2501726 | 2.143169 | 0.0008654168 | 0.004866268 | 1.400426e-05
3850.11 | 2.145184 | 0.000877995 | 77.26107 | 87.93361 | 21.96108 | 24.9947 | 0.8862263 | 0.2467598 | 2.142723 | 0.0008748146 | 0.004920676 | 6.360844e-06
3860 | 2.144773 | 0.0008834482 | 77.59532 | 88.30373 | 21.62005 | 24.60369 | 0.8908115 | 0.2426586 | 2.142286 | 0.0008841081 | 0.004974116 | 1.319743e-06
3870.11 | 2.144352 | 0.0008890209 | 77.94582 | 88.69199 | 21.26253 | 24.19393 | 0.8931913 | 0.238059 | 2.141837 | 0.0008937119 | 0.005028966 | 9.381853e-06
3880.02 | 2.143937 | 0.0008944815 | 78.29701 | 89.08112 | 20.90439 | 23.78362 | 0.8970293 | 0.2334444 | 2.141396 | 0.0009032284 | 0.005082949 | 1.749378e-05
3889.94 | 2.143522 | 0.0008999455 | 78.65506 | 89.47791 | 20.53932 | 23.36551 | 0.9009944 | 0.2297589 | 2.140953 | 0.0009128575 | 0.005137202 | 2.582401e-05
3900.11 | 2.143095 | 0.0009055448 | 79.02778 | 89.89099 | 20.15936 | 22.93048 | 0.9053794 | 0.224975 | 2.140498 | 0.0009228374 | 0.005193048 | 3.458512e-05
3910.08 | 2.142674 | 0.0009110316 | 79.3976 | 90.30085 | 19.7824 | 22.49901 | 0.9109829 | 0.2209731 | 2.14005 | 0.0009327284 | 0.005248016 | 4.339377e-05
3920.07 | 2.142252 | 0.0009165267 | 79.77144 | 90.71514 | 19.40138 | 22.06302 | 0.916177 | 0.2167298 | 2.139601 | 0.0009427472 | 0.005303315 | 5.244108e-05
3930.08 | 2.141828 | 0.00092203 | 80.14818 | 91.13256 | 19.01745 | 21.6238 | 0.9206804 | 0.2129268 | 2.139149 | 0.0009528955 | 0.005358945 | 6.17311e-05
3940.08 | 2.141403 | 0.0009275247 | 80.52555 | 91.55057 | 18.63289 | 21.18399 | 0.9237148 | 0.2071849 | 2.138696 | 0.0009631443 | 0.005414741 | 7.123903e-05
3950.09 | 2.140977 | 0.0009330219 | 80.90314 | 91.96869 | 18.24813 | 20.74402 | 0.9275407 | 0.2032981 | 2.138242 | 0.0009735152 | 0.005470815 | 8.098665e-05
3960.08 | 2.14055 | 0.0009385047 | 81.27867 | 92.38435 | 17.86548 | 20.30657 | 0.9317876 | 0.1995472 | 2.137787 | 0.0009839783 | 0.005526997 | 9.094714e-05
3970.06 | 2.140123 | 0.0009439787 | 81.65136 | 92.79666 | 17.48573 | 19.8725 | 0.9356153 | 0.1941169 | 2.137331 | 0.0009945448 | 0.005583345 | 0.0001011322
3980.01 | 2.139695 | 0.0009494326 | 82.01935 | 93.20352 | 17.11076 | 19.44398 | 0.9398905 | 0.1907441 | 2.136875 | 0.001005194 | 0.005639744 | 0.0001115228
3989.93 | 2.139268 | 0.0009548664 | 82.38154 | 93.60369 | 16.74169 | 19.02227 | 0.9451848 | 0.1861085 | 2.13642 | 0.001015926 | 0.005696192 | 0.0001221195
4000.04 | 2.138831 | 0.0009604003 | 82.74472 | 94.00463 | 16.3716 | 18.59945 | 0.9486064 | 0.1820419 | 2.135954 | 0.001026983 | 0.005753947 | 0.0001331659
4009.91 | 2.138403 | 0.0009657989 | 83.09238 | 94.38808 | 16.0173 | 18.19471 | 0.9524821 | 0.1779917 | 2.135498 | 0.001037896 | 0.005810551 | 0.0001441933
4019.99 | 2.137966 | 0.0009713082 | 83.4393 | 94.77032 | 15.66371 | 17.79083 | 0.9563009 | 0.1741279 | 2.135031 | 0.001049161 | 0.005868584 | 0.0001557062
4030.05 | 2.137527 | 0.0009768022 | 83.77628 | 95.14116 | 15.32022 | 17.39852 | 0.959619 | 0.1703658 | 2.134564 | 0.001060528 | 0.005926729 | 0.0001674519
4039.9 | 2.137097 | 0.0009821773 | 84.09625 | 95.4928 | 14.99402 | 17.02597 | 0.9628419 | 0.1668335 | 2.134105 | 0.001071779 | 0.00598388 | 0.0001792027
4049.97 | 2.136656 | 0.0009876679 | 84.41217 | 95.83946 | 14.67189 | 16.65809 | 0.965823 | 0.1633378 | 2.133635 | 0.001083405 | 0.006042533 | 0.0001914748
4060.06 | 2.136213 | 0.0009931647 | 84.71641 | 96.17269 | 14.36162 | 16.30375 | 0.9687826 | 0.1600062 | 2.133162 | 0.001095183 | 0.00610153 | 0.000204037
4069.95 | 2.135777 | 0.000998548 | 85.00175 | 96.48461 | 14.07054 | 15.97132 | 0.9717779 | 0.156985 | 2.132697 | 0.001106854 | 0.006159581 | 0.0002166111
4080.08 | 2.13533 | 0.001004057 | 85.27996 | 96.78802 | 13.78666 | 15.64709 | 0.9748117 | 0.1537811 | 2.13222 | 0.001118938 | 0.006219269 | 0.0002297611
4090.01 | 2.13489 | 0.001009452 | 85.53807 | 97.06875 | 13.52319 | 15.34615 | 0.9780788 | 0.1507787 | 2.131751 | 0.001130913 | 0.006278004 | 0.0002429206
4099.96 | 2.134448 | 0.001014854 | 85.78147 | 97.33265 | 13.27465 | 15.06219 | 0.9807862 | 0.1480873 | 2.131279 | 0.001143042 | 0.006337081 | 0.0002563766
4109.93 | 2.134004 | 0.001020261 | 86.0094 | 97.57888 | 13.04179 | 14.7961 | 0.9830966 | 0.1457288 | 2.130806 | 0.001155328 | 0.006396502 | 0.0002701339
4120.11 | 2.133549 | 0.001025776 | 86.22501 | 97.81077 | 12.82138 | 14.54414 | 0.985231 | 0.143398 | 2.13032 | 0.00116801 | 0.006457407 | 0.0002844674
4130.07 | 2.133103 | 0.001031168 | 86.41869 | 98.01796 | 12.62326 | 14.31757 | 0.9869667 | 0.1414663 | 2.129844 | 0.001180555 | 0.006517224 | 0.0002987742
4140.01 | 2.132657 | 0.001036543 | 86.59448 | 98.20478 | 12.44328 | 14.11164 | 0.9886586 | 0.1395141 | 2.129368 | 0.00119321 | 0.006577146 | 0.0003133346
4149.93 | 2.13221 | 0.001041902 | 86.75209 | 98.37093 | 12.28175 | 13.92666 | 0.9896904 | 0.1380484 | 2.128891 | 0.001205977 | 0.006637173 | 0.0003281499
4160.05 | 2.131753 | 0.001047363 | 86.89419 | 98.51917 | 12.1359 | 13.75948 | 0.9907252 | 0.1367737 | 2.128403 | 0.001219143 | 0.006698641 | 0.0003435597
4169.91 | 2.131306 | 0.001052679 | 87.01425 | 98.64267 | 12.01245 | 13.61777 | 0.991727 | 0.135641 | 2.127927 | 0.001232111 | 0.006758756 | 0.0003588641
4179.97 | 2.130849 | 0.001058098 | 87.11786 | 98.74719 | 11.90565 | 13.49493 | 0.9929184 | 0.1343568 | 2.127439 | 0.001245486 | 0.006820319 | 0.0003747775
4190.01 | 2.130392 | 0.001063499 | 87.20213 | 98.82976 | 11.81846 | 13.39435 | 0.9924466 | 0.1334626 | 2.126951 | 0.001258981 | 0.006881993 | 0.0003909633
4200.03 | 2.129935 | 0.001068885 | 87.26715 | 98.89048 | 11.75079 | 13.31591 | 0.9934227 | 0.1332271 | 2.126463 | 0.001272596 | 0.006943774 | 0.0004074229
4210.05 | 2.129476 | 0.001074265 | 87.31316 | 98.92959 | 11.70241 | 13.25934 | 0.9928526 | 0.1336034 | 2.125973 | 0.00128636 | 0.007005787 | 0.0004241915
4220.07 | 2.129016 | 0.001079639 | 87.34025 | 98.94723 | 11.6732 | 13.2245 | 0.9925554 | 0.1336938 | 2.125482 | 0.001300275 | 0.007068032 | 0.0004412725
4230.1 | 2.128554 | 0.001085013 | 87.34862 | 98.94359 | 11.66298 | 13.21116 | 0.9920245 | 0.1342581 | 2.124988 | 0.001314356 | 0.007130572 | 0.0004586867
4239.93 | 2.1281 | 0.001090274 | 87.33885 | 98.91965 | 11.67118 | 13.21873 | 0.9907835 | 0.1347748 | 2.124504 | 0.001328305 | 0.007192091 | 0.0004760638
4250.01 | 2.127633 | 0.001095663 | 87.31068 | 98.87449 | 11.698 | 13.24733 | 0.9892001 | 0.1354865 | 2.124005 | 0.001342765 | 0.007255407 | 0.0004942051
4260.1 | 2.127165 | 0.001101051 | 87.26443 | 98.80882 | 11.74314 | 13.29666 | 0.9874322 | 0.1359373 | 2.123505 | 0.001357399 | 0.007319023 | 0.0005126946
4270 | 2.126704 | 0.001106333 | 87.20193 | 98.72498 | 11.8048 | 13.36471 | 0.9860009 | 0.1363266 | 2.123013 | 0.001371913 | 0.007381672 | 0.0005311604
4279.91 | 2.126241 | 0.001111614 | 87.12284 | 98.62233 | 11.88327 | 13.45176 | 0.984702 | 0.1372278 | 2.122519 | 0.001386599 | 0.007444613 | 0.0005499702
4290.05 | 2.125766 | 0.001117012 | 87.02533 | 98.49852 | 11.98037 | 13.55983 | 0.9829936 | 0.1383066 | 2.122012 | 0.00140179 | 0.007509253 | 0.0005695568
4299.96 | 2.125301 | 0.001122282 | 86.91439 | 98.35981 | 12.09113 | 13.68337 | 0.9827566 | 0.1401425 | 2.121515 | 0.0014168 | 0.00757266 | 0.0005890353
4310.09 | 2.124824 | 0.001127663 | 86.78563 | 98.20063 | 12.21993 | 13.82723 | 0.9811018 | 0.1421555 | 2.121005 | 0.00143231 | 0.007637712 | 0.0006092932
4319.97 | 2.124358 | 0.001132906 | 86.64571 | 98.02916 | 12.36008 | 13.98393 | 0.9799265 | 0.1441452 | 2.120507 | 0.001447602 | 0.007701392 | 0.0006293927
4330.06 | 2.12388 | 0.001138254 | 86.48889 | 97.8383 | 12.51732 | 14.15989 | 0.9781729 | 0.1464788 | 2.119997 | 0.00146339 | 0.007766663 | 0.0006502709
4340.11 | 2.123403 | 0.001143576 | 86.31941 | 97.63318 | 12.6874 | 14.35032 | 0.9760659 | 0.1486822 | 2.119487 | 0.001479288 | 0.007831914 | 0.0006714232
4349.92 | 2.122936 | 0.001148765 | 86.14189 | 97.41931 | 12.86568 | 14.55001 | 0.9737334 | 0.1510477 | 2.118988 | 0.001494974 | 0.007895838 | 0.0006924175
4359.92 | 2.122459 | 0.00115405 | 85.94937 | 97.18824 | 13.05912 | 14.76675 | 0.9708987 | 0.1533208 | 2.118478 | 0.001511137 | 0.007961234 | 0.0007141748
4369.9 | 2.121981 | 0.001159318 | 85.74634 | 96.94534 | 13.26322 | 14.99548 | 0.9679492 | 0.1557103 | 2.117968 | 0.001527443 | 0.008026737 | 0.0007362511
4380.08 | 2.121493 | 0.001164686 | 85.52881 | 96.68581 | 13.48198 | 15.24067 | 0.964599 | 0.1584503 | 2.117446 | 0.00154426 | 0.008093797 | 0.0007591467
4390.05 | 2.121013 | 0.001169939 | 85.30634 | 96.421 | 13.70579 | 15.49153 | 0.961524 | 0.161302 | 2.116933 | 0.00156091 | 0.008159713 | 0.0007819427
4400.03 | 2.120531 | 0.001175191 | 85.07507 | 96.14626 | 13.93852 | 15.7524 | 0.957998 | 0.1643195 | 2.116418 | 0.001577758 | 0.008225933 | 0.0008051348
4410.02 | 2.120048 | 0.001180443 | 84.83572 | 95.86243 | 14.17941 | 16.02241 | 0.9544958 | 0.1671606 | 2.115901 | 0.001594807 | 0.008292459 | 0.0008287279
4420.04 | 2.119561 | 0.001185707 | 84.58856 | 95.56975 | 14.42824 | 16.3013 | 0.9512035 | 0.1700431 | 2.115382 | 0.001612094 | 0.008359425 | 0.0008527754
4430.07 | 2.119073 | 0.00119097 | 84.33478 | 95.26964 | 14.68376 | 16.58766 | 0.9479435 | 0.1729546 | 2.11486 | 0.001629588 | 0.0084267 | 0.0008772354
4439.91 | 2.118593 | 0.001196129 | 84.08034 | 94.96907 | 14.93997 | 16.87476 | 0.9450321 | 0.1758519 | 2.114347 | 0.001646936 | 0.008492937 | 0.0009016136
4449.99 | 2.1181 | 0.001201409 | 83.81483 | 94.65572 | 15.20737 | 17.17435 | 0.9420696 | 0.178917 | 2.113819 | 0.0016649 | 0.008561031 | 0.0009269823
4460.07 | 2.117605 | 0.001206684 | 83.54511 | 94.33768 | 15.47903 | 17.47865 | 0.9388008 | 0.1817744 | 2.113291 | 0.001683062 | 0.008629372 | 0.0009527556
4469.94 | 2.11712 | 0.001211845 | 83.27764 | 94.0225 | 15.74844 | 17.78037 | 0.9353724 | 0.1848263 | 2.112772 | 0.001701039 | 0.008696527 | 0.000978388
4480.03 | 2.116622 | 0.001217116 | 83.00145 | 93.69723 | 16.02665 | 18.09188 | 0.9315705 | 0.1879555 | 2.112239 | 0.001719617 | 0.008765425 | 0.001005001
4490.09 | 2.116124 | 0.001222367 | 82.72397 | 93.3706 | 16.30615 | 18.40477 | 0.9278585 | 0.1912062 | 2.111707 | 0.001738343 | 0.008834365 | 0.001031951
4499.92 | 2.115637 | 0.001227494 | 82.45145 | 93.04992 | 16.58068 | 18.712 | 0.924041 | 0.194447 | 2.111186 | 0.001756839 | 0.008901967 | 0.00105869
4509.93 | 2.115139 | 0.001232711 | 82.17313 | 92.72251 | 16.86105 | 19.02567 | 0.9203973 | 0.1978208 | 2.110653 | 0.001775878 | 0.008971051 | 0.001086334
4519.92 | 2.114641 | 0.001237914 | 81.89516 | 92.39557 | 17.14106 | 19.33884 | 0.9170703 | 0.2014049 | 2.110121 | 0.001795086 | 0.009040241 | 0.001114345
4530.1 | 2.114132 | 0.001243211 | 81.61228 | 92.06291 | 17.426 | 19.65743 | 0.9136706 | 0.2048164 | 2.109576 | 0.001814875 | 0.009111 | 0.001143328
4540.04 | 2.113633 | 0.00124838 | 81.33701 | 91.73919 | 17.70328 | 19.96735 | 0.9105318 | 0.2082189 | 2.109043 | 0.00183441 | 0.009180337 | 0.001172059
4549.96 | 2.113134 | 0.001253535 | 81.06372 | 91.4178 | 17.97853 | 20.27489 | 0.9075472 | 0.2114813 | 2.108509 | 0.001854116 | 0.009249778 | 0.001201161
4560.09 | 2.112623 | 0.001258796 | 80.78665 | 91.09191 | 18.25759 | 20.58655 | 0.9040249 | 0.2144028 | 2.107963 | 0.001874459 | 0.009320941 | 0.001231326
4570.02 | 2.112121 | 0.00126395 | 80.51749 | 90.77525 | 18.52866 | 20.88917 | 0.9005701 | 0.2174401 | 2.107426 | 0.001894619 | 0.009390945 | 0.001261338
4579.95 | 2.111618 | 0.001269101 | 80.25118 | 90.46187 | 18.79682 | 21.18842 | 0.8969278 | 0.2203795 | 2.106887 | 0.001914997 | 0.009461195 | 0.001291792
4589.9 | 2.111112 | 0.001274259 | 79.98764 | 90.15163 | 19.06218 | 21.48441 | 0.8933772 | 0.2232671 | 2.106346 | 0.001935638 | 0.009531833 | 0.001322757
4600.1 | 2.110592 | 0.001279545 | 79.72132 | 89.83798 | 19.33031 | 21.78333 | 0.8901846 | 0.2263336 | 2.10579 | 0.001957029 | 0.009604503 | 0.001354969
4610.1 | 2.110081 | 0.001284724 | 79.46439 | 89.53524 | 19.58894 | 22.07152 | 0.8874396 | 0.2292116 | 2.105243 | 0.001978232 | 0.009676 | 0.001387017
4619.9 | 2.109578 | 0.001289797 | 79.21697 | 89.2435 | 19.83798 | 22.34888 | 0.8847 | 0.2322779 | 2.104705 | 0.001999236 | 0.009746311 | 0.001418877
4629.93 | 2.109063 | 0.001294988 | 78.96853 | 88.95038 | 20.08798 | 22.62716 | 0.8824361 | 0.2353354 | 2.104153 | 0.002020965 | 0.009818523 | 0.001451954
4639.97 | 2.108545 | 0.001300181 | 78.72504 | 88.66286 | 20.33298 | 22.89971 | 0.8800595 | 0.2385471 | 2.1036 | 0.002042953 | 0.009891061 | 0.001485543
4650 | 2.108027 | 0.001305368 | 78.48727 | 88.38183 | 20.57218 | 23.16563 | 0.8774099 | 0.2415914 | 2.103045 | 0.00206516 | 0.009963781 | 0.001519583
4660.02 | 2.107508 | 0.001310549 | 78.25547 | 88.1076 | 20.80531 | 23.42463 | 0.8743574 | 0.244308 | 2.102489 | 0.002087587 | 0.01003668 | 0.001554077
4670.02 | 2.106988 | 0.001315717 | 78.03013 | 87.84069 | 21.03191 | 23.6762 | 0.8715311 | 0.2468926 | 2.101933 | 0.002110214 | 0.01010969 | 0.001588993
4680 | 2.106468 | 0.001320875 | 77.81142 | 87.58133 | 21.25177 | 23.92012 | 0.8683262 | 0.2492674 | 2.101376 | 0.002133041 | 0.01018281 | 0.001624332
4689.94 | 2.105948 | 0.001326011 | 77.59996 | 87.3302 | 21.4643 | 24.1557 | 0.8655392 | 0.251621 | 2.100821 | 0.002156024 | 0.01025589 | 0.001660026
4700.08 | 2.105417 | 0.001331249 | 77.39098 | 87.08166 | 21.67426 | 24.38825 | 0.8634901 | 0.25348 | 2.100252 | 0.002179725 | 0.0103307 | 0.001696952
4709.97 | 2.104898 | 0.001336359 | 77.1939 | 86.84686 | 21.87221 | 24.60729 | 0.8611679 | 0.25549 | 2.099696 | 0.002203095 | 0.01040392 | 0.001733472
4720.06 | 2.104366 | 0.001341571 | 76.99987 | 86.61525 | 22.06703 | 24.82266 | 0.8592741 | 0.2575843 | 2.099127 | 0.002227197 | 0.01047888 | 0.001771251
4729.93 | 2.103845 | 0.001346671 | 76.81708 | 86.39661 | 22.25049 | 25.02525 | 0.8576923 | 0.2598544 | 2.098569 | 0.00225103 | 0.01055245 | 0.001808718
4740.01 | 2.103311 | 0.001351879 | 76.6377 | 86.18155 | 22.43046 | 25.22377 | 0.855852 | 0.2620804 | 2.097997 | 0.002275634 | 0.01062786 | 0.00184751
4750.1 | 2.102775 | 0.001357093 | 76.46564 | 85.97475 | 22.60299 | 25.41385 | 0.8539102 | 0.2643244 | 2.097423 | 0.002300533 | 0.0107036 | 0.001886881
4760 | 2.102248 | 0.00136221 | 76.30423 | 85.78018 | 22.76476 | 25.59184 | 0.8516992 | 0.2658297 | 2.096859 | 0.00232523 | 0.01077817 | 0.00192604
4769.91 | 2.101719 | 0.001367334 | 76.15009 | 85.59379 | 22.91916 | 25.76147 | 0.849852 | 0.2676743 | 2.096292 | 0.002350219 | 0.01085308 | 0.00196577
4780.07 | 2.101175 | 0.001372588 | 75.99986 | 85.4115 | 23.06955 | 25.92642 | 0.8476549 | 0.2689918 | 2.095709 | 0.002376118 | 0.01093013 | 0.002007059
4790.03 | 2.10064 | 0.001377741 | 75.86032 | 85.24149 | 23.20913 | 26.07925 | 0.8461268 | 0.270397 | 2.095137 | 0.002401785 | 0.01100594 | 0.002048089
4800 | 2.100103 | 0.001382901 | 75.72838 | 85.08002 | 23.34101 | 26.22337 | 0.8448363 | 0.2717543 | 2.094562 | 0.002427757 | 0.01108208 | 0.002089713
4809.99 | 2.099564 | 0.001388074 | 75.60396 | 84.92699 | 23.46524 | 26.35884 | 0.8435978 | 0.2731234 | 2.093984 | 0.002454065 | 0.01115864 | 0.002131981
4819.97 | 2.099024 | 0.001393245 | 75.48751 | 84.78292 | 23.58141 | 26.48519 | 0.8424699 | 0.2747103 | 2.093406 | 0.002480631 | 0.01123538 | 0.002174773
4829.94 | 2.098482 | 0.001398413 | 75.37901 | 84.64781 | 23.68951 | 26.60244 | 0.8412825 | 0.2763586 | 2.092826 | 0.00250746 | 0.01131231 | 0.002218093
4839.9 | 2.09794 | 0.00140358 | 75.27847 | 84.52164 | 23.78955 | 26.71059 | 0.8399108 | 0.2773963 | 2.092246 | 0.002534552 | 0.01138942 | 0.002261944
4850.04 | 2.097387 | 0.001408844 | 75.18417 | 84.40225 | 23.88322 | 26.81147 | 0.8380347 | 0.2783531 | 2.091653 | 0.002562436 | 0.0114682 | 0.002307184
4859.94 | 2.096845 | 0.001413988 | 75.09995 | 84.29448 | 23.96672 | 26.90098 | 0.8365539 | 0.2785643 | 2.091073 | 0.002589957 | 0.01154538 | 0.002351939
4870.03 | 2.096292 | 0.001419234 | 75.02208 | 84.19359 | 24.04374 | 26.9831 | 0.8358953 | 0.2792398 | 2.090479 | 0.002618312 | 0.01162431 | 0.002398154
4880.08 | 2.095739 | 0.001424465 | 74.9525 | 84.10205 | 24.11235 | 27.05578 | 0.8336479 | 0.2794952 | 2.089887 | 0.002646863 | 0.01170319 | 0.002444797
4889.91 | 2.095196 | 0.001429586 | 74.89214 | 84.02112 | 24.17167 | 27.11808 | 0.8330694 | 0.2803284 | 2.089306 | 0.002675092 | 0.01178062 | 0.002491012
4899.94 | 2.094642 | 0.001434817 | 74.83835 | 83.94729 | 24.22428 | 27.17274 | 0.8323534 | 0.2805543 | 2.088712 | 0.002704207 | 0.01185988 | 0.00253878
4909.96 | 2.094086 | 0.001440049 | 74.79245 | 83.88231 | 24.26889 | 27.2184 | 0.8319212 | 0.2811818 | 2.088116 | 0.00273361 | 0.01193934 | 0.002587123
4919.99 | 2.093528 | 0.001445292 | 74.75431 | 83.826 | 24.30563 | 27.2552 | 0.8315757 | 0.2817972 | 2.087518 | 0.002763364 | 0.01201915 | 0.002636144
4930.04 | 2.092968 | 0.001450552 | 74.72388 | 83.77828 | 24.33455 | 27.2832 | 0.8307774 | 0.2820678 | 2.086918 | 0.002793503 | 0.01209939 | 0.002685902
4939.9 | 2.092416 | 0.001455719 | 74.70154 | 83.73987 | 24.3553 | 27.3021 | 0.8301771 | 0.281778 | 2.086327 | 0.002823392 | 0.01217838 | 0.002735346
4949.99 | 2.091851 | 0.001461014 | 74.68634 | 83.70911 | 24.36876 | 27.31272 | 0.8300518 | 0.2818731 | 2.085721 | 0.00285431 | 0.01225949 | 0.002786592
4959.9 | 2.091293 | 0.001466223 | 74.67889 | 83.68725 | 24.3744 | 27.31464 | 0.8296451 | 0.2816793 | 2.085124 | 0.002885008 | 0.01233943 | 0.00283757
4970.03 | 2.090722 | 0.001471555 | 74.67886 | 83.67338 | 24.37247 | 27.30796 | 0.8293817 | 0.2818432 | 2.084512 | 0.002916729 | 0.01242141 | 0.002890348
4979.96 | 2.090161 | 0.001476791 | 74.6862 | 83.66801 | 24.3631 | 27.29302 | 0.8287288 | 0.2820443 | 2.08391 | 0.002948163 | 0.01250205 | 0.002942745
4990.1 | 2.089586 | 0.001482146 | 74.70116 | 83.67084 | 24.34596 | 27.26928 | 0.8286978 | 0.2824143 | 2.083294 | 0.002980613 | 0.01258468 | 0.002996933
5000.02 | 2.089023 | 0.001487395 | 74.72301 | 83.68165 | 24.32188 | 27.23786 | 0.8286722 | 0.2829801 | 2.08269 | 0.003012704 | 0.01266579 | 0.003050619
5009.92 | 2.088459 | 0.001492643 | 74.75185 | 83.70026 | 24.29072 | 27.19852 | 0.8288998 | 0.2833941 | 2.082085 | 0.003045077 | 0.01274701 | 0.003104868
5020.02 | 2.087881 | 0.001498006 | 74.78842 | 83.72722 | 24.25167 | 27.15026 | 0.8288504 | 0.283205 | 2.081466 | 0.003078462 | 0.01283015 | 0.003160912
5030.08 | 2.087305 | 0.00150336 | 74.83193 | 83.76194 | 24.20559 | 27.09415 | 0.8284794 | 0.2834572 | 2.080848 | 0.00311208 | 0.01291325 | 0.00321744
5039.9 | 2.086741 | 0.001508597 | 74.88113 | 83.80332 | 24.15378 | 27.03174 | 0.8287969 | 0.2829379 | 2.080244 | 0.003145251 | 0.01299463 | 0.003273308
5049.9 | 2.086165 | 0.00151394 | 74.93798 | 83.85294 | 24.09419 | 26.96055 | 0.8286906 | 0.2825903 | 2.079626 | 0.003179393 | 0.01307779 | 0.003330906
5060.1 | 2.085576 | 0.001519404 | 75.00285 | 83.91122 | 24.02641 | 26.88011 | 0.8293582 | 0.2815919 | 2.078994 | 0.003214601 | 0.0131629 | 0.003390395
5070.07 | 2.084999 | 0.001524756 | 75.07289 | 83.97553 | 23.95343 | 26.79399 | 0.8299092 | 0.2808401 | 2.078375 | 0.003249392 | 0.01324637 | 0.003449273
5080.04 | 2.08442 | 0.001530121 | 75.14938 | 84.04698 | 23.87392 | 26.70057 | 0.8296061 | 0.2799461 | 2.077755 | 0.003284561 | 0.01333012 | 0.003508879
5090.01 | 2.083839 | 0.0015355 | 75.2322 | 84.12546 | 23.78798 | 26.59998 | 0.8303429 | 0.2795099 | 2.077132 | 0.00332011 | 0.01341416 | 0.00356922
5100 | 2.083256 | 0.001540903 | 75.32142 | 84.211 | 23.69553 | 26.49213 | 0.8308549 | 0.2790582 | 2.076507 | 0.003356117 | 0.01349864 | 0.003630428
5110.01 | 2.08267 | 0.001546332 | 75.41698 | 84.30352 | 23.59667 | 26.37711 | 0.8318917 | 0.2788436 | 2.075878 | 0.003392589 | 0.01358358 | 0.003692514
5120.04 | 2.082081 | 0.001551786 | 75.51878 | 84.40291 | 23.49146 | 26.25502 | 0.8323226 | 0.2785415 | 2.075247 | 0.003429531 | 0.01366898 | 0.003755491
5130.1 | 2.081489 | 0.001557272 | 75.62685 | 84.50919 | 23.37988 | 26.12584 | 0.8328372 | 0.2779272 | 2.074612 | 0.003466988 | 0.01375493 | 0.003819433
5139.96 | 2.080907 | 0.001562664 | 75.73844 | 84.61962 | 23.26477 | 25.99282 | 0.8336449 | 0.2770216 | 2.073988 | 0.003504098 | 0.01383945 | 0.003882867
5150.04 | 2.080311 | 0.001568193 | 75.8582 | 84.73878 | 23.14132 | 25.85044 | 0.834597 | 0.276315 | 2.073348 | 0.003542446 | 0.01392614 | 0.003948506
5159.91 | 2.079725 | 0.001573624 | 75.98089 | 84.86144 | 23.01494 | 25.70489 | 0.8354337 | 0.2754441 | 2.07272 | 0.003580403 | 0.01401131 | 0.004013558
5169.99 | 2.079126 | 0.001579187 | 76.11162 | 84.99268 | 22.88037 | 25.55015 | 0.8363434 | 0.27448 | 2.072076 | 0.003619587 | 0.01409859 | 0.004080799
5180.05 | 2.078526 | 0.001584758 | 76.2474 | 85.1295 | 22.74066 | 25.38973 | 0.8373433 | 0.2734335 | 2.071433 | 0.003659121 | 0.01418599 | 0.004148726
5190.09 | 2.077925 | 0.001590336 | 76.38808 | 85.27172 | 22.596 | 25.22383 | 0.8384498 | 0.2723153 | 2.070788 | 0.003699007 | 0.01427351 | 0.004217342
5199.88 | 2.077338 | 0.001595794 | 76.53008 | 85.4157 | 22.45004 | 25.05663 | 0.8396776 | 0.2711367 | 2.070158 | 0.003738319 | 0.01435913 | 0.004285049

## Manifest
Key | Value
run_id | run_20260802T200420Z
started_at_utc | 2026-08-02T20:04:20.866473+00:00
app_id | CERTUS_INDEX
app_version | 26_05
seed
software_env | {'python': '3.14.6', 'numpy': '2.4.6', 'scipy': '1.17.1', 'numba': '0.65.1', 'pyqt': '6.11.0', 'openpyxl': '3.1.5', 'matplotlib': '3.10.9', 'os': 'Windows 11', 'certus_version': '26_05'}
numba_version | 0.65.1
numpy_version | 2.4.6
threading_layer | omp
env_locale | fr_FR.cp1252
cpu_brand | AMD64 Family 25 Model 80 Stepping 0, AuthenticAMD
os_release | 11
input_fingerprints | [{'path': 'D:\\drivefl\\couches minces 2026\\CERTUS\\0108\\example\\example_index\\H400-RTNBrel-sapphire.xlsx', 'sha256': '1308ac8f5656b33c2d85a6276e98f0efc46a926404874899bc7476472fd16a84', 'size': 26656, 'mtime_utc': '2026-07-02T15:17:53.892000+00:00'}]
params | {'config_repr': '<certus.core.certus_index_config.OptimizationConfig object at 0x0000024667BCD140>', 'run_id': None, 'initiated_by': None, 'created_at': None, 'metadata': {}}
params_hash | 6415dbf6aabeda19e007657df162d89a129f654f1bd4620b08175ce0e9a8005c
materials_db_hash | b72b847d82264169ca83fa43f459ecf4c6d72e292d900d32b8a1673d14a0c8ee
db_version | b72b847d8226
warnings | ['Input data normalized before optimization.']
status | WARNING_DATA_NORMALIZED