## Summary
Date | Source File | Final RMSE | Optimization Time (s) | Mode | Thickness (nm) | Thickness Variation (%) | Substrate (material) | Sapphire n(lambda) source | Sapphire k column in file | Sellmeier_A | Sellmeier_B1 | Sellmeier_C1 | Sellmeier_B2 | Sellmeier_C2 | k_P1_Slope1 | k_P2_Pos1 | k_P3_Slope2 | k_P4_Pos2 | k_P5_Amp | k_P6_Center | k_P7_Width | k_P8_Beta
2026-08-05 14:08:32 | C:\dev\CERTUS\0108\example\example_index\H400-RTNBrel-sapphire.xlsx | 3.999128e-03 | 79.89 | IR Global Model (Phase 2/2) | 2977.1719 | +0.00 | Sapphire (Al2O3) | Sellmeier equation (materials_v1.json, id=3) | no | 1.000021 | 3.90709836e+00 | 4.75770168e-02 | 8.39783152e+00 | 4.00000000e+02 | -1.55138096e+01 | -3.16131693e+01 | -1.31810588e+01 | -1.82690599e+01 | 1.10857905e-05 | 1.20000000e+01 | 3.27354591e-02 | 5.19634209e+00

## Data
lambda | n_calc | k_calc | T_calc (%) | T_norm_calc (%) | R_calc (%) | R_norm_calc (%) | T_target | R_target | n_fit_T_only | k_fit_T_only | delta_n | delta_k
1149.97 | 2.241668 | 2.326214e-05 | 73.45116 | 85.32925 | 26.48336 | 30.76609 | 0.8525429 | 0.3086418 | 2.241195 | 1.819137e-05 | 0.0009451518 | 1.014154e-05
1160.01 | 2.240977 | 2.438665e-05 | 72.18309 | 83.8519 | 27.75004 | 32.236 | 0.8394075 | 0.3216926 | 2.24054 | 1.971948e-05 | 0.0008749354 | 9.334354e-06
1170.05 | 2.240301 | 2.556279e-05 | 73.30426 | 85.15005 | 26.62487 | 30.92738 | 0.8535761 | 0.3073078 | 2.239898 | 2.137102e-05 | 0.0008070502 | 8.383539e-06
1179.97 | 2.239647 | 2.677497e-05 | 76.3856 | 88.72496 | 23.53716 | 27.33936 | 0.8896052 | 0.2711367 | 2.239276 | 2.312819e-05 | 0.0007421854 | 7.293551e-06
1189.98 | 2.239 | 2.804755e-05 | 80.54625 | 93.55308 | 19.3685 | 22.49618 | 0.9369182 | 0.2235342 | 2.23866 | 2.503073e-05 | 0.0006788804 | 6.033647e-06
1199.97 | 2.238367 | 2.936551e-05 | 84.26684 | 97.86966 | 15.64005 | 18.16475 | 0.9785482 | 0.181906 | 2.238058 | 2.706087e-05 | 0.0006177794 | 4.609274e-06
1209.95 | 2.237747 | 3.072783e-05 | 85.98977 | 99.86579 | 13.91154 | 16.15642 | 0.9974956 | 0.1629514 | 2.237467 | 2.922025e-05 | 0.0005587415 | 3.015158e-06
1220.04 | 2.237132 | 3.214881e-05 | 84.97173 | 98.67859 | 14.9275 | 17.33547 | 0.9853094 | 0.175286 | 2.236881 | 3.153503e-05 | 0.0005010184 | 1.22757e-06
1230.03 | 2.236534 | 3.359553e-05 | 81.84325 | 95.04079 | 18.0569 | 20.96864 | 0.9494823 | 0.2111651 | 2.236312 | 3.395317e-05 | 0.0004457495 | 7.152625e-07
1240.03 | 2.235947 | 3.507928e-05 | 77.99122 | 90.56317 | 21.91097 | 25.44296 | 0.9050944 | 0.255466 | 2.235751 | 3.649293e-05 | 0.0003922388 | 2.827309e-06
1250.05 | 2.23537 | 3.659682e-05 | 74.6948 | 86.73114 | 25.20876 | 29.27091 | 0.8672014 | 0.293291 | 2.2352 | 3.91478e-05 | 0.0003403818 | 5.101951e-06
1259.95 | 2.234809 | 3.812096e-05 | 72.74825 | 84.46684 | 27.15487 | 31.52909 | 0.845068 | 0.3151803 | 2.234664 | 4.186644e-05 | 0.0002908212 | 7.490948e-06
1269.95 | 2.234253 | 3.96791e-05 | 72.40202 | 84.06073 | 27.49828 | 31.92625 | 0.8413805 | 0.3188089 | 2.234132 | 4.469281e-05 | 0.000242397 | 1.002742e-05
1280.05 | 2.233701 | 4.126441e-05 | 73.68087 | 85.54131 | 26.21399 | 30.43367 | 0.8560419 | 0.3040338 | 2.233603 | 4.760904e-05 | 0.0001951058 | 1.268925e-05
1290.02 | 2.233165 | 4.283259e-05 | 76.26922 | 88.54201 | 23.61802 | 27.41849 | 0.8853503 | 0.2745315 | 2.23309 | 5.052453e-05 | 0.0001499677 | 1.538389e-05
1299.98 | 2.232638 | 4.439356e-05 | 79.62732 | 92.43599 | 20.25083 | 23.50834 | 0.923723 | 0.2360237 | 2.232585 | 5.34461e-05 | 0.0001063597 | 1.810507e-05
1310.04 | 2.232114 | 4.595465e-05 | 82.98162 | 96.32515 | 16.88725 | 19.60274 | 0.962321 | 0.1973624 | 2.232083 | 5.63744e-05 | 6.377456e-05 | 2.08395e-05
1320.01 | 2.231604 | 4.747582e-05 | 85.33331 | 99.05019 | 14.52808 | 16.86339 | 0.9893835 | 0.1703278 | 2.231592 | 5.921908e-05 | 2.297503e-05 | 2.348654e-05
1329.98 | 2.231101 | 4.895996e-05 | 86.00338 | 99.82314 | 13.85376 | 16.0799 | 0.9975837 | 0.1622537 | 2.23111 | 6.196857e-05 | 1.646781e-05 | 2.601721e-05
1339.97 | 2.230605 | 5.03981e-05 | 84.83775 | 98.46542 | 15.01887 | 17.43138 | 0.9843818 | 0.1754282 | 2.230633 | 6.458734e-05 | 5.466904e-05 | 2.837849e-05
1349.96 | 2.230117 | 5.17748e-05 | 82.29594 | 95.51067 | 17.5631 | 20.38331 | 0.9555709 | 0.2042849 | 2.230163 | 6.702701e-05 | 9.15867e-05 | 3.050441e-05
1360.05 | 2.22963 | 5.308986e-05 | 79.13554 | 91.83828 | 20.7274 | 24.05453 | 0.9196349 | 0.2404223 | 2.229694 | 6.926461e-05 | 0.0001276087 | 3.23495e-05
1370.01 | 2.229157 | 5.430126e-05 | 76.19089 | 88.41667 | 23.67581 | 27.47488 | 0.8854619 | 0.2740619 | 2.229238 | 7.120839e-05 | 0.0001619551 | 3.381426e-05
1379.96 | 2.228691 | 5.542476e-05 | 73.95222 | 85.81461 | 25.91706 | 30.07432 | 0.86019 | 0.2998049 | 2.228789 | 7.288064e-05 | 0.0001950992 | 3.491175e-05
1390 | 2.228228 | 5.647983e-05 | 72.69606 | 84.35282 | 27.17402 | 31.53136 | 0.8447013 | 0.3148076 | 2.228341 | 7.431874e-05 | 0.000227393 | 3.567782e-05
1400.04 | 2.22777 | 5.746701e-05 | 72.55048 | 84.17976 | 27.31834 | 31.69726 | 0.8423167 | 0.3170352 | 2.227899 | 7.553746e-05 | 0.0002585634 | 3.614089e-05
1409.98 | 2.227323 | 5.838974e-05 | 73.46887 | 85.24123 | 26.39664 | 30.62633 | 0.8520996 | 0.3069757 | 2.227467 | 7.656359e-05 | 0.000288347 | 3.634771e-05
1420.04 | 2.226877 | 5.928194e-05 | 75.33055 | 87.3969 | 24.52979 | 28.45894 | 0.8731397 | 0.2858264 | 2.227035 | 7.745963e-05 | 0.0003174292 | 3.635538e-05
1430 | 2.22644 | 6.013861e-05 | 77.84078 | 90.3048 | 22.01309 | 25.53787 | 0.9017411 | 0.2571921 | 2.226613 | 7.824856e-05 | 0.000345199 | 3.621991e-05
1439.97 | 2.226009 | 6.098516e-05 | 80.64104 | 93.54886 | 19.20575 | 22.27992 | 0.9338974 | 0.2248827 | 2.226195 | 7.898581e-05 | 0.0003720038 | 3.600131e-05
1450.03 | 2.225578 | 6.184382e-05 | 83.27431 | 96.59885 | 16.56574 | 19.21639 | 0.9644962 | 0.1942856 | 2.225777 | 7.972117e-05 | 0.0003980702 | 3.575469e-05
1459.97 | 2.225158 | 6.270223e-05 | 85.18896 | 98.815 | 14.64596 | 16.9886 | 0.9866494 | 0.1720802 | 2.22537 | 8.045502e-05 | 0.0004228833 | 3.550558e-05
1470.01 | 2.224739 | 6.357949e-05 | 86.03915 | 99.79623 | 13.793 | 15.99841 | 0.9982856 | 0.1625505 | 2.224963 | 8.120381e-05 | 0.0004470197 | 3.524863e-05
1479.99 | 2.224327 | 6.446179e-05 | 85.65746 | 99.3486 | 14.17471 | 16.44033 | 0.9933752 | 0.1673106 | 2.224562 | 8.195572e-05 | 0.0004701125 | 3.498788e-05
1490.04 | 2.223917 | 6.536072e-05 | 84.17514 | 97.62448 | 15.65949 | 18.16153 | 0.9761312 | 0.1848459 | 2.224163 | 8.272066e-05 | 0.0004924839 | 3.471988e-05
1500.05 | 2.223512 | 6.626659e-05 | 81.95745 | 95.04771 | 17.88125 | 20.73724 | 0.9503782 | 0.2104546 | 2.223769 | 8.349035e-05 | 0.000513907 | 3.444753e-05
1509.98 | 2.223115 | 6.717569e-05 | 79.45591 | 92.14206 | 20.38741 | 23.64253 | 0.9217188 | 0.2389301 | 2.223383 | 8.426168e-05 | 0.0005343323 | 3.417198e-05
1520 | 2.222719 | 6.81037e-05 | 77.02373 | 89.31708 | 22.82397 | 26.46678 | 0.8936337 | 0.2668266 | 2.222996 | 8.504794e-05 | 0.0005541286 | 3.388848e-05
1529.95 | 2.22233 | 6.903593e-05 | 74.9959 | 86.96126 | 24.8552 | 28.82077 | 0.8700389 | 0.2902052 | 2.222616 | 8.583668e-05 | 0.0005729966 | 3.360151e-05
1540.04 | 2.221938 | 6.999227e-05 | 73.52644 | 85.25303 | 26.32673 | 30.52553 | 0.8529619 | 0.3070689 | 2.222234 | 8.664473e-05 | 0.0005913454 | 3.330493e-05
1549.95 | 2.221558 | 7.094241e-05 | 72.75624 | 84.35577 | 27.09742 | 31.41757 | 0.8439343 | 0.3159217 | 2.221862 | 8.744649e-05 | 0.0006086156 | 3.300816e-05
1559.95 | 2.221178 | 7.191221e-05 | 72.68493 | 84.26884 | 27.1676 | 31.49734 | 0.84303 | 0.3166905 | 2.22149 | 8.826379e-05 | 0.0006253056 | 3.270316e-05
1570 | 2.220799 | 7.289811e-05 | 73.305 | 84.98341 | 26.54478 | 30.7737 | 0.850208 | 0.3094315 | 2.221119 | 8.909361e-05 | 0.0006413503 | 3.239102e-05
1580.01 | 2.220425 | 7.38914e-05 | 74.5441 | 86.41551 | 25.30149 | 29.33085 | 0.8644043 | 0.2951312 | 2.220753 | 8.992864e-05 | 0.0006566213 | 3.207449e-05
1589.98 | 2.220056 | 7.489205e-05 | 76.28272 | 88.42652 | 23.55749 | 27.30772 | 0.884363 | 0.2749832 | 2.220391 | 9.076886e-05 | 0.0006711431 | 3.175361e-05
1599.99 | 2.219688 | 7.59082e-05 | 78.37449 | 90.84664 | 21.45947 | 24.87443 | 0.9081358 | 0.2512111 | 2.220031 | 9.16211e-05 | 0.0006850475 | 3.142581e-05
1609.97 | 2.219325 | 7.693285e-05 | 80.59821 | 93.41945 | 19.22914 | 22.28804 | 0.9336698 | 0.2253487 | 2.219674 | 9.247952e-05 | 0.0006982511 | 3.109333e-05
1619.99 | 2.218963 | 7.797332e-05 | 82.72473 | 95.87929 | 17.09624 | 19.81481 | 0.9584082 | 0.2006032 | 2.219319 | 9.335023e-05 | 0.0007108599 | 3.075381e-05
1630.04 | 2.218603 | 7.90288e-05 | 84.49406 | 97.9249 | 15.32137 | 17.75679 | 0.9788647 | 0.1800942 | 2.218965 | 9.423256e-05 | 0.0007228686 | 3.040752e-05
1640.02 | 2.218248 | 8.008881e-05 | 85.66791 | 99.2802 | 14.14349 | 16.39084 | 0.9926669 | 0.1660661 | 2.218615 | 9.511778e-05 | 0.000734175 | 3.005792e-05
1649.98 | 2.217897 | 8.115863e-05 | 86.11492 | 99.79308 | 13.6943 | 15.86945 | 0.9980982 | 0.1605775 | 2.218269 | 9.601028e-05 | 0.0007448569 | 2.970332e-05
1659.99 | 2.217546 | 8.224591e-05 | 85.79685 | 99.4193 | 14.01213 | 16.23691 | 0.9945211 | 0.1639961 | 2.217924 | 9.69165e-05 | 0.0007549994 | 2.934117e-05
1669.97 | 2.217199 | 8.334212e-05 | 84.78752 | 98.24458 | 15.02298 | 17.40735 | 0.9830017 | 0.1754336 | 2.217581 | 9.78293e-05 | 0.0007645318 | 2.897435e-05
1680.02 | 2.216852 | 8.445843e-05 | 83.23552 | 96.44116 | 16.57785 | 19.20799 | 0.9653293 | 0.1930317 | 2.217238 | 9.875799e-05 | 0.0007735579 | 2.859912e-05
1689.98 | 2.21651 | 8.557713e-05 | 81.3742 | 94.2796 | 18.44279 | 21.36769 | 0.9440985 | 0.2142115 | 2.216901 | 9.968787e-05 | 0.0007819472 | 2.822146e-05
1700.03 | 2.216167 | 8.671856e-05 | 79.38377 | 91.9686 | 20.43711 | 23.67704 | 0.9209303 | 0.2373212 | 2.216562 | 0.0001006358 | 0.0007898626 | 2.783454e-05
1710.01 | 2.215829 | 8.786468e-05 | 77.48188 | 89.76045 | 22.34261 | 25.88325 | 0.8988901 | 0.259348 | 2.216228 | 0.0001015869 | 0.0007971871 | 2.744449e-05
1720.02 | 2.215492 | 8.902702e-05 | 75.79524 | 87.80185 | 24.03225 | 27.83916 | 0.8792487 | 0.2788861 | 2.215894 | 0.0001025507 | 0.0008040077 | 2.704741e-05
1729.95 | 2.215159 | 9.019282e-05 | 74.44249 | 86.23024 | 25.38711 | 29.40708 | 0.8633523 | 0.2947168 | 2.215565 | 0.0001035167 | 0.0008102635 | 2.664771e-05
1739.99 | 2.214825 | 9.138455e-05 | 73.46419 | 85.09244 | 26.36651 | 30.53992 | 0.8517942 | 0.3062419 | 2.215233 | 0.0001045034 | 0.0008160815 | 2.62377e-05
1749.96 | 2.214495 | 9.258105e-05 | 72.91399 | 84.45062 | 26.91668 | 31.17551 | 0.8451892 | 0.3127458 | 2.214906 | 0.0001054934 | 0.000821364 | 2.582469e-05
1760.02 | 2.214164 | 9.380166e-05 | 72.7941 | 84.30718 | 27.03538 | 31.31128 | 0.8435911 | 0.3142355 | 2.214577 | 0.0001065027 | 0.0008262035 | 2.540202e-05
1770.03 | 2.213836 | 9.502959e-05 | 73.09902 | 84.65573 | 26.72814 | 30.95377 | 0.84682 | 0.3110596 | 2.214252 | 0.0001075174 | 0.0008305387 | 2.497554e-05
1779.95 | 2.213513 | 9.625978e-05 | 73.79257 | 85.4543 | 26.03124 | 30.14506 | 0.8545476 | 0.3030374 | 2.21393 | 0.0001085333 | 0.000834371 | 2.454707e-05
1789.96 | 2.213189 | 9.751465e-05 | 74.84517 | 86.66851 | 24.97426 | 28.91946 | 0.8665478 | 0.2910853 | 2.213607 | 0.0001095691 | 0.0008377782 | 2.410883e-05
1800.01 | 2.212864 | 9.878833e-05 | 76.19932 | 88.23171 | 23.61488 | 27.34383 | 0.882071 | 0.2754425 | 2.213285 | 0.0001106198 | 0.0008407426 | 2.36629e-05
1809.96 | 2.212545 | 0.0001000631 | 77.75811 | 90.0317 | 22.05029 | 25.53079 | 0.8999267 | 0.2574328 | 2.212966 | 0.0001116708 | 0.0008432348 | 2.321552e-05
1819.96 | 2.212225 | 0.0001013581 | 79.45096 | 91.98668 | 20.35121 | 23.56221 | 0.9194159 | 0.2376955 | 2.212647 | 0.0001127381 | 0.0008453035 | 2.276001e-05
1829.96 | 2.211906 | 0.0001026671 | 81.16336 | 93.96404 | 18.6325 | 21.57112 | 0.9394247 | 0.21772 | 2.21233 | 0.0001138164 | 0.0008469424 | 2.229859e-05
1840.01 | 2.211588 | 0.000103997 | 82.78668 | 95.83801 | 17.00309 | 19.68363 | 0.9582032 | 0.1987361 | 2.212012 | 0.0001149114 | 0.000848164 | 2.182892e-05
1850.03 | 2.211271 | 0.0001053372 | 84.19039 | 97.45756 | 15.5939 | 18.05127 | 0.9744482 | 0.1823071 | 2.211696 | 0.0001160145 | 0.0008489642 | 2.135472e-05
1860 | 2.210958 | 0.0001066851 | 85.26974 | 98.70147 | 14.51003 | 16.79566 | 0.9871277 | 0.16961 | 2.211382 | 0.0001171236 | 0.0008493534 | 2.087701e-05
1870 | 2.210644 | 0.0001080515 | 85.95384 | 99.48771 | 13.82257 | 15.99901 | 0.9950603 | 0.1614577 | 2.211069 | 0.0001182475 | 0.0008493425 | 2.039198e-05
1879.96 | 2.210333 | 0.000109427 | 86.19263 | 99.75847 | 13.58175 | 15.71939 | 0.9981406 | 0.1584274 | 2.210757 | 0.0001193785 | 0.0008489387 | 1.990304e-05
1889.95 | 2.210022 | 0.0001108214 | 85.98214 | 99.5092 | 13.79157 | 15.96131 | 0.9958998 | 0.1604707 | 2.210446 | 0.0001205248 | 0.0008481459 | 1.940677e-05
1899.97 | 2.209711 | 0.0001122348 | 85.35109 | 98.77322 | 14.42319 | 16.69135 | 0.9885569 | 0.1676759 | 2.210135 | 0.0001216864 | 0.0008469668 | 1.890314e-05
1910.03 | 2.2094 | 0.0001136691 | 84.3603 | 97.621 | 15.41562 | 17.83882 | 0.9773142 | 0.178892 | 2.209823 | 0.0001228649 | 0.0008454022 | 1.839157e-05
1919.99 | 2.209093 | 0.0001151042 | 83.11319 | 96.17234 | 16.66514 | 19.28365 | 0.9627502 | 0.1933836 | 2.209515 | 0.0001240438 | 0.000843483 | 1.787927e-05
1930.01 | 2.208785 | 0.0001165632 | 81.6877 | 94.5174 | 18.09355 | 20.93529 | 0.9462135 | 0.2098488 | 2.209205 | 0.0001252422 | 0.0008411862 | 1.735804e-05
1939.99 | 2.208479 | 0.0001180318 | 80.19231 | 92.78177 | 19.59204 | 22.66782 | 0.9288407 | 0.2271463 | 2.208898 | 0.0001264483 | 0.0008385392 | 1.683309e-05
1950.04 | 2.208171 | 0.0001195262 | 78.69717 | 91.04657 | 21.09023 | 24.39978 | 0.9116505 | 0.2442278 | 2.208589 | 0.0001276755 | 0.0008355166 | 1.629862e-05
1960 | 2.207868 | 0.0001210229 | 77.29873 | 89.42349 | 22.4914 | 26.0193 | 0.8953431 | 0.2605771 | 2.208284 | 0.0001289045 | 0.0008321726 | 1.576317e-05
1970.02 | 2.207563 | 0.0001225443 | 76.03368 | 87.95482 | 23.75873 | 27.48381 | 0.8806412 | 0.2752049 | 2.207977 | 0.0001301537 | 0.0008284634 | 1.521873e-05
1979.95 | 2.207261 | 0.0001240679 | 74.96313 | 86.71135 | 24.83095 | 28.72245 | 0.8681159 | 0.2877247 | 2.207674 | 0.0001314046 | 0.0008244512 | 1.467349e-05
1990.02 | 2.206956 | 0.0001256291 | 74.09417 | 85.7011 | 25.7009 | 29.72697 | 0.8577784 | 0.297951 | 2.207366 | 0.0001326865 | 0.000820045 | 1.411481e-05
2000.04 | 2.206653 | 0.0001271987 | 73.46535 | 84.96871 | 26.32996 | 30.45275 | 0.8501767 | 0.3054253 | 2.207061 | 0.0001339753 | 0.0008153283 | 1.355316e-05
2009.96 | 2.206354 | 0.0001287689 | 73.08433 | 84.52302 | 26.71043 | 30.89098 | 0.8456372 | 0.3099061 | 2.206759 | 0.0001352646 | 0.0008103365 | 1.299152e-05
2019.95 | 2.206053 | 0.0001303664 | 72.94583 | 84.35778 | 26.8476 | 31.04776 | 0.8439306 | 0.3114887 | 2.206456 | 0.0001365766 | 0.0008049898 | 1.24203e-05
2030.02 | 2.20575 | 0.0001319935 | 73.05125 | 84.47458 | 26.74004 | 30.92149 | 0.8450699 | 0.3103297 | 2.20615 | 0.0001379129 | 0.0007992801 | 1.183884e-05
2040.03 | 2.20545 | 0.0001336276 | 73.39033 | 84.86155 | 26.39804 | 30.52417 | 0.848923 | 0.3064683 | 2.205847 | 0.0001392552 | 0.0007932899 | 1.125523e-05
2050.05 | 2.20515 | 0.0001352803 | 73.94902 | 85.50236 | 25.83571 | 29.87212 | 0.855348 | 0.2998194 | 2.205543 | 0.000140613 | 0.0007869837 | 1.066547e-05
2060.01 | 2.204852 | 0.00013694 | 74.70231 | 86.36811 | 25.07811 | 28.9944 | 0.8639909 | 0.2911804 | 2.205242 | 0.0001419768 | 0.000780412 | 1.007375e-05
2069.99 | 2.204554 | 0.00013862 | 75.63062 | 87.43604 | 24.14489 | 27.91374 | 0.8746206 | 0.280433 | 2.20494 | 0.0001433577 | 0.0007735276 | 9.475395e-06
2080 | 2.204255 | 0.0001403223 | 76.70639 | 88.67428 | 23.06366 | 26.6621 | 0.8872532 | 0.2677545 | 2.204638 | 0.0001447572 | 0.000766325 | 8.869796e-06
2089.98 | 2.203957 | 0.0001420368 | 77.88833 | 90.03508 | 21.87589 | 25.28746 | 0.9007476 | 0.2540829 | 2.204337 | 0.0001461671 | 0.0007588512 | 8.260624e-06
2099.97 | 2.20366 | 0.0001437705 | 79.141 | 91.47744 | 20.6171 | 23.83088 | 0.9155403 | 0.2392638 | 2.204035 | 0.0001475933 | 0.0007510805 | 7.645495e-06
2110.04 | 2.20336 | 0.000145536 | 80.4294 | 92.96085 | 19.32241 | 22.33297 | 0.9305858 | 0.2240778 | 2.203732 | 0.000149046 | 0.0007429581 | 7.020071e-06
2119.97 | 2.203065 | 0.0001472946 | 81.67816 | 94.39833 | 18.06748 | 20.88122 | 0.9449327 | 0.2096 | 2.203432 | 0.0001504936 | 0.0007346674 | 6.398108e-06
2129.95 | 2.202769 | 0.0001490798 | 82.86324 | 95.76196 | 16.87643 | 19.50346 | 0.9585258 | 0.1958645 | 2.203132 | 0.0001519637 | 0.000726057 | 5.767825e-06
2140.02 | 2.20247 | 0.0001508994 | 83.93994 | 97.00011 | 15.7941 | 18.2515 | 0.9709022 | 0.1833698 | 2.202828 | 0.0001534627 | 0.0007170895 | 5.126635e-06
2150.03 | 2.202173 | 0.0001527265079 | 84.84764 | 98.04284 | 14.88137 | 17.19567 | 0.9815019 | 0.1727456 | 2.202527 | 0.0001549686 | 0.0007079006 | 4.484118e-06
2159.95 | 2.201879 | 0.0001545553 | 85.55059 | 98.84888 | 14.17415 | 16.37743 | 0.989807 | 0.1642829 | 2.202228 | 0.0001564765 | 0.000698527 | 3.842369e-06
2170.01 | 2.201581 | 0.0001564286 | 86.03555 | 99.40284 | 13.68568 | 15.81202 | 0.9954482 | 0.158553 | 2.201925 | 0.0001580218 | 0.0006887522 | 3.186526e-06
2180.05 | 2.201283 | 0.0001583169 | 86.27379 | 99.67169 | 13.44485 | 15.53277 | 0.998256 | 0.1556732 | 2.201623 | 0.0001595804 | 0.00067873 | 2.526988e-06
2190.01 | 2.200989 | 0.0001602089 | 86.26295 | 99.65277 | 13.45404 | 15.5424 | 0.9978882 | 0.1559705 | 2.201323 | 0.0001611429 | 0.0006685268 | 1.867832e-06
2199.95 | 2.200694 | 0.0001621159 | 86.01401 | 99.35882 | 13.70223 | 15.82809 | 0.9949722 | 0.1585884 | 2.201023 | 0.0001627185 | 0.0006580881 | 1.205221e-06
2209.96 | 2.200398 | 0.0001640554 | 85.54121 | 98.80626 | 14.17509 | 16.37325 | 0.9894537 | 0.1641804 | 2.200722 | 0.000164322 | 0.0006473199 | 5.331838e-07
2220 | 2.200101 | 0.0001660201 | 84.87063 | 98.02528 | 14.84647 | 17.14762 | 0.981795 | 0.1717633 | 2.200419 | 0.0001659473 | 0.0006362642 | 1.455976e-07
2230.02 | 2.199805 | 0.0001680003 | 84.03935 | 97.05879 | 15.67916 | 18.10819 | 0.9719081 | 0.1814896 | 2.200117 | 0.0001675865 | 0.0006249781 | 8.276804e-07
2239.96 | 2.19951 | 0.0001699842 | 83.09204 | 95.95846 | 16.62831 | 19.20313 | 0.9609979 | 0.1923965 | 2.199817 | 0.0001692298 | 0.0006135356 | 1.50884e-06
2250.03 | 2.199212 | 0.0001720138 | 82.04691 | 94.74521 | 17.67562 | 20.41125 | 0.9486846 | 0.204587 | 2.199513 | 0.0001709121 | 0.0006016955 | 2.203426e-06
2260.03 | 2.198916 | 0.0001740493 | 80.96198 | 93.48617 | 18.76287 | 21.66534 | 0.9358954 | 0.2172026 | 2.199211 | 0.0001726005 | 0.0005896931 | 2.897608e-06
2270.02 | 2.198621 | 0.0001761027 | 79.86662 | 92.21525 | 19.86056 | 22.93132 | 0.922994 | 0.2300249 | 2.198909 | 0.000174305 | 0.0005774616 | 3.595418e-06
2279.96 | 2.198326 | 0.0001781659 | 78.7966 | 90.97375 | 20.93282 | 24.16775 | 0.9105348 | 0.2423973 | 2.198609 | 0.0001760189 | 0.0005650545 | 4.293943e-06
2289.98 | 2.198029 | 0.0001802659 | 77.76531 | 89.77706 | 21.96614 | 25.35907 | 0.89856 | 0.2542708 | 2.198306 | 0.0001777648 | 0.0005523106 | 5.002255e-06
2299.96 | 2.197734 | 0.000182378 | 76.8082 | 88.66615 | 22.92499 | 26.46425 | 0.8874267 | 0.2653091 | 2.198003 | 0.0001795221 | 0.0005393833 | 5.711808e-06
2309.96 | 2.197437 | 0.000184515 | 75.9378 | 87.65546 | 23.79676 | 27.46875 | 0.8774306 | 0.275251 | 2.1977 | 0.0001813016 | 0.0005261977 | 6.426769e-06
2320.02 | 2.197139 | 0.0001866858 | 75.16631 | 86.759 | 24.56921 | 28.35845 | 0.8683848 | 0.2842447 | 2.197395 | 0.0001831108 | 0.0005127003 | 7.149951e-06
2330 | 2.196842 | 0.0001888602 | 74.51497 | 86.00136 | 25.22103 | 29.10882 | 0.8607976 | 0.2918265 | 2.197092 | 0.0001849246 | 0.0004990817 | 7.871185e-06
2339.99 | 2.196546 | 0.0001910579 | 73.98428 | 85.38303 | 25.7517 | 29.71926 | 0.854497 | 0.2979671 | 2.196788 | 0.0001867595 | 0.0004852234 | 8.596838e-06
2350.04 | 2.196247 | 0.0001932903 | 73.57771 | 84.90796 | 26.15772 | 30.18575 | 0.8498563 | 0.3026207 | 2.196483 | 0.000188625 | 0.0004710556 | 9.330479e-06
2360 | 2.195951 | 0.000195524 | 73.30321 | 84.58538 | 26.43114 | 30.49918 | 0.8467417 | 0.3057025 | 2.196179 | 0.0001904935 | 0.0004567926 | 1.006104e-05
2370.03 | 2.195652 | 0.0001977951 | 73.1564 | 84.41011 | 26.57632 | 30.66458 | 0.8448443 | 0.3075261 | 2.195873 | 0.000192395 | 0.0004422079 | 1.080014e-05
2380.03 | 2.195354 | 0.0002000811 | 73.13817 | 84.3832 | 26.59239 | 30.68099 | 0.8448142 | 0.30744 | 2.195568 | 0.000194311 | 0.0004274472 | 1.154033e-05
2389.97 | 2.195058 | 0.0002023752 | 73.24395 | 84.49939 | 26.48392 | 30.55372 | 0.8459162 | 0.306218 | 2.195264 | 0.0001962356 | 0.0004125596 | 1.227922e-05
2400.03 | 2.194758 | 0.0002047193 | 73.47243 | 84.75701 | 26.25219 | 30.28424 | 0.8484921 | 0.3035986 | 2.194956 | 0.0001982042 | 0.0003972753 | 1.303011e-05
2410.02 | 2.194459 | 0.0002070693 | 73.81452 | 85.14565 | 25.90636 | 29.8832 | 0.8527569 | 0.2992903 | 2.19465 | 0.0002001799 | 0.0003818828 | 1.377873e-05
2420.02 | 2.19416 | 0.0002094441 | 74.26493 | 85.65915 | 25.45172 | 29.35669 | 0.8575503 | 0.2942539 | 2.194343 | 0.0002021786 | 0.0003662626 | 1.453093e-05
2430.04 | 2.19386 | 0.0002118463 | 74.81631 | 86.28899 | 24.89565 | 28.71326 | 0.8638791 | 0.287876 | 2.194035 | 0.0002042026 | 0.0003503997 | 1.528734e-05
2440.04 | 2.19356 | 0.0002142665 | 75.45688 | 87.02159 | 24.24997 | 27.96658 | 0.8717435 | 0.2800583 | 2.193727 | 0.0002062441 | 0.0003343589 | 1.604481e-05
2450.01 | 2.193261 | 0.0002167023 | 76.17451 | 87.84294 | 23.52686 | 27.13071 | 0.878802 | 0.2757257 | 2.19342 | 0.0002083011 | 0.0003181593 | 1.680245e-05
2460 | 2.192961 | 0.000219166 | 76.96058 | 88.74305 | 22.73497 | 26.21564 | 0.8879015 | 0.2663259 | 2.193112 | 0.0002103841 | 0.0003017214 | 1.756391e-05
2470.01 | 2.19266 | 0.000221658 | 77.80206 | 89.70688 | 21.88738 | 25.23647 | 0.8977968 | 0.2563137 | 2.192802 | 0.0002124935 | 0.0002850456 | 1.832908e-05
2480.04 | 2.192358 | 0.0002241786 | 78.68456 | 90.71783 | 20.99854 | 24.20986 | 0.9080379 | 0.2459043 | 2.192492 | 0.0002146297 | 0.0002681319 | 1.909783e-05
2490.09 | 2.192055 | 0.000226728 | 79.59245 | 91.75787 | 20.08415 | 23.15394 | 0.9186774 | 0.2349711 | 2.19218 | 0.000216793 | 0.0002509805 | 1.987002e-05
2499.92 | 2.191758 | 0.0002292449 | 80.48722 | 92.78275 | 19.18295 | 22.11341 | 0.929229 | 0.2242282 | 2.191875 | 0.0002189314 | 0.0002340085 | 2.062701e-05
2509.98 | 2.191453 | 0.0002318447 | 81.39273 | 93.81967 | 18.27088 | 21.06045 | 0.9398214 | 0.2134889 | 2.191562 | 0.000221143 | 0.0002164397 | 2.140332e-05
2520.03 | 2.191149 | 0.0002344663 | 82.26949 | 94.82329 | 17.38765 | 20.0409 | 0.949957 | 0.2029397 | 2.191248 | 0.0002233761 | 0.0001986881 | 2.218032e-05
2530.07 | 2.190844 | 0.0002371099 | 83.10012 | 95.77356 | 16.55076 | 19.07488 | 0.9598261 | 0.1937694 | 2.190935 | 0.000225631 | 0.0001807556 | 2.295784e-05
2540.09 | 2.19054 | 0.0002397729 | 83.86721 | 96.65046 | 15.77766 | 18.18253 | 0.9674998 | 0.1847538 | 2.190621 | 0.0002279054 | 0.0001626621 | 2.373495e-05
2550.09 | 2.190236 | 0.0002424553 | 84.55561 | 97.43653 | 15.08363 | 17.38142 | 0.97603 | 0.1772759 | 2.190308 | 0.0002301995 | 0.00014441 | 2.451148e-05
2560.06 | 2.189932 | 0.0002451544 | 85.15137 | 98.11574 | 14.48267 | 16.68766 | 0.9850657 | 0.1693531 | 2.189995 | 0.0002325112 | 0.0001260202 | 2.528647e-05
2570.01 | 2.189628 | 0.000247873 | 85.6441 | 98.67612 | 13.98523 | 16.11329 | 0.9896685 | 0.1634794 | 2.189682 | 0.0002348427 | 0.0001074768 | 2.606052e-05
2579.93 | 2.189325 | 0.0002506083 | 86.02491 | 99.10747 | 13.60025 | 15.66856 | 0.9939412 | 0.1594764 | 2.189369 | 0.0002371919 | 8.880101e-05 | 2.683269e-05
2590.07 | 2.189014 | 0.0002534301 | 86.29352 | 99.40931 | 13.32797 | 15.35369 | 0.9953167 | 0.1561365 | 2.189049 | 0.000239619 | 6.951776e-05 | 2.762226e-05
2599.98 | 2.18871 | 0.0002562134 | 86.43463 | 99.56438 | 13.18386 | 15.18654 | 0.9979151 | 0.1551696 | 2.188735 | 0.0002420164 | 5.048417e-05 | 2.839401e-05
2610.11 | 2.188399 | 0.0002590848 | 86.45428 | 99.57933 | 13.16178 | 15.15993 | 0.9979213 | 0.1540882 | 2.188414 | 0.0002444934 | 3.083731e-05 | 2.91828e-05
2620.03 | 2.188093 | 0.0002619224 | 86.35385 | 99.45611 | 13.26042 | 15.27239 | 0.995375 | 0.1559 | 2.188099 | 0.000246945 | 1.141187e-05 | 2.995495e-05
2629.97 | 2.187787 | 0.0002647917 | 86.13954 | 99.20171 | 13.47351 | 15.51663 | 0.9944825 | 0.1587034 | 2.187783 | 0.0002494276 | 8.236231e-06 | 3.072818e-05
2639.93 | 2.187479 | 0.0002676929 | 85.81817 | 98.82401 | 13.7942 | 15.88473 | 0.9905427 | 0.1619585 | 2.187465 | 0.0002519417 | 2.810716e-05 | 3.15023e-05
2649.91 | 2.18717 | 0.0002706264 | 85.39865 | 98.33332 | 14.21353 | 16.36634 | 0.9862709 | 0.1669195 | 2.187146 | 0.0002544878 | 4.820108e-05 | 3.22771e-05
2659.91 | 2.18686 | 0.0002735925 | 84.89163 | 97.74191 | 14.72081 | 16.94914 | 0.9808764 | 0.1734832 | 2.186826 | 0.0002570663 | 6.851817e-05 | 3.305236e-05
2669.93 | 2.186549 | 0.0002765917 | 84.30899 | 97.06349 | 15.30407 | 17.61931 | 0.9704154 | 0.1800525 | 2.186504 | 0.0002596777 | 8.905864e-05 | 3.382788e-05
2679.95 | 2.186237 | 0.0002796181 | 83.66484 | 96.31433 | 15.94916 | 18.36055 | 0.9646966 | 0.1877066 | 2.186182 | 0.0002623172 | 0.0001097811 | 3.460188e-05
2689.99 | 2.185924 | 0.0002826781 | 82.97115 | 95.50822 | 16.64403 | 19.15897 | 0.9568995 | 0.1953051 | 2.185858 | 0.0002649903 | 0.0001307267 | 3.537567e-05
2700.01 | 2.18561 | 0.0002857598 | 82.24398 | 94.66369 | 17.37254 | 19.99598 | 0.9474396 | 0.2039288 | 2.185535 | 0.0002676868 | 0.0001518111 | 3.614596e-05
2710.03 | 2.185297 | 0.0002888694 | 81.49484 | 93.79398 | 18.12313 | 20.85826 | 0.9398908 | 0.2127034 | 2.18521 | 0.0002704123 | 0.000173075 | 3.691406e-05
2720.02 | 2.184983 | 0.0002919976 | 80.73815 | 92.91571 | 18.88131 | 21.72914 | 0.930236 | 0.2219194 | 2.184886 | 0.0002731589 | 0.0001944531 | 3.767744e-05
2730 | 2.184669 | 0.0002951507 | 79.98359 | 92.04001 | 19.63733 | 22.59738 | 0.9216638 | 0.230489 | 2.184561 | 0.000275932 | 0.0002159864 | 3.843741e-05
2739.94 | 2.184356 | 0.0002983194 | 79.2435 | 91.1811 | 20.37879 | 23.44875 | 0.9121471 | 0.2397698 | 2.184237 | 0.0002787237 | 0.000237608 | 3.919146e-05
2750.09 | 2.184036 | 0.0003015841 | 78.5089 | 90.32846 | 21.11468 | 24.2935 | 0.9043056 | 0.2471616 | 2.183906 | 0.000281605 | 0.0002598657 | 3.995824e-05
2759.99 | 2.183722 | 0.0003047971 | 77.82095 | 89.52978 | 21.80371 | 25.08427 | 0.8951072 | 0.2544898 | 2.183582 | 0.0002844457 | 0.0002817487 | 4.070276e-05
2770.1 | 2.183402 | 0.0003081075 | 77.1546 | 88.7559 | 22.47095 | 25.84978 | 0.8864091 | 0.262387 | 2.18325 | 0.0002873778 | 0.0003042723 | 4.145938e-05
2779.98 | 2.183088 | 0.0003113715 | 76.54461 | 88.04711 | 23.08158 | 26.55009 | 0.8791637 | 0.2697499 | 2.182925 | 0.000290274 | 0.0003264548 | 4.219493e-05
2790.09 | 2.182766 | 0.0003147412 | 75.96762 | 87.3762 | 23.65895 | 27.21197 | 0.8713643 | 0.2764994 | 2.182591 | 0.0002932695 | 0.0003493285 | 4.294337e-05
2799.98 | 2.18245 | 0.0003180669 | 75.4534 | 86.77771 | 24.17324 | 27.80125 | 0.8649634 | 0.2820243 | 2.182264 | 0.0002962313 | 0.0003718748 | 4.367112e-05
2810.11 | 2.182126 | 0.0003215036 | 74.9815 | 86.2278 | 24.6449 | 28.34133 | 0.8584338 | 0.2868678 | 2.181929 | 0.0002992977 | 0.0003951422 | 4.441175e-05
2820.03 | 2.181808 | 0.0003248989 | 74.57562 | 85.75403 | 25.05021 | 28.80508 | 0.854003 | 0.2913681 | 2.181599 | 0.0003023329 | 0.0004180973 | 4.513204e-05
2829.98 | 2.181489 | 0.0003283345 | 74.22625 | 85.34524 | 25.39869 | 29.20338 | 0.8493053 | 0.2949465 | 2.181268 | 0.0003054099 | 0.0004412902 | 4.584928e-05
2839.95 | 2.181168 | 0.0003318073 | 73.93539 | 85.00376 | 25.68829 | 29.53391 | 0.8444194 | 0.2976622 | 2.180935 | 0.0003085261 | 0.0004646984 | 4.656241e-05
2849.94 | 2.180845 | 0.0003353176 | 73.70412 | 84.7308 | 25.91793 | 29.79545 | 0.8419767 | 0.3000701 | 2.180601 | 0.0003116821 | 0.0004883222 | 4.727112e-05
2859.94 | 2.180522 | 0.0003388625 | 73.5332 | 84.52722 | 26.08687 | 29.98714 | 0.8402463 | 0.3025536 | 2.180266 | 0.0003148753 | 0.0005121382 | 4.797436e-05
2869.94 | 2.180197 | 0.0003424385 | 73.4227 | 84.3931 | 26.19501 | 30.10892 | 0.8383663 | 0.3032789 | 2.179929 | 0.0003181029 | 0.0005361223 | 4.867112e-05
2879.94 | 2.179872 | 0.0003460459 | 73.37208 | 84.32779 | 26.2429 | 30.16142 | 0.8379683 | 0.3037695 | 2.179592 | 0.0003213653 | 0.000560274 | 4.936107e-05
2889.93 | 2.179547 | 0.0003496812 | 73.3804 | 84.3302 | 26.2315 | 30.14576 | 0.8370546 | 0.3033335 | 2.179255 | 0.0003246596 | 0.0005845683 | 5.004324e-05
2899.89 | 2.179222 | 0.0003533373 | 73.44607 | 84.39852 | 26.16238 | 30.06378 | 0.8379 | 0.3017059 | 2.178917 | 0.0003279793 | 0.000608955 | 5.071596e-05
2910.06 | 2.178889 | 0.0003571033 | 73.57068 | 84.53437 | 26.03388 | 29.91351 | 0.8386323 | 0.3001959 | 2.178572 | 0.0003314059 | 0.0006340259 | 5.139491e-05
2919.98 | 2.178564 | 0.000360809 | 73.74648 | 84.72916 | 25.85393 | 29.70423 | 0.841014 | 0.2981891 | 2.178234 | 0.0003347844 | 0.0006586454 | 5.204909e-05
2930.1 | 2.178231 | 0.0003646223 | 73.97892 | 84.98881 | 25.61691 | 29.42935 | 0.8439853 | 0.2954775 | 2.177889 | 0.0003382684 | 0.0006839286 | 5.27079e-05
2939.97 | 2.177905 | 0.0003683738 | 74.25498 | 85.29869 | 25.33605 | 29.1042 | 0.8473135 | 0.2918506 | 2.177551 | 0.0003417029 | 0.0007087496 | 5.334176e-05
2950.05 | 2.177572 | 0.0003722383 | 74.58462 | 85.66987 | 25.00117 | 28.71701 | 0.8502264 | 0.2880144 | 2.177205 | 0.0003452483 | 0.0007342638 | 5.397991e-05
2959.9 | 2.177246 | 0.0003760472 | 74.95056 | 86.08283 | 24.62981 | 28.28803 | 0.8547643 | 0.2842478 | 2.176866 | 0.0003487501 | 0.0007593564 | 5.459416e-05
2969.98 | 2.176911 | 0.0003799787 | 75.36679 | 86.55325 | 24.20774 | 27.80082 | 0.8590255 | 0.27988 | 2.176519 | 0.0003523723 | 0.0007851991 | 5.521285e-05
2980.06 | 2.176576 | 0.0003839444 | 75.82184 | 87.06816 | 23.74655 | 27.26877 | 0.8653975 | 0.2739674 | 2.17617 | 0.0003560339 | 0.0008112072 | 5.582113e-05
2989.93 | 2.176247 | 0.000387861 | 76.30151 | 87.61137 | 23.26061 | 26.70844 | 0.8697961 | 0.2678085 | 2.175828 | 0.0003596579 | 0.0008368334 | 5.640629e-05
3000.05 | 2.175908 | 0.0003919114 | 76.82448 | 88.20398 | 22.73098 | 26.09796 | 0.8764782 | 0.261698 | 2.175476 | 0.0003634138 | 0.0008632727 | 5.699515e-05
3009.97 | 2.175575 | 0.000395916 | 77.3637 | 88.81526 | 22.18501 | 25.46889 | 0.8822391 | 0.2553879 | 2.175131 | 0.0003671355 | 0.0008893502 | 5.756104e-05
3019.91 | 2.175241 | 0.0003999629 | 77.92618 | 89.45309 | 21.61558 | 24.81298 | 0.8892713 | 0.2489969 | 2.174783 | 0.0003709047 | 0.0009156395 | 5.811645e-05
3030.09 | 2.174898 | 0.0004041433 | 78.52063 | 90.12728 | 21.01385 | 24.12004 | 0.8961449 | 0.2417157 | 2.174427 | 0.0003748069 | 0.0009427284 | 5.867278e-05
3040.06 | 2.174561 | 0.0004082728 | 79.11613 | 90.8027 | 20.41108 | 23.42608 | 0.9018437 | 0.2344278 | 2.174077 | 0.0003786703 | 0.0009694199 | 5.920499e-05
3050.03 | 2.174224 | 0.0004124375 | 79.71997 | 91.48753 | 19.79988 | 22.72256 | 0.9092956 | 0.2279687 | 2.173725 | 0.0003825754 | 0.0009962706 | 5.972426e-05
3060 | 2.173885 | 0.0004166377 | 80.32719 | 92.1761 | 19.18522 | 22.01519 | 0.9163771 | 0.2207349 | 2.173373 | 0.0003865226 | 0.00102328 | 6.023017e-05
3069.95 | 2.173546 | 0.0004208652 | 80.93157 | 92.86126 | 18.57339 | 21.31119 | 0.9227995 | 0.2133471 | 2.173021 | 0.0003905045 | 0.001050394 | 6.072133e-05
3079.89 | 2.173207 | 0.0004251241 | 81.52867 | 93.53792 | 17.96885 | 20.61568 | 0.9295432 | 0.2065712 | 2.172668 | 0.0003945252 | 0.001077638 | 6.119786e-05
3090.03 | 2.17286 | 0.0004295059 | 82.12567 | 94.21415 | 17.3643 | 19.92023 | 0.9367518 | 0.1997243 | 2.172307 | 0.0003986714 | 0.001105592 | 6.166897e-05
3099.92 | 2.172521 | 0.000433816 | 82.69116 | 94.85429 | 16.79153 | 19.26141 | 0.9419895 | 0.1925534 | 2.171954 | 0.0004027593 | 0.001133015 | 6.211342e-05
3110 | 2.172174 | 0.0004382462 | 83.24543 | 95.48124 | 16.22996 | 18.61552 | 0.9489766 | 0.1858233 | 2.171593 | 0.0004069708 | 0.001161123 | 6.255066e-05
3120.07 | 2.171827 | 0.0004427097 | 83.77201 | 96.07631 | 15.69624 | 18.00168 | 0.9536894 | 0.180014 | 2.171232 | 0.0004112242 | 0.001189364 | 6.297112e-05
3130.11 | 2.17148 | 0.0004471978 | 84.26539 | 96.63318 | 15.19593 | 17.42627 | 0.959894 | 0.1746149 | 2.170871 | 0.0004155111 | 0.001217681 | 6.337358e-05
3139.93 | 2.171139 | 0.0004516245 | 84.71326 | 97.13793 | 14.74151 | 16.9036 | 0.9647179 | 0.1692489 | 2.170516 | 0.0004197492 | 0.00124553 | 6.375058e-05
3149.97 | 2.17079 | 0.0004561882 | 85.13181 | 97.60874 | 14.31651 | 16.41474 | 0.9696703 | 0.16399 | 2.170153 | 0.0004241289 | 0.001274161 | 6.411853e-05
3160.02 | 2.17044 | 0.0004607952 | 85.50741 | 98.03018 | 13.93476 | 15.97554 | 0.9730725 | 0.1600646 | 2.169789 | 0.0004285609 | 0.001302979 | 6.446862e-05
3170.09 | 2.170088 | 0.0004654504 | 85.83715 | 98.3989 | 13.59918 | 15.58933 | 0.977476 | 0.1564095 | 2.169422 | 0.0004330501 | 0.001332013 | 6.480063e-05
3179.95 | 2.169743 | 0.0004700468 | 86.11231 | 98.70517 | 13.31862 | 15.2663 | 0.9800093 | 0.1537163 | 2.169063 | 0.0004374933 | 0.001360595 | 6.510699e-05
3190.06 | 2.169388 | 0.0004747992 | 86.34343 | 98.96064 | 13.08232 | 14.99402 | 0.9827106 | 0.1505365 | 2.168693 | 0.0004420985 | 0.001390061 | 6.540135e-05
3199.96 | 2.169039 | 0.0004794919 | 86.51828 | 99.15173 | 12.90278 | 14.78685 | 0.9849332 | 0.1488971 | 2.16833 | 0.0004466571 | 0.001419069 | 6.56697e-05
3210.11 | 2.168681 | 0.0004843436 | 86.64379 | 99.28598 | 12.77285 | 14.63654 | 0.9858955 | 0.1469582 | 2.167956 | 0.0004513817 | 0.001448969 | 6.592383e-05
3220.05 | 2.168329 | 0.0004891348 | 86.71366 | 99.35661 | 12.69904 | 14.55058 | 0.9849093 | 0.1458021 | 2.16759 | 0.000456059 | 0.001478405 | 6.615155e-05
3229.98 | 2.167976 | 0.0004939609 | 86.73132 | 99.3674 | 12.67783 | 14.52489 | 0.9858148 | 0.1463168 | 2.167222 | 0.0004607821 | 0.001507966 | 6.635762e-05
3239.92 | 2.167623 | 0.000498832 | 86.69762 | 99.31929 | 12.70837 | 14.55848 | 0.9852153 | 0.1458097 | 2.166854 | 0.000465561 | 0.00153771 | 6.65419e-05
3250.07 | 2.16726 | 0.0005038476 | 86.61151 | 99.21093 | 12.79163 | 14.65243 | 0.9846758 | 0.1480034 | 2.166476 | 0.0004704942 | 0.001568241 | 6.670678e-05
3259.97 | 2.166906 | 0.0005087805 | 86.47899 | 99.04964 | 12.92174 | 14.80006 | 0.9836088 | 0.1491076 | 2.166107 | 0.0004753583 | 0.001598174 | 6.684437e-05
3270.07 | 2.166544 | 0.0005138549 | 86.29668 | 98.83112 | 13.10196 | 15.005 | 0.9805839 | 0.1508528 | 2.165729 | 0.0004803747 | 0.001628869 | 6.696049e-05
3279.92 | 2.166189 | 0.0005188447 | 86.07559 | 98.56845 | 13.32134 | 15.25477 | 0.9789401 | 0.1543075 | 2.16536 | 0.0004853199 | 0.001658956 | 6.704957e-05
3289.97 | 2.165827 | 0.0005239779 | 85.80889 | 98.25339 | 13.5866 | 15.557 | 0.9758351 | 0.1575394 | 2.164982 | 0.0004904203 | 0.001689808 | 6.711528e-05
3300 | 2.165464 | 0.0005291435 | 85.50454 | 97.89526 | 13.88982 | 15.90263 | 0.972164 | 0.1605451 | 2.164604 | 0.0004955661 | 0.001720755 | 6.715487e-05
3310.01 | 2.165101 | 0.0005343415 | 85.16618 | 97.49825 | 14.22731 | 16.28742 | 0.9682978 | 0.1647521 | 2.164225 | 0.0005007576 | 0.001751796 | 6.71679e-05
3320.02 | 2.164737 | 0.0005395826 | 84.79682 | 97.06581 | 14.59604 | 16.70789 | 0.9632987 | 0.1691642 | 2.163845 | 0.0005060057 | 0.001782991 | 6.715382e-05
3330.02 | 2.164372 | 0.0005448617 | 84.40055 | 96.60261 | 14.9919 | 17.15933 | 0.9589913 | 0.17375 | 2.163465 | 0.0005113057 | 0.001814309 | 6.711207e-05
3340.04 | 2.164006 | 0.0005501951 | 83.97984 | 96.1115 | 15.41237 | 17.63883 | 0.9542296 | 0.1784798 | 2.163083 | 0.0005166742 | 0.001845845 | 6.704182e-05
3350.07 | 2.163638 | 0.0005555779 | 83.53874 | 95.5971 | 15.85339 | 18.14174 | 0.9502186 | 0.1839492 | 2.162699 | 0.0005221067 | 0.001877567 | 6.694237e-05
3359.9 | 2.163277 | 0.0005608965 | 83.09061 | 95.07492 | 16.30155 | 18.65275 | 0.945083 | 0.1887033 | 2.162322 | 0.0005274885 | 0.001908807 | 6.681596e-05
3369.98 | 2.162905 | 0.000566395 | 82.6184 | 94.52503 | 16.77389 | 19.19127 | 0.9391031 | 0.1938814 | 2.161935 | 0.0005330671 | 0.001940995 | 6.665592e-05
3380.07 | 2.162532 | 0.0005719446 | 82.13639 | 93.96399 | 17.2561 | 19.74096 | 0.9336931 | 0.200486 | 2.161545 | 0.0005387125 | 0.001973373 | 6.646419e-05
3389.96 | 2.162166 | 0.0005774288 | 81.65818 | 93.40756 | 17.73454 | 20.28628 | 0.9283366 | 0.2053103 | 2.161163 | 0.0005443063 | 0.00200526 | 6.624495e-05
3400.09 | 2.161789 | 0.0005830922 | 81.16567 | 92.83463 | 18.2273 | 20.84778 | 0.9233131 | 0.2114863 | 2.16077 | 0.0005500984 | 0.002038077 | 6.598753e-05
3409.99 | 2.16142 | 0.0005886724 | 80.68468 | 92.27518 | 18.70851 | 21.39602 | 0.9167545 | 0.2172728 | 2.160385 | 0.0005558208 | 0.002070302 | 6.570315e-05
3420.11 | 2.161042 | 0.0005944233 | 80.1962 | 91.70704 | 19.19718 | 21.95261 | 0.9131956 | 0.2233407 | 2.15999 | 0.0005617342 | 0.002103398 | 6.537817e-05
3430 | 2.160671 | 0.0006000895 | 79.72454 | 91.15843 | 19.66897 | 22.48984 | 0.9077739 | 0.2281539 | 2.159603 | 0.0005675763 | 0.002135894 | 6.502639e-05
3440.09 | 2.160292 | 0.0006059174 | 79.25159 | 90.60824 | 20.14195 | 23.02827 | 0.9021812 | 0.2328796 | 2.159207 | 0.0005736014 | 0.002169201 | 6.46319e-05
3449.93 | 2.159921 | 0.0006116471 | 78.80057 | 90.08343 | 20.59292 | 23.54146 | 0.8967355 | 0.2380892 | 2.15882 | 0.0005795412 | 0.002201834 | 6.421184e-05
3459.96 | 2.159542 | 0.0006175348 | 78.35322 | 89.56271 | 21.04009 | 24.05017 | 0.8926625 | 0.243483 | 2.158425 | 0.0005856613 | 0.00223525 | 6.374699e-05
3469.97 | 2.159163 | 0.0006234587 | 77.92104 | 89.05944 | 21.47195 | 24.54125 | 0.8864303 | 0.248116 | 2.158028 | 0.000591836 | 0.002268753 | 6.324536e-05
3479.96 | 2.158783 | 0.0006294188 | 77.50561 | 88.57539 | 21.88691 | 25.01293 | 0.8825917 | 0.2530328 | 2.157632 | 0.0005980656 | 0.002302342 | 6.270641e-05
3489.94 | 2.158403 | 0.0006354214 | 77.10789 | 88.11167 | 22.284 | 25.46406 | 0.8774811 | 0.2571412 | 2.157235 | 0.0006043569 | 0.00233605 | 6.212897e-05
3499.9 | 2.158022 | 0.0006414603 | 76.7295 | 87.6701 | 22.66158 | 25.89282 | 0.8732067 | 0.2616652 | 2.156838 | 0.0006107039 | 0.002369843 | 6.151299e-05
3510.1 | 2.157632 | 0.0006476954 | 76.36233 | 87.2412 | 23.02772 | 26.30834 | 0.8696632 | 0.2654111 | 2.156429 | 0.0006172753 | 0.002404608 | 6.084024e-05
3520.08 | 2.157248 | 0.000653846 | 76.02401 | 86.84552 | 23.36484 | 26.69067 | 0.8649397 | 0.269482 | 2.156029 | 0.0006237759 | 0.002438778 | 6.014008e-05
3530.07 | 2.156863 | 0.0006600524 | 75.70692 | 86.47412 | 23.68051 | 27.04841 | 0.8613838 | 0.2730962 | 2.155627 | 0.000630354 | 0.002473134 | 5.939686e-05
3540.09 | 2.156476 | 0.000666328 | 75.41126 | 86.12723 | 23.97453 | 27.38132 | 0.8588279 | 0.2753118 | 2.155222 | 0.000637024 | 0.002507748 | 5.860799e-05
3549.91 | 2.156096 | 0.0006725276 | 75.14381 | 85.81278 | 24.24015 | 27.68178 | 0.8561418 | 0.2783935 | 2.154825 | 0.0006436317 | 0.00254182 | 5.779183e-05
3559.97 | 2.155705 | 0.0006789297 | 74.8932 | 85.51737 | 24.48865 | 27.96255 | 0.8524437 | 0.2812791 | 2.154417 | 0.0006504744 | 0.002576878 | 5.691067e-05
3570.05 | 2.155312 | 0.0006853967 | 74.66619 | 85.24891 | 24.71331 | 28.21602 | 0.8504193 | 0.2839863 | 2.154006 | 0.0006574061 | 0.002612161 | 5.598115e-05
3579.91 | 2.154927 | 0.0006917735 | 74.46772 | 85.01328 | 24.90924 | 28.4367 | 0.8484211 | 0.2862353 | 2.153604 | 0.0006642605 | 0.002646825 | 5.502587e-05
3590 | 2.154532 | 0.0006983514 | 74.28895 | 84.79994 | 25.08515 | 28.6344 | 0.8471126 | 0.2886915 | 2.153191 | 0.0006713513 | 0.002682452 | 5.400027e-05
3600.08 | 2.154136 | 0.0007049763 | 74.13503 | 84.61498 | 25.23597 | 28.8034 | 0.8463527 | 0.2898827 | 2.152777 | 0.0006785132 | 0.002718199 | 5.292621e-05
3609.93 | 2.153748 | 0.0007115019 | 74.00847 | 84.46146 | 25.35926 | 28.94101 | 0.8447727 | 0.2906153 | 2.152371 | 0.0006855879 | 0.002753282 | 5.182798e-05
3619.98 | 2.153351 | 0.0007182132 | 73.90356 | 84.33247 | 25.46057 | 29.05344 | 0.8434482 | 0.2919303 | 2.151956 | 0.0006928848 | 0.00278923 | 5.065691e-05
3630 | 2.152954 | 0.0007249585 | 73.8232 | 84.23153 | 25.53707 | 29.13753 | 0.844249 | 0.2918442 | 2.151541 | 0.0007002398 | 0.002825225 | 4.943755e-05
3639.99 | 2.152557 | 0.0007317377 | 73.76701 | 84.15817 | 25.58916 | 29.19377 | 0.8414275 | 0.2918165 | 2.151126 | 0.000707653 | 0.002861266 | 4.816939e-05
3649.96 | 2.15216 | 0.0007385574 | 73.73451 | 84.11183 | 25.61731 | 29.22267 | 0.8407766 | 0.2920488 | 2.150711 | 0.0007151321 | 0.002897388 | 4.685058e-05
3659.91 | 2.151762 | 0.0007454179 | 73.72527 | 84.09203 | 25.62195 | 29.22474 | 0.8420668 | 0.2934809 | 2.150296 | 0.0007226776 | 0.00293359 | 4.548045e-05
3670.06 | 2.151356 | 0.0007524726 | 73.73939 | 84.09865 | 25.60288 | 29.1997 | 0.8432786 | 0.2930016 | 2.149871 | 0.0007304595 | 0.002970676 | 4.402621e-05
3679.99 | 2.150957 | 0.0007594299 | 73.77582 | 84.13089 | 25.56135 | 29.1491 | 0.8439618 | 0.2918779 | 2.149453 | 0.0007381563 | 0.003007111 | 4.254716e-05
3689.92 | 2.150557 | 0.0007664425 | 73.8342 | 84.18813 | 25.4976 | 29.07318 | 0.8448042 | 0.2901257 | 2.149035 | 0.0007459368 | 0.003043699 | 4.101139e-05
3700.08 | 2.150147 | 0.0007736752 | 73.91619 | 84.27201 | 25.40987 | 28.96984 | 0.8438144 | 0.2895556 | 2.148606 | 0.000753985 | 0.003081291 | 3.938027e-05
3710.04 | 2.149743 | 0.0007808225 | 74.0179 | 84.37851 | 25.30227 | 28.84394 | 0.8456118 | 0.2882045 | 2.148184 | 0.0007619617 | 0.003118297 | 3.772149e-05
3720.03 | 2.149337 | 0.0007880484 | 74.14058 | 84.50884 | 25.17343 | 28.69383 | 0.8470252 | 0.2859264 | 2.147759 | 0.0007700498 | 0.003155568 | 3.599719e-05
3730.03 | 2.14893 | 0.0007953394 | 74.28354 | 84.66221 | 25.02406 | 28.52034 | 0.8496391 | 0.2837513 | 2.147333 | 0.0007782347 | 0.003193031 | 3.420939e-05
3740.06 | 2.14852 | 0.0008027106 | 74.44656 | 84.83835 | 24.85436 | 28.3237 | 0.8512441 | 0.2827845 | 2.146905 | 0.0007865341 | 0.003230761 | 3.235301e-05
3750.1 | 2.148109 | 0.0008101483 | 74.62878 | 85.03627 | 24.66521 | 28.10494 | 0.8527023 | 0.2799568 | 2.146474 | 0.0007949331 | 0.003268685 | 3.043025e-05
3759.93 | 2.147705 | 0.000817488 | 74.82497 | 85.25024 | 24.46201 | 27.87027 | 0.8560379 | 0.2756084 | 2.146052 | 0.000803246 | 0.003305966 | 2.848406e-05
3769.98 | 2.147291 | 0.0008250514 | 75.04302 | 85.48882 | 24.23655 | 27.61022 | 0.859395 | 0.2737699 | 2.145619 | 0.0008118374 | 0.003344236 | 2.642805e-05
3780.02 | 2.146876 | 0.0008326677 | 75.27773 | 85.74629 | 23.99422 | 27.331 | 0.8618072 | 0.2712731 | 2.145185 | 0.0008205147 | 0.003382624 | 2.430602e-05
3790.04 | 2.146461 | 0.0008403295 | 75.528 | 86.02142 | 23.73612 | 27.03388 | 0.8649019 | 0.2685482 | 2.144751 | 0.0008292699 | 0.00342109 | 2.211921e-05
3800.04 | 2.146046 | 0.0008480369 | 75.7929 | 86.31313 | 23.46318 | 26.71993 | 0.8669596 | 0.2644792 | 2.144316 | 0.0008381035 | 0.003459636 | 1.986683e-05
3810.01 | 2.14563 | 0.0008557822 | 76.07122 | 86.62005 | 23.17665 | 26.39057 | 0.8721238 | 0.2608585 | 2.143881 | 0.000847007 | 0.00349822 | 1.755046e-05
3819.96 | 2.145215 | 0.0008635731 | 76.36224 | 86.94135 | 22.87723 | 26.04661 | 0.8744174 | 0.2578172 | 2.143446 | 0.0008559896 | 0.00353688 | 1.516708e-05
3830.1 | 2.14479 | 0.0008715762 | 76.67153 | 87.28314 | 22.55919 | 25.68146 | 0.8784191 | 0.2545574 | 2.143002 | 0.0008652445 | 0.003576437 | 1.266329e-05
3840 | 2.144374 | 0.0008794519 | 76.98494 | 87.62976 | 22.23705 | 25.3118 | 0.8810307 | 0.2501726 | 2.142566 | 0.0008743796 | 0.003615211 | 1.014457e-05
3850.11 | 2.143948 | 0.0008875586 | 77.31567 | 87.99575 | 21.89723 | 24.92203 | 0.8862263 | 0.2467598 | 2.142121 | 0.0008838108 | 0.003654966 | 7.495483e-06
3860 | 2.14353 | 0.0008955517 | 77.64865 | 88.36442 | 21.55519 | 24.52988 | 0.8908115 | 0.2426586 | 2.141683 | 0.000893138 | 0.003694009 | 4.827539e-06
3870.11 | 2.143102 | 0.0009037875 | 77.99766 | 88.75097 | 21.19677 | 24.11911 | 0.8931913 | 0.238059 | 2.141235 | 0.0009027771 | 0.003734078 | 2.020725e-06
3880.02 | 2.142681 | 0.0009119244 | 78.34718 | 89.13819 | 20.83788 | 23.70795 | 0.8970293 | 0.2334444 | 2.140794 | 0.0009123293 | 0.00377351 | 8.098969e-07
3889.94 | 2.142258 | 0.0009201334 | 78.70335 | 89.53284 | 20.47219 | 23.28914 | 0.9009944 | 0.2297589 | 2.140352 | 0.0009219951 | 0.003813135 | 3.723345e-06
3900.11 | 2.141824 | 0.0009286163 | 79.07392 | 89.94348 | 20.09175 | 22.85357 | 0.9053794 | 0.224975 | 2.139897 | 0.0009320136 | 0.003853918 | 6.794659e-06
3910.08 | 2.141397 | 0.0009369987 | 79.44142 | 90.35069 | 19.71446 | 22.42175 | 0.9109829 | 0.2209731 | 2.13945 | 0.0009419436 | 0.003894056 | 9.889936e-06
3920.07 | 2.140967 | 0.0009454642 | 79.8127 | 90.76206 | 19.33328 | 21.98558 | 0.916177 | 0.2167298 | 2.139 | 0.0009520025 | 0.003934431 | 1.307659e-05
3930.08 | 2.140536 | 0.0009540137 | 80.18665 | 91.1763 | 18.94933 | 21.54635 | 0.9206804 | 0.2129268 | 2.138549 | 0.000962192 | 0.003975043 | 1.635653e-05
3940.08 | 2.140104 | 0.0009626223 | 80.56098 | 91.59086 | 18.56493 | 21.10672 | 0.9237148 | 0.2071849 | 2.138096 | 0.0009724831 | 0.004015772 | 1.972148e-05
3950.09 | 2.13967 | 0.0009713077 | 80.9353 | 92.00525 | 18.18048 | 20.66713 | 0.9275407 | 0.2032981 | 2.137642 | 0.0009828975 | 0.004056699 | 2.317961e-05
3960.08 | 2.139236 | 0.0009800442 | 81.30732 | 92.41692 | 17.79832 | 20.23023 | 0.9317876 | 0.1995472 | 2.137188 | 0.0009934052 | 0.004097701 | 2.672188e-05
3970.06 | 2.138802 | 0.0009888409 | 81.67627 | 92.82496 | 17.41921 | 19.79691 | 0.9356153 | 0.1941169 | 2.136732 | 0.001004017 | 0.004138819 | 3.035289e-05
3980.01 | 2.138367 | 0.0009976801 | 82.04028 | 93.2273 | 17.04506 | 19.36933 | 0.9398905 | 0.1907441 | 2.136277 | 0.001014713 | 0.004179969 | 3.406628e-05
3989.93 | 2.137932 | 0.001006562 | 82.39826 | 93.62269 | 16.67697 | 18.94874 | 0.9451848 | 0.1861085 | 2.135822 | 0.001025493 | 0.004221152 | 3.786269e-05
4000.04 | 2.137488 | 0.001015685 | 82.7569 | 94.01847 | 16.30806 | 18.52726 | 0.9486064 | 0.1820419 | 2.135356 | 0.0010366 | 0.004263282 | 4.183014e-05
4009.91 | 2.137053 | 0.001024662 | 83.0999 | 94.39663 | 15.95506 | 18.12401 | 0.9524821 | 0.1779917 | 2.134901 | 0.001047563 | 0.004304569 | 4.58007e-05
4019.99 | 2.136608 | 0.001033902 | 83.44184 | 94.7732 | 15.60297 | 17.72184 | 0.9563009 | 0.1741279 | 2.134434 | 0.001058881 | 0.004346893 | 4.995652e-05
4030.05 | 2.136162 | 0.001043198 | 83.7736 | 95.13811 | 15.26113 | 17.33142 | 0.959619 | 0.1703658 | 2.133967 | 0.001070301 | 0.004389294 | 5.420724e-05
4039.9 | 2.135724 | 0.00105237 | 84.08825 | 95.48371 | 14.93671 | 16.9609 | 0.9628419 | 0.1668335 | 2.133509 | 0.001081606 | 0.004430965 | 5.847062e-05
4049.97 | 2.135276 | 0.001061821 | 84.39851 | 95.82395 | 14.61654 | 16.59525 | 0.965823 | 0.1633378 | 2.133039 | 0.001093289 | 0.004473727 | 6.293458e-05
4060.06 | 2.134825 | 0.001071367 | 84.69687 | 96.15051 | 14.30838 | 16.24332 | 0.9687826 | 0.1600062 | 2.132567 | 0.001105125 | 0.004516735 | 6.751591e-05
4069.95 | 2.134382 | 0.001080796 | 84.97626 | 96.45567 | 14.0195 | 15.91339 | 0.9717779 | 0.156985 | 2.132102 | 0.001116853 | 0.004559048 | 7.211346e-05
4080.08 | 2.133927 | 0.001090531 | 85.24818 | 96.75195 | 13.738 | 15.59187 | 0.9748117 | 0.1537811 | 2.131625 | 0.001128998 | 0.00460255 | 7.693415e-05
4090.01 | 2.133479 | 0.001100149 | 85.49995 | 97.0255 | 13.47698 | 15.2937 | 0.9780788 | 0.1507787 | 2.131157 | 0.001141034 | 0.004645352 | 8.177095e-05
4099.96 | 2.13303 | 0.001109862 | 85.73685 | 97.28202 | 13.23099 | 15.01265 | 0.9807862 | 0.1480873 | 2.130686 | 0.001153227 | 0.004688398 | 8.672968e-05
4109.93 | 2.132578 | 0.001119671 | 85.95811 | 97.52069 | 13.00078 | 14.74957 | 0.9830966 | 0.1457288 | 2.130212 | 0.001165577 | 0.00473169 | 9.181276e-05
4120.11 | 2.132115 | 0.001129766 | 86.16679 | 97.74473 | 12.78316 | 14.50079 | 0.985231 | 0.143398 | 2.129727 | 0.001178327 | 0.004776058 | 9.712285e-05
4130.07 | 2.131662 | 0.001139721 | 86.35357 | 97.94409 | 12.58784 | 14.2774 | 0.9869667 | 0.1414663 | 2.129252 | 0.001190939 | 0.004819629 | 0.0001024373
4140.01 | 2.131208 | 0.001149734 | 86.52236 | 98.123 | 12.41071 | 14.0747 | 0.9886586 | 0.1395141 | 2.128776 | 0.001203664 | 0.004863271 | 0.0001078602
4149.93 | 2.130753 | 0.001159805 | 86.67291 | 98.28116 | 12.25205 | 13.89299 | 0.9896904 | 0.1380484 | 2.1283 | 0.001216501 | 0.004906984 | 0.0001133928
4160.05 | 2.130288 | 0.00117016 | 86.80775 | 98.42117 | 12.10917 | 13.72917 | 0.9907252 | 0.1367737 | 2.127812 | 0.001229741 | 0.004951742 | 0.0001191629
4169.91 | 2.129834 | 0.001180328 | 86.92068 | 98.5366 | 11.98862 | 13.59076 | 0.991727 | 0.135641 | 2.127336 | 0.001242783 | 0.004995509 | 0.0001249089
4179.97 | 2.129369 | 0.001190785 | 87.01698 | 98.63285 | 11.88478 | 13.47128 | 0.9929184 | 0.1343568 | 2.126849 | 0.001256235 | 0.005040326 | 0.0001308997
4190.01 | 2.128904 | 0.001201303 | 87.09395 | 98.70716 | 11.80052 | 13.37402 | 0.9924466 | 0.1334626 | 2.126361 | 0.001269808 | 0.005085218 | 0.0001370096
4200.03 | 2.128438 | 0.001211883 | 87.15169 | 98.75963 | 11.73575 | 13.29887 | 0.9934227 | 0.1332271 | 2.125873 | 0.001283503 | 0.005130183 | 0.0001432398
4210.05 | 2.127972 | 0.001222547 | 87.19042 | 98.79053 | 11.69022 | 13.24553 | 0.9928526 | 0.1336034 | 2.125384 | 0.001297349 | 0.005175311 | 0.0001496043
4220.07 | 2.127503 | 0.001233294 | 87.21029 | 98.79999 | 11.6638 | 13.21385 | 0.9925554 | 0.1336938 | 2.124893 | 0.001311347 | 0.005220603 | 0.0001561051
4230.1 | 2.127033 | 0.001244138 | 87.21147 | 98.78824 | 11.6563 | 13.2036 | 0.9920245 | 0.1342581 | 2.1244 | 0.001325513 | 0.005266103 | 0.0001627509
4239.93 | 2.126572 | 0.001254848 | 87.19472 | 98.7564 | 11.66708 | 13.21409 | 0.9907835 | 0.1347748 | 2.123916 | 0.001339549 | 0.005310856 | 0.0001694006
4250.01 | 2.126097 | 0.001265917 | 87.15947 | 98.70326 | 11.69645 | 13.24558 | 0.9892001 | 0.1354865 | 2.123418 | 0.001354098 | 0.005356912 | 0.0001763618
4260.1 | 2.12562 | 0.001277086 | 87.10624 | 98.62971 | 11.74403 | 13.29767 | 0.9874322 | 0.1359373 | 2.122919 | 0.001368824 | 0.005403179 | 0.0001834763
4270 | 2.125151 | 0.00128813 | 87.037 | 98.53826 | 11.80795 | 13.36828 | 0.9860009 | 0.1363266 | 2.122427 | 0.00138343 | 0.005448738 | 0.0001906013
4279.91 | 2.12468 | 0.001299271 | 86.95128 | 98.42813 | 11.88857 | 13.45776 | 0.984702 | 0.1372278 | 2.121933 | 0.001398211 | 0.005494504 | 0.0001978789
4290.05 | 2.124197 | 0.001310762 | 86.84712 | 98.29682 | 11.98772 | 13.56815 | 0.9829936 | 0.1383066 | 2.121427 | 0.001413501 | 0.005541499 | 0.0002054781
4299.96 | 2.123724 | 0.00132208 | 86.72983 | 98.15094 | 12.10033 | 13.69377 | 0.9827566 | 0.1401425 | 2.12093 | 0.001428608 | 0.005587593 | 0.0002130564
4310.09 | 2.123239 | 0.001333741 | 86.59472 | 97.98461 | 12.23085 | 13.83959 | 0.9811018 | 0.1421555 | 2.120421 | 0.001444221 | 0.005634877 | 0.0002209598
4319.97 | 2.122764 | 0.001345204 | 86.44877 | 97.80635 | 12.37252 | 13.99801 | 0.9799265 | 0.1441452 | 2.119924 | 0.001459616 | 0.005681158 | 0.0002288233
4330.06 | 2.122278 | 0.001357004 | 86.28596 | 97.60875 | 12.53114 | 14.17552 | 0.9781729 | 0.1464788 | 2.119414 | 0.001475511 | 0.00572859 | 0.0002370142
4340.11 | 2.121793 | 0.001368849 | 86.11069 | 97.39712 | 12.70241 | 14.3673 | 0.9760659 | 0.1486822 | 2.118905 | 0.001491517 | 0.005776001 | 0.0002453359
4349.92 | 2.121317 | 0.001380503 | 85.9277 | 97.17708 | 12.88167 | 14.5681 | 0.9737334 | 0.1510477 | 2.118406 | 0.001507312 | 0.005822442 | 0.0002536183
4359.92 | 2.120832 | 0.001392475 | 85.72978 | 96.93994 | 13.07593 | 14.78576 | 0.9708987 | 0.1533208 | 2.117897 | 0.001523587 | 0.005869948 | 0.0002622255
4369.9 | 2.120346 | 0.001404517 | 85.52154 | 96.69119 | 13.28066 | 15.01519 | 0.9679492 | 0.1557103 | 2.117387 | 0.001540009 | 0.005917526 | 0.0002709833
4380.08 | 2.119849 | 0.001416898 | 85.2989 | 96.42591 | 13.49986 | 15.26088 | 0.964599 | 0.1584503 | 2.116865 | 0.001556944 | 0.005966228 | 0.0002800917
4390.05 | 2.11936 | 0.001429121 | 85.0716 | 96.15568 | 13.7239 | 15.512 | 0.961524 | 0.161302 | 2.116353 | 0.001573714 | 0.006014094 | 0.0002891862
4400.03 | 2.11887 | 0.001441452 | 84.83569 | 95.87573 | 13.95667 | 15.77292 | 0.957998 | 0.1643195 | 2.115839 | 0.001590685 | 0.006062174 | 0.0002984645
4410.02 | 2.118378 | 0.001453893 | 84.59188 | 95.5869 | 14.19743 | 16.04277 | 0.9544958 | 0.1671606 | 2.115323 | 0.001607858 | 0.006110471 | 0.0003079296
4420.04 | 2.117883 | 0.001466471 | 84.34043 | 95.28942 | 14.44591 | 16.32126 | 0.9512035 | 0.1700431 | 2.114804 | 0.001625273 | 0.006159082 | 0.0003176041
4430.07 | 2.117387 | 0.00147916 | 84.08254 | 94.98469 | 14.7009 | 16.60702 | 0.9479435 | 0.1729546 | 2.114283 | 0.001642896 | 0.00620791 | 0.0003274722
4439.91 | 2.116898 | 0.001491707 | 83.82425 | 94.67982 | 14.95641 | 16.89332 | 0.9450321 | 0.1758519 | 2.11377 | 0.001660375 | 0.006255979 | 0.0003373348
4449.99 | 2.116396 | 0.001504662 | 83.55496 | 94.36225 | 15.2229 | 17.19188 | 0.9420696 | 0.178917 | 2.113243 | 0.001678475 | 0.006305391 | 0.0003476267
4460.07 | 2.115893 | 0.00151772 | 83.28164 | 94.04018 | 15.49345 | 17.49494 | 0.9388008 | 0.1817744 | 2.112715 | 0.001696776 | 0.006354975 | 0.0003581124
4469.94 | 2.115399 | 0.001530607 | 83.01081 | 93.72124 | 15.76161 | 17.79525 | 0.9353724 | 0.1848263 | 2.112197 | 0.001714892 | 0.006403693 | 0.00036857
4480.03 | 2.114892 | 0.001543885 | 82.73134 | 93.39231 | 16.03837 | 18.10512 | 0.9315705 | 0.1879555 | 2.111665 | 0.001733614 | 0.006453668 | 0.0003794579
4490.09 | 2.114385 | 0.001557229 | 82.45075 | 93.06222 | 16.31626 | 18.41617 | 0.9278585 | 0.1912062 | 2.111134 | 0.001752487 | 0.006503668 | 0.0003905148
4499.92 | 2.113889 | 0.001570372 | 82.17533 | 92.7383 | 16.58904 | 18.72143 | 0.924041 | 0.194447 | 2.110613 | 0.00177113 | 0.006552692 | 0.0004015158
4509.93 | 2.113382 | 0.00158386 | 81.8942 | 92.40777 | 16.86747 | 19.03291 | 0.9203973 | 0.1978208 | 2.110081 | 0.001790321 | 0.006602784 | 0.0004129209
4519.92 | 2.112875 | 0.001597428 | 81.61356 | 92.07786 | 17.14539 | 19.34373 | 0.9170703 | 0.2014049 | 2.109549 | 0.001809683 | 0.006652947 | 0.0004245098
4530.1 | 2.112357 | 0.001611365 | 81.32809 | 91.74232 | 17.42805 | 19.65975 | 0.9136706 | 0.2048164 | 2.109005 | 0.001829632 | 0.006704241 | 0.0004365344
4540.04 | 2.11185 | 0.001625082 | 81.05039 | 91.41592 | 17.70295 | 19.96698 | 0.9105318 | 0.2082189 | 2.108472 | 0.001849326 | 0.006754498 | 0.000448488
4549.96 | 2.111342 | 0.00163888 | 80.77481 | 91.09198 | 17.9757 | 20.27169 | 0.9075472 | 0.2114813 | 2.107939 | 0.001869195 | 0.006804824 | 0.0004606297
4560.09 | 2.110822 | 0.001653082 | 80.49549 | 90.7636 | 18.25206 | 20.58032 | 0.9040249 | 0.2144028 | 2.107394 | 0.001889707 | 0.006856391 | 0.0004732501
4570.02 | 2.110311 | 0.001667115 | 80.22421 | 90.44461 | 18.52037 | 20.87982 | 0.9005701 | 0.2174401 | 2.106857 | 0.001910036 | 0.006907112 | 0.0004858416
4579.95 | 2.109798 | 0.001681258 | 79.95588 | 90.129 | 18.78564 | 21.17582 | 0.8969278 | 0.2203795 | 2.106319 | 0.001930585 | 0.006958005 | 0.0004986542
4589.9 | 2.109283 | 0.001695543 | 79.69039 | 89.81661 | 19.04799 | 21.46841 | 0.8933772 | 0.2232671 | 2.105779 | 0.001951401 | 0.007009172 | 0.0005117172
4600.1 | 2.108754 | 0.001710303 | 79.42214 | 89.50084 | 19.31291 | 21.76373 | 0.8901846 | 0.2263336 | 2.105223 | 0.001972976 | 0.007061805 | 0.0005253449
4610.1 | 2.108234 | 0.001724891 | 79.16339 | 89.19608 | 19.5683 | 22.04827 | 0.8874396 | 0.2292116 | 2.104677 | 0.001994362 | 0.007113582 | 0.000538941
4619.9 | 2.107722 | 0.0017393 | 78.91422 | 88.90244 | 19.81406 | 22.32194 | 0.8847 | 0.2322779 | 2.10414 | 0.002015547 | 0.007164493 | 0.0005524945
4629.93 | 2.107198 | 0.001754164 | 78.66405 | 88.60742 | 20.06062 | 22.59634 | 0.8824361 | 0.2353354 | 2.103589 | 0.002037466 | 0.007216774 | 0.0005666041
4639.97 | 2.106671 | 0.001769162 | 78.41886 | 88.31803 | 20.30208 | 22.86491 | 0.8800595 | 0.2385471 | 2.103036 | 0.002059648 | 0.007269284 | 0.0005809722
4650 | 2.106143 | 0.001784265 | 78.17942 | 88.03518 | 20.53766 | 23.12676 | 0.8774099 | 0.2415914 | 2.102482 | 0.002082052 | 0.007321919 | 0.0005955734
4660.02 | 2.105614 | 0.001799474 | 77.94599 | 87.75915 | 20.76709 | 23.38161 | 0.8743574 | 0.244308 | 2.101927 | 0.002104679 | 0.007374679 | 0.0006104102
4670.02 | 2.105085 | 0.001814774 | 77.71902 | 87.49047 | 20.98993 | 23.62895 | 0.8715311 | 0.2468926 | 2.101372 | 0.002127509 | 0.007427511 | 0.0006254698
4680 | 2.104556 | 0.001830166 | 77.4987 | 87.22934 | 21.20597 | 23.86857 | 0.8683262 | 0.2492674 | 2.100816 | 0.002150543 | 0.007480414 | 0.0006407541
4689.94 | 2.104027 | 0.001845618 | 77.28563 | 86.97646 | 21.41463 | 24.09981 | 0.8655392 | 0.251621 | 2.100261 | 0.002173734 | 0.007533282 | 0.0006562335
4700.08 | 2.103487 | 0.001861508 | 77.07501 | 86.72611 | 21.62059 | 24.32786 | 0.8634901 | 0.25348 | 2.099693 | 0.002197653 | 0.007587394 | 0.0006722913
4709.97 | 2.102958 | 0.00187713 | 76.87631 | 86.48955 | 21.81458 | 24.54245 | 0.8611679 | 0.25549 | 2.099137 | 0.002221239 | 0.007640349 | 0.0006882163
4720.06 | 2.102416 | 0.001893197 | 76.6806 | 86.25611 | 22.00531 | 24.75322 | 0.8592741 | 0.2575843 | 2.098569 | 0.002245564 | 0.007694556 | 0.0007047346
4729.93 | 2.101886 | 0.001909039 | 76.49614 | 86.03565 | 22.18472 | 24.95128 | 0.8576923 | 0.2598544 | 2.098012 | 0.002269619 | 0.007747757 | 0.0007211612
4740.01 | 2.101342 | 0.001925347 | 76.31503 | 85.8187 | 22.36051 | 25.14511 | 0.855852 | 0.2620804 | 2.097441 | 0.002294455 | 0.007802271 | 0.000738215
4750.1 | 2.100797 | 0.001941805 | 76.14119 | 85.60994 | 22.52882 | 25.33046 | 0.8539102 | 0.2643244 | 2.096868 | 0.00231959 | 0.007857022 | 0.0007555701
4760 | 2.10026 | 0.001958082 | 75.97798 | 85.41342 | 22.68643 | 25.50378 | 0.8516992 | 0.2658297 | 2.096304 | 0.002344521 | 0.007910921 | 0.0007728787
4769.91 | 2.099721 | 0.001974506 | 75.82199 | 85.22501 | 22.83663 | 25.6687 | 0.849852 | 0.2676743 | 2.095739 | 0.002369749 | 0.007965053 | 0.0007904863
4780.07 | 2.099167 | 0.00199148 | 75.6698 | 85.04056 | 22.98267 | 25.82879 | 0.8476549 | 0.2689918 | 2.095157 | 0.002395897 | 0.008020734 | 0.0008088343
4790.03 | 2.098623 | 0.002008255 | 75.52828 | 84.86839 | 23.11798 | 25.97683 | 0.8461268 | 0.270397 | 2.094585 | 0.002421813 | 0.008075502 | 0.0008271158
4800 | 2.098076 | 0.002025182 | 75.39427 | 84.70465 | 23.24557 | 26.11614 | 0.8448363 | 0.2717543 | 2.094011 | 0.002448037 | 0.008130506 | 0.0008457117
4809.99 | 2.097527 | 0.002042279 | 75.26771 | 84.54927 | 23.36549 | 26.24678 | 0.8435978 | 0.2731234 | 2.093434 | 0.002474602 | 0.008185802 | 0.0008646457
4819.97 | 2.096977 | 0.002059497 | 75.14903 | 84.40276 | 23.47733 | 26.36829 | 0.8424699 | 0.2747103 | 2.092857 | 0.00250143 | 0.008241225 | 0.0008838651
4829.94 | 2.096426 | 0.002076837 | 75.03822 | 84.26511 | 23.5811 | 26.4807 | 0.8412825 | 0.2763586 | 2.092278 | 0.002528524 | 0.008296776 | 0.000903373
4839.9 | 2.095874 | 0.002094299 | 74.93526 | 84.1363 | 23.67681 | 26.58401 | 0.8399108 | 0.2773963 | 2.091698 | 0.002555885 | 0.008352453 | 0.0009231721
4850.04 | 2.095311 | 0.002112222 | 74.83841 | 84.0141 | 23.76608 | 26.67996 | 0.8380347 | 0.2783531 | 2.091106 | 0.002584048 | 0.008409324 | 0.0009436523
4859.94 | 2.094759 | 0.002129862 | 74.75159 | 83.90347 | 23.84527 | 26.76467 | 0.8365539 | 0.2785643 | 2.090527 | 0.002611845 | 0.008465032 | 0.0009639663
4870.03 | 2.094196 | 0.002147987 | 74.67095 | 83.79954 | 23.91791 | 26.84189 | 0.8358953 | 0.2792398 | 2.089935 | 0.002640486 | 0.008521996 | 0.0009849981
4880.08 | 2.093633 | 0.002166187 | 74.5985 | 83.70484 | 23.98217 | 26.90971 | 0.8336479 | 0.2794952 | 2.089343 | 0.002669327 | 0.008578923 | 0.00100628
4889.91 | 2.093081 | 0.002184133 | 74.53521 | 83.62068 | 24.03724 | 26.96727 | 0.8330694 | 0.2803284 | 2.088763 | 0.002697844 | 0.008634785 | 0.001027421
4899.94 | 2.092516 | 0.002202592 | 74.4783 | 83.54342 | 24.08553 | 27.0171 | 0.8323534 | 0.2805543 | 2.08817 | 0.002727256 | 0.008691969 | 0.001049329
4909.96 | 2.09195 | 0.002221183 | 74.42915 | 83.47486 | 24.12584 | 27.05797 | 0.8319212 | 0.2811818 | 2.087575 | 0.002756962 | 0.008749285 | 0.001071558
4919.99 | 2.091382 | 0.002239945 | 74.38762 | 83.41481 | 24.1583 | 27.08999 | 0.8315757 | 0.2817972 | 2.086978 | 0.002787023 | 0.008806846 | 0.001094157
4930.04 | 2.090811 | 0.002258898 | 74.35364 | 83.36318 | 24.18295 | 27.11323 | 0.8307774 | 0.2820678 | 2.086379 | 0.002817475 | 0.008864711 | 0.001117154
4939.9 | 2.09025 | 0.002277643 | 74.32768 | 83.32077 | 24.19953 | 27.12749 | 0.8301771 | 0.281778 | 2.085789 | 0.002847676 | 0.008921667 | 0.001140064
4949.99 | 2.089674 | 0.002296983 | 74.30862 | 83.28575 | 24.20877 | 27.1334 | 0.8300518 | 0.2818731 | 2.085184 | 0.002878918 | 0.008980142 | 0.00116387
4959.9 | 2.089106 | 0.002316132 | 74.29721 | 83.25954 | 24.21029 | 27.13072 | 0.8296451 | 0.2816793 | 2.084587 | 0.002909938 | 0.009037761 | 0.001187611
4970.03 | 2.088525 | 0.002335868 | 74.29297 | 83.24102 | 24.20417 | 27.11939 | 0.8293817 | 0.2818432 | 2.083976 | 0.002941994 | 0.009096852 | 0.001212253
4979.96 | 2.087953 | 0.002355372 | 74.29603 | 83.23092 | 24.19074 | 27.09993 | 0.8287288 | 0.2820443 | 2.083376 | 0.002973761 | 0.009154966 | 0.001236778
4990.1 | 2.087368 | 0.002375453 | 74.30643 | 83.22871 | 24.1695 | 27.07163 | 0.8286978 | 0.2824143 | 2.082761 | 0.003006556 | 0.009214503 | 0.001262206
5000.02 | 2.086794 | 0.00239526 | 74.32365 | 83.2344 | 24.14144 | 27.03579 | 0.8286722 | 0.2829801 | 2.082157 | 0.003038991 | 0.009272938 | 0.001287461
5009.92 | 2.086219 | 0.002415188 | 74.34768 | 83.24771 | 24.10636 | 26.99209 | 0.8288998 | 0.2833941 | 2.081554 | 0.00307171 | 0.009331444 | 0.001313044
5020.02 | 2.085632 | 0.002435686 | 74.37916 | 83.26904 | 24.06336 | 26.93944 | 0.8288504 | 0.283205 | 2.080936 | 0.003105455 | 0.009391326 | 0.001339538
5030.08 | 2.085045 | 0.002456272 | 74.4174 | 83.29794 | 24.0134 | 26.87902 | 0.8284794 | 0.2834572 | 2.080319 | 0.003139436 | 0.009451165 | 0.001366328
5039.9 | 2.08447 | 0.002476532 | 74.46127 | 83.33343 | 23.95785 | 26.81246 | 0.8287969 | 0.2829379 | 2.079715 | 0.003172966 | 0.009509766 | 0.001392869
5049.9 | 2.083884 | 0.002497331 | 74.51248 | 83.37683 | 23.89451 | 26.73712 | 0.8286906 | 0.2825903 | 2.079099 | 0.00320748 | 0.009569633 | 0.001420298
5060.1 | 2.083284 | 0.002518724 | 74.5714 | 83.42852 | 23.82297 | 26.65251 | 0.8293582 | 0.2815919 | 2.078468 | 0.003243073 | 0.009630897 | 0.001448697
5070.07 | 2.082696 | 0.002539808 | 74.63541 | 83.48616 | 23.74639 | 26.56239 | 0.8299092 | 0.2808401 | 2.07785 | 0.003278245 | 0.009690975 | 0.001476873
5080.04 | 2.082106 | 0.002561066 | 74.70565 | 83.55072 | 23.66333 | 26.46504 | 0.8296061 | 0.2799461 | 2.077231 | 0.0033138 | 0.009751247 | 0.001505467
5090.01 | 2.081515 | 0.0025825 | 74.782 | 83.62205 | 23.57391 | 26.3606 | 0.8303429 | 0.2795099 | 2.076609 | 0.003349741 | 0.009811713 | 0.001534482
5100 | 2.080921 | 0.002604154 | 74.86453 | 83.70018 | 23.47806 | 26.24898 | 0.8308549 | 0.2790582 | 2.075985 | 0.003386146 | 0.009872497 | 0.001563983
5110.01 | 2.080324 | 0.002626032 | 74.95314 | 83.78502 | 23.37585 | 26.13027 | 0.8318917 | 0.2788436 | 2.075358 | 0.003423022 | 0.009933598 | 0.001593979
5120.04 | 2.079725 | 0.002648136 | 75.04775 | 83.87647 | 23.26737 | 26.00458 | 0.8323226 | 0.2785415 | 2.074727 | 0.003460375 | 0.00999502 | 0.001624477
5130.1 | 2.079122 | 0.002670492 | 75.14836 | 83.97452 | 23.1526 | 25.87187 | 0.8328372 | 0.2779272 | 2.074093 | 0.00349825 | 0.01005683 | 0.001655516
5139.96 | 2.078529 | 0.002692584 | 75.25242 | 84.07661 | 23.03444 | 25.73549 | 0.8336449 | 0.2770216 | 2.07347 | 0.003535774 | 0.0101176 | 0.00168638
5150.04 | 2.077922 | 0.002715357 | 75.36422 | 84.18698 | 22.90797 | 25.58976 | 0.834597 | 0.276315 | 2.072832 | 0.003574553 | 0.01017992 | 0.001718391
5159.91 | 2.077325 | 0.002737841 | 75.47888 | 84.30076 | 22.77871 | 25.44105 | 0.8354337 | 0.2754441 | 2.072205 | 0.003612936 | 0.01024115 | 0.001750188
5169.99 | 2.076715 | 0.002760995 | 75.60115 | 84.42264 | 22.64129 | 25.28318 | 0.8363434 | 0.27448 | 2.071563 | 0.003652561 | 0.01030388 | 0.001783131
5180.05 | 2.076103 | 0.002784298 | 75.72823 | 84.54985 | 22.49885 | 25.11975 | 0.8373433 | 0.2734335 | 2.07092 | 0.003692541 | 0.01036668 | 0.001816487
5190.09 | 2.075492 | 0.00280775 | 75.85996 | 84.68218 | 22.35156 | 24.95096 | 0.8384498 | 0.2723153 | 2.070277 | 0.003732879 | 0.01042957 | 0.001850258
5199.88 | 2.074894 | 0.002830808 | 75.99297 | 84.81623 | 22.20313 | 24.78105 | 0.8396776 | 0.2711367 | 2.069648 | 0.003772636 | 0.01049108 | 0.001883657

## Manifest
Key | Value
run_id | run_20260805T120831Z
started_at_utc | 2026-08-05T12:08:31.947639+00:00
app_id | CERTUS_INDEX
app_version | 26_05
seed
software_env | {'python': '3.14.6', 'numpy': '2.4.6', 'scipy': '1.18.0', 'numba': '0.66.0', 'pyqt': '6.11.0', 'openpyxl': '3.1.5', 'matplotlib': '3.11.1', 'os': 'Windows 11', 'certus_version': '26_05'}
numba_version | 0.66.0
numpy_version | 2.4.6
threading_layer | omp
env_locale | fr_FR.cp1252
cpu_brand | Intel64 Family 6 Model 142 Stepping 10, GenuineIntel
os_release | 11
input_fingerprints | [{'path': 'C:\\dev\\CERTUS\\0108\\example\\example_index\\H400-RTNBrel-sapphire.xlsx', 'sha256': '1308ac8f5656b33c2d85a6276e98f0efc46a926404874899bc7476472fd16a84', 'size': 26656, 'mtime_utc': '2026-07-02T15:17:53.892000+00:00'}]
params | {'config_repr': '<certus.core.certus_index_config.OptimizationConfig object at 0x000002230A922AC0>', 'run_id': None, 'initiated_by': None, 'created_at': None, 'metadata': {}}
params_hash | 228d2798f65fcfda40937a8d1db46c9ec3144a70749824a3227290cce1b296a8
materials_db_hash | b72b847d82264169ca83fa43f459ecf4c6d72e292d900d32b8a1673d14a0c8ee
db_version | b72b847d8226
warnings | ['Input data normalized before optimization.']
status | WARNING_DATA_NORMALIZED