## Summary
Date | Source File | Final RMSE | Optimization Time (s) | Mode | Thickness (nm) | Thickness Variation (%) | Substrate (material) | Sapphire n(lambda) source | Sapphire k column in file | Sellmeier_A | Sellmeier_B1 | Sellmeier_C1 | Sellmeier_B2 | Sellmeier_C2 | k_P1_Slope1 | k_P2_Pos1 | k_P3_Slope2 | k_P4_Pos2 | k_P5_Amp | k_P6_Center | k_P7_Width | k_P8_Beta
2026-08-07 07:46:38 | C:\dev\CERTUS\0108\example\example_index\H400-RTNBrel-sapphire.xlsx | 4.070706e-03 | 72.48 | IR Global Model (Phase 2/2) | 2975.7046 | +0.00 | Sapphire (Al2O3) | Sellmeier equation (materials_v1.json, id=3) | no | 1.001154 | 3.90726087e+00 | 4.88100368e-02 | 8.26232705e+00 | 4.00000000e+02 | -1.56393680e+01 | -3.18557225e+01 | -1.28441843e+01 | -1.06663728e+01 | 1.08263055e-05 | 1.20000000e+01 | 3.21883889e-02 | 5.23918485e+00

## Data
lambda | n_calc | k_calc | T_calc (%) | T_norm_calc (%) | R_calc (%) | R_norm_calc (%) | T_target | R_target | n_fit_T_only | k_fit_T_only | delta_n | delta_k
1149.97 | 2.242933 | 5.188432e-07 | 73.48814 | 85.37221 | 26.5104 | 30.79751 | 0.8525429 | 0.3086418 | 2.242334 | 4.34908e-07 | 0.001198756 | 1.678703e-07
1160.01 | 2.242229 | 7.961736e-07 | 72.19842 | 83.86971 | 27.7994 | 32.29333 | 0.8394075 | 0.3216926 | 2.241676 | 8.005637e-07 | 0.001105493 | 8.780131e-09
1170.05 | 2.241539 | 1.213667e-06 | 73.31002 | 85.15675 | 26.68661 | 30.99911 | 0.8535761 | 0.3073078 | 2.241031 | 1.459083e-06 | 0.001015329 | 4.908314e-07
1179.97 | 2.240872 | 1.81701e-06 | 76.39588 | 88.7369 | 23.59888 | 27.41105 | 0.8896052 | 0.2711367 | 2.240407 | 2.589348e-06 | 0.0009291772 | 1.544675e-06
1189.98 | 2.240212 | 2.677202e-06 | 80.5746 | 93.58601 | 19.41726 | 22.55282 | 0.9369182 | 0.2235342 | 2.239789 | 4.485295e-06 | 0.0008450987 | 3.616186e-06
1199.97 | 2.239567 | 3.839695e-06 | 84.32049 | 97.93196 | 15.66734 | 18.19645 | 0.9785482 | 0.181906 | 2.239185 | 7.462398e-06 | 0.000763949 | 7.245405e-06
1209.95 | 2.238935 | 5.328171e-06 | 86.06334 | 99.95124 | 13.91954 | 16.16572 | 0.9974956 | 0.1629514 | 2.238592 | 1.181694e-05 | 0.0006855403 | 1.297754e-05
1220.04 | 2.238308 | 7.130754e-06 | 85.04901 | 98.76833 | 14.92863 | 17.33678 | 0.9853094 | 0.175286 | 2.238004 | 1.771847e-05 | 0.000608879 | 2.117543e-05
1230.03 | 2.237699 | 9.093239e-06 | 81.90822 | 95.11624 | 18.06474 | 20.97775 | 0.9494823 | 0.2111651 | 2.237432 | 2.472075e-05 | 0.0005354778 | 3.125502e-05
1240.03 | 2.237102 | 1.109495e-05 | 78.03695 | 90.61627 | 21.93212 | 25.46751 | 0.9050944 | 0.255466 | 2.236869 | 3.228202e-05 | 0.0004644127 | 4.237415e-05
1250.05 | 2.236514 | 1.301837e-05 | 74.72304 | 86.76393 | 25.24267 | 29.31027 | 0.8672014 | 0.293291 | 2.236316 | 3.975725e-05 | 0.0003955445 | 5.347777e-05
1259.95 | 2.235943 | 1.473949e-05 | 72.76541 | 84.48676 | 27.19715 | 31.57818 | 0.845068 | 0.3151803 | 2.235778 | 4.643317e-05 | 0.0003297266 | 6.338737e-05
1269.95 | 2.235377 | 1.623118e-05 | 72.41559 | 84.0765 | 27.54364 | 31.97893 | 0.8413805 | 0.3188089 | 2.235244 | 5.200821e-05 | 0.0002654184 | 7.155408e-05
1280.05 | 2.234815 | 1.745957e-05 | 73.69859 | 85.56188 | 26.25695 | 30.48354 | 0.8560419 | 0.3040338 | 2.234714 | 5.62296e-05 | 0.0002026155 | 7.754005e-05
1290.02 | 2.23427 | 1.841137e-05 | 76.29791 | 88.57532 | 23.65364 | 27.45984 | 0.8853503 | 0.2745315 | 2.234198 | 5.904069e-05 | 0.0001426723 | 8.125864e-05
1299.98 | 2.233734 | 1.914981e-05 | 79.6718 | 92.48763 | 20.27564 | 23.53714 | 0.923723 | 0.2360237 | 2.233692 | 6.073772e-05 | 8.47615e-05 | 8.317582e-05
1310.04 | 2.233202 | 1.975205e-05 | 83.04286 | 96.39624 | 16.90077 | 19.61844 | 0.962321 | 0.1973624 | 2.233188 | 6.169641e-05 | 2.820926e-05 | 8.388872e-05
1320.01 | 2.232683 | 2.029431e-05 | 85.40625 | 99.13486 | 14.53449 | 16.87083 | 0.9893835 | 0.1703278 | 2.232696 | 6.23347e-05 | 2.597141e-05 | 8.408079e-05
1329.98 | 2.232172 | 2.084351e-05 | 86.07856 | 99.9104 | 13.86061 | 16.08785 | 0.9975837 | 0.1622537 | 2.232212 | 6.295526e-05 | 7.835023e-05 | 8.422348e-05
1339.97 | 2.231669 | 2.140616e-05 | 84.90543 | 98.54397 | 15.03366 | 17.44855 | 0.9843818 | 0.1754282 | 2.231733 | 6.358355e-05 | 0.0001290801 | 8.435477e-05
1349.96 | 2.231172 | 2.198135e-05 | 82.35043 | 95.57391 | 17.58973 | 20.41421 | 0.9555709 | 0.2042849 | 2.231261 | 6.421841e-05 | 0.0001781052 | 8.44741e-05
1360.05 | 2.230679 | 2.257526e-05 | 79.17636 | 91.88565 | 20.76537 | 24.0986 | 0.9196349 | 0.2404223 | 2.230792 | 6.486636e-05 | 0.0002259409 | 8.458221e-05
1370.01 | 2.230198 | 2.317447e-05 | 76.22168 | 88.4524 | 23.72145 | 27.52785 | 0.8854619 | 0.2740619 | 2.230334 | 6.551269e-05 | 0.0002715514 | 8.467643e-05
1379.96 | 2.229726 | 2.378616e-05 | 73.97803 | 85.84456 | 25.9659 | 30.13098 | 0.86019 | 0.2998049 | 2.229883 | 6.61651e-05 | 0.0003155653 | 8.475787e-05
1390 | 2.229255 | 2.441684e-05 | 72.72212 | 84.38306 | 27.22174 | 31.58673 | 0.8447013 | 0.3148076 | 2.229434 | 6.683031e-05 | 0.00035845 | 8.482694e-05
1400.04 | 2.228791 | 2.506124e-05 | 72.58158 | 84.21585 | 27.36123 | 31.74702 | 0.8423167 | 0.3170352 | 2.228991 | 6.750252e-05 | 0.0003998429 | 8.488257e-05
1409.98 | 2.228338 | 2.571295e-05 | 73.50896 | 85.28773 | 26.43183 | 30.66716 | 0.8520996 | 0.3069757 | 2.228558 | 6.817501e-05 | 0.0004393943 | 8.492412e-05
1420.04 | 2.227885 | 2.638665e-05 | 75.38269 | 87.4574 | 24.55515 | 28.48836 | 0.8731397 | 0.2858264 | 2.228124 | 6.886276e-05 | 0.0004780143 | 8.495221e-05
1430 | 2.227443 | 2.706787e-05 | 77.90624 | 90.38075 | 22.02798 | 25.55514 | 0.9017411 | 0.2571921 | 2.227701 | 6.955082e-05 | 0.0005148915 | 8.49659e-05
1439.97 | 2.227006 | 2.776415e-05 | 80.71891 | 93.6392 | 19.21132 | 22.28638 | 0.9338974 | 0.2248827 | 2.227281 | 7.024678e-05 | 0.0005504874 | 8.496527e-05
1450.03 | 2.22657 | 2.848151e-05 | 83.36089 | 96.69928 | 16.56542 | 19.21602 | 0.9644962 | 0.1942856 | 2.226863 | 7.095641e-05 | 0.0005851029 | 8.49498e-05
1459.97 | 2.226145 | 2.920512e-05 | 85.27779 | 98.91804 | 14.64529 | 16.98782 | 0.9866494 | 0.1720802 | 2.226454 | 7.166494e-05 | 0.0006180542 | 8.491963e-05
1470.01 | 2.225721 | 2.995118e-05 | 86.12274 | 99.89318 | 13.79817 | 16.00441 | 0.9982856 | 0.1625505 | 2.226046 | 7.23881e-05 | 0.0006501069 | 8.487384e-05
1479.99 | 2.225304 | 3.070811e-05 | 85.7295 | 99.43215 | 14.19054 | 16.4587 | 0.9933752 | 0.1673106 | 2.225644 | 7.311451e-05 | 0.0006807739 | 8.48128e-05
1490.04 | 2.224888 | 3.148601e-05 | 84.23223 | 97.69068 | 15.68812 | 18.19473 | 0.9761312 | 0.1848459 | 2.225244 | 7.385372e-05 | 0.0007104831 | 8.473542e-05
1500.05 | 2.224479 | 3.227665e-05 | 81.99983 | 95.09687 | 17.92162 | 20.78406 | 0.9503782 | 0.2104546 | 2.224849 | 7.459775e-05 | 0.0007389331 | 8.464218e-05
1509.98 | 2.224078 | 3.307682e-05 | 79.48654 | 92.17759 | 20.43634 | 23.69926 | 0.9217188 | 0.2389301 | 2.224461 | 7.534357e-05 | 0.0007660583 | 8.453349e-05
1520 | 2.223678 | 3.390046e-05 | 77.0467 | 89.34372 | 22.87753 | 26.52889 | 0.8936337 | 0.2668266 | 2.224074 | 7.610405e-05 | 0.0007923482 | 8.440718e-05
1529.95 | 2.223284 | 3.473468e-05 | 75.01566 | 86.98418 | 24.90946 | 28.88369 | 0.8700389 | 0.2902052 | 2.223693 | 7.686716e-05 | 0.0008174055 | 8.426495e-05
1540.04 | 2.222889 | 3.55975e-05 | 73.54704 | 85.27692 | 26.37832 | 30.58535 | 0.8529619 | 0.3070689 | 2.22331 | 7.764917e-05 | 0.0008417734 | 8.410334e-05
1549.95 | 2.222504 | 3.646166e-05 | 72.78107 | 84.38457 | 27.14375 | 31.47128 | 0.8439343 | 0.3159217 | 2.222937 | 7.842531e-05 | 0.0008647092 | 8.39273e-05
1559.95 | 2.22212 | 3.735072e-05 | 72.71682 | 84.30581 | 27.20661 | 31.54257 | 0.84303 | 0.3166905 | 2.222564 | 7.921672e-05 | 0.0008868746 | 8.373201e-05
1570 | 2.221738 | 3.826169e-05 | 73.34616 | 85.03112 | 26.57501 | 30.80874 | 0.850208 | 0.3094315 | 2.222192 | 8.002049e-05 | 0.0009081831 | 8.351761e-05
1580.01 | 2.221361 | 3.918667e-05 | 74.59594 | 86.4756 | 25.32218 | 29.35483 | 0.8644043 | 0.2951312 | 2.221825 | 8.082952e-05 | 0.0009284643 | 8.328571e-05
1589.98 | 2.220988 | 4.012568e-05 | 76.34577 | 88.4996 | 23.56861 | 27.32061 | 0.884363 | 0.2749832 | 2.221462 | 8.164381e-05 | 0.0009477506 | 8.303627e-05
1599.99 | 2.220618 | 4.108647e-05 | 78.44826 | 90.93214 | 21.46185 | 24.87719 | 0.9081358 | 0.2512111 | 2.221101 | 8.246998e-05 | 0.0009662172 | 8.276702e-05
1609.97 | 2.220251 | 4.206259e-05 | 80.68079 | 93.51516 | 19.22478 | 22.28298 | 0.9336698 | 0.2253487 | 2.220743 | 8.330236e-05 | 0.0009837531 | 8.247955e-05
1619.99 | 2.219887 | 4.306112e-05 | 82.81285 | 95.98143 | 17.08823 | 19.80554 | 0.9584082 | 0.2006032 | 2.220387 | 8.41469e-05 | 0.001000499 | 8.217155e-05
1630.04 | 2.219524 | 4.40815e-05 | 84.58324 | 98.02825 | 15.31377 | 17.74799 | 0.9788647 | 0.1800942 | 2.220032 | 8.500293e-05 | 0.001016448 | 8.184286e-05
1640.02 | 2.219166 | 4.511369e-05 | 85.75313 | 99.37896 | 14.1406 | 16.38749 | 0.9926669 | 0.1660661 | 2.219682 | 8.586199e-05 | 0.001031465 | 8.149661e-05
1649.98 | 2.218812 | 4.616282e-05 | 86.19161 | 99.88195 | 13.69985 | 15.87588 | 0.9980982 | 0.1605775 | 2.219335 | 8.672836e-05 | 0.001045652 | 8.113108e-05
1659.99 | 2.218459 | 4.723659e-05 | 85.86168 | 99.49443 | 14.0286 | 16.256 | 0.9945211 | 0.1639961 | 2.218989 | 8.760827e-05 | 0.001059123 | 8.074336e-05
1669.97 | 2.218109 | 4.832668e-05 | 84.83907 | 98.30432 | 15.05106 | 17.43989 | 0.9830017 | 0.1754336 | 2.218645 | 8.84948e-05 | 0.001071784 | 8.033624e-05
1680.02 | 2.21776 | 4.944438e-05 | 83.27413 | 96.4859 | 16.61665 | 19.25294 | 0.9653293 | 0.1930317 | 2.218302 | 8.9397e-05 | 0.001083772 | 7.990525e-05
1689.98 | 2.217416 | 5.057204e-05 | 81.40187 | 94.31165 | 18.49003 | 21.42242 | 0.9440985 | 0.2142115 | 2.217964 | 9.030059e-05 | 0.001094915 | 7.945709e-05
1700.03 | 2.217071 | 5.173028e-05 | 79.40317 | 91.99108 | 20.49004 | 23.73836 | 0.9209303 | 0.2373212 | 2.217624 | 9.122198e-05 | 0.001105428 | 7.89834e-05
1710.01 | 2.216731 | 5.290094e-05 | 77.49612 | 89.77695 | 22.39827 | 25.94773 | 0.8988901 | 0.259348 | 2.217289 | 9.214665e-05 | 0.001115156 | 7.849143e-05
1720.02 | 2.216392 | 5.409585e-05 | 75.80727 | 87.81579 | 24.08797 | 27.90371 | 0.8792487 | 0.2788861 | 2.216954 | 9.308391e-05 | 0.001124215 | 7.797613e-05
1729.95 | 2.216058 | 5.530194e-05 | 74.45493 | 86.24465 | 25.44065 | 29.4691 | 0.8633523 | 0.2947168 | 2.216625 | 9.40235e-05 | 0.001132524 | 7.744311e-05
1739.99 | 2.215722 | 5.654261e-05 | 73.4793 | 85.10994 | 26.41601 | 30.59726 | 0.8517942 | 0.3062419 | 2.216293 | 9.498353e-05 | 0.001140251 | 7.688185e-05
1749.96 | 2.215391 | 5.779596e-05 | 72.93357 | 84.4733 | 26.96077 | 31.22657 | 0.8451892 | 0.3127458 | 2.215965 | 9.594698e-05 | 0.001147267 | 7.630203e-05
1760.02 | 2.215058 | 5.908239e-05 | 72.81969 | 84.33681 | 27.07295 | 31.35479 | 0.8435911 | 0.3142355 | 2.215635 | 9.692943e-05 | 0.001153695 | 7.569408e-05
1770.03 | 2.214729 | 6.038435e-05 | 73.13171 | 84.69358 | 26.7585 | 30.98892 | 0.84682 | 0.3110596 | 2.215309 | 9.79174e-05 | 0.001159452 | 7.506609e-05
1779.95 | 2.214405 | 6.16964e-05 | 73.83306 | 85.50119 | 26.05403 | 30.17145 | 0.8545476 | 0.3030374 | 2.214987 | 9.890682e-05 | 0.001164541 | 7.442086e-05
1789.96 | 2.214079 | 6.304255e-05 | 74.89395 | 86.725 | 24.98932 | 28.9369 | 0.8665478 | 0.2910853 | 2.214663 | 9.991578e-05 | 0.001169066 | 7.374646e-05
1800.01 | 2.213754 | 6.441673e-05 | 76.25641 | 88.29781 | 23.62243 | 27.35258 | 0.882071 | 0.2754425 | 2.21434 | 0.0001009395 | 0.001173002 | 7.30456e-05
1809.96 | 2.213433 | 6.579982e-05 | 77.82289 | 90.10672 | 22.05109 | 25.53171 | 0.8999267 | 0.2574328 | 2.214021 | 0.0001019639 | 0.001176311 | 7.232808e-05
1819.96 | 2.213112 | 6.72127e-05 | 79.52241 | 92.0694 | 20.34637 | 23.55661 | 0.9194159 | 0.2376955 | 2.213702 | 0.0001030042 | 0.001179057 | 7.158305e-05
1829.96 | 2.212793 | 6.864869e-05 | 81.2398 | 94.05253 | 18.62366 | 21.56089 | 0.9394247 | 0.21772 | 2.213384 | 0.0001040556 | 0.001181232 | 7.081388e-05
1840.01 | 2.212474 | 7.011536e-05 | 82.86587 | 95.92969 | 16.99234 | 19.67119 | 0.9582032 | 0.1987361 | 2.213065 | 0.0001051235 | 0.001182853 | 7.001636e-05
1850.03 | 2.212156 | 7.160132e-05 | 84.26967 | 97.54933 | 15.58366 | 18.03942 | 0.9744482 | 0.1823071 | 2.212748 | 0.0001061996 | 0.001183913 | 6.919659e-05
1860 | 2.211842 | 7.310352e-05 | 85.34629 | 98.79007 | 14.50277 | 16.78725 | 0.9871277 | 0.16961 | 2.212434 | 0.0001072817 | 0.001184427 | 6.835632e-05
1870 | 2.211528 | 7.463415e-05 | 86.02495 | 99.57002 | 13.82059 | 15.99671 | 0.9950603 | 0.1614577 | 2.21212 | 0.0001083785 | 0.001184409 | 6.748874e-05
1879.96 | 2.211217 | 7.618266e-05 | 86.25607 | 99.8319 | 13.58684 | 15.72528 | 0.9981406 | 0.1584274 | 2.211809 | 0.0001094826 | 0.00118387 | 6.65998e-05
1889.95 | 2.210905 | 7.77601e-05 | 86.03632 | 99.57191 | 13.8049 | 15.97674 | 0.9958998 | 0.1604707 | 2.211497 | 0.0001106017 | 0.001182813 | 6.568313e-05
1899.97 | 2.210594 | 7.936688e-05 | 85.39524 | 98.82431 | 14.44517 | 16.71679 | 0.9885569 | 0.1676759 | 2.211185 | 0.0001117361 | 0.001181242 | 6.473837e-05
1910.03 | 2.210283 | 8.100508e-05 | 84.39445 | 97.66052 | 15.44591 | 17.87387 | 0.9773142 | 0.178892 | 2.210872 | 0.0001128872 | 0.001179159 | 6.376417e-05
1919.99 | 2.209975 | 8.265185e-05 | 83.13821 | 96.20129 | 16.70269 | 19.32709 | 0.9627502 | 0.1933836 | 2.210564 | 0.000114039 | 0.001176604 | 6.27742e-05
1930.01 | 2.209667 | 8.433371e-05 | 81.70482 | 94.5372 | 18.137 | 20.98556 | 0.9462135 | 0.2098488 | 2.210254 | 0.00011521 | 0.001173548 | 6.175257e-05
1939.99 | 2.209361 | 8.603413e-05 | 80.20313 | 92.79429 | 19.63978 | 22.72304 | 0.9288407 | 0.2271463 | 2.209946 | 0.0001163888 | 0.001170026 | 6.07093e-05
1950.04 | 2.209054 | 8.777216e-05 | 78.70334 | 91.05372 | 21.14064 | 24.45809 | 0.9116505 | 0.2442278 | 2.209637 | 0.0001175885 | 0.001166004 | 5.963266e-05
1960 | 2.20875 | 8.952024e-05 | 77.30196 | 89.42722 | 22.54291 | 26.07889 | 0.8953431 | 0.2605771 | 2.209331 | 0.0001187901 | 0.001161554 | 5.853977e-05
1970.02 | 2.208445 | 9.130476e-05 | 76.03546 | 87.95689 | 23.80998 | 27.54309 | 0.8806412 | 0.2752049 | 2.209024 | 0.0001200119 | 0.00115662 | 5.741421e-05
1979.95 | 2.208144 | 9.309906e-05 | 74.96483 | 86.71332 | 24.88075 | 28.78006 | 0.8681159 | 0.2877247 | 2.20872 | 0.0001212355 | 0.001151282 | 5.627285e-05
1990.02 | 2.207839 | 9.49451e-05 | 74.09698 | 85.70434 | 25.74825 | 29.78173 | 0.8577784 | 0.297951 | 2.208412 | 0.0001224896 | 0.00114542 | 5.508899e-05
2000.04 | 2.207537 | 9.680856e-05 | 73.47025 | 84.97437 | 26.37406 | 30.50377 | 0.8501767 | 0.3054253 | 2.208107 | 0.0001237508 | 0.001139144 | 5.388454e-05
2009.96 | 2.207238 | 9.867972e-05 | 73.0921 | 84.53201 | 26.75071 | 30.93756 | 0.8456372 | 0.3099061 | 2.207804 | 0.0001250128 | 0.001132503 | 5.266606e-05
2019.95 | 2.206938 | 0.0001005907 | 72.95715 | 84.37089 | 26.88353 | 31.08931 | 0.8439306 | 0.3114887 | 2.2075 | 0.0001262971 | 0.00112539 | 5.141273e-05
2030.02 | 2.206635 | 0.0001025442 | 73.06669 | 84.49243 | 26.77123 | 30.95756 | 0.8450699 | 0.3103297 | 2.207194 | 0.0001276055 | 0.001117793 | 5.012267e-05
2040.03 | 2.206336 | 0.0001045133 | 73.41025 | 84.88458 | 26.42429 | 30.55452 | 0.848923 | 0.3064683 | 2.206891 | 0.0001289201 | 0.001109823 | 4.88137e-05
2050.05 | 2.206036 | 0.0001065117 | 73.97368 | 85.53088 | 25.85687 | 29.89659 | 0.855348 | 0.2998194 | 2.206587 | 0.0001302501 | 0.001101433 | 4.747685e-05
2060.01 | 2.205739 | 0.0001085254 | 74.73181 | 86.40221 | 25.09421 | 29.01301 | 0.8639909 | 0.2911804 | 2.206285 | 0.0001315862 | 0.001092689 | 4.612165e-05
2069.99 | 2.205441 | 0.0001105705 | 75.66493 | 87.47571 | 24.15602 | 27.92661 | 0.8746206 | 0.280433 | 2.205983 | 0.0001329392 | 0.001083529 | 4.473736e-05
2080 | 2.205143 | 0.0001126496 | 76.74536 | 88.71932 | 23.07006 | 26.6695 | 0.8872532 | 0.2677545 | 2.20568 | 0.0001343108 | 0.001073946 | 4.332243e-05
2089.98 | 2.204847 | 0.0001147502 | 77.93156 | 90.08505 | 21.87796 | 25.28984 | 0.9007476 | 0.2540829 | 2.205379 | 0.0001356929 | 0.001064001 | 4.188534e-05
2099.97 | 2.20455 | 0.0001168809 | 79.18797 | 91.53173 | 20.61537 | 23.82888 | 0.9155403 | 0.2392638 | 2.205077 | 0.0001370911 | 0.001053661 | 4.042045e-05
2110.04 | 2.204251 | 0.0001190571 | 80.47938 | 93.01863 | 19.31757 | 22.32737 | 0.9305858 | 0.2240778 | 2.204773 | 0.0001385157 | 0.001042853 | 3.891718e-05
2119.97 | 2.203957 | 0.0001212311 | 81.73022 | 94.45849 | 18.06041 | 20.87306 | 0.9449327 | 0.2096 | 2.204473 | 0.0001399354 | 0.00103182 | 3.740865e-05
2129.95 | 2.203662 | 0.0001234443 | 82.9163 | 95.82329 | 16.86811 | 19.49385 | 0.9585258 | 0.1958645 | 2.204172 | 0.0001413775 | 0.001020361 | 3.586643e-05
2140.02 | 2.203364 | 0.0001257062 | 83.99282 | 97.06123 | 15.7856 | 18.24167 | 0.9709022 | 0.1833698 | 2.203869 | 0.0001428482 | 0.001008427 | 3.428386e-05
2150.03 | 2.203069 | 0.0001279835 | 84.89911 | 98.10231 | 14.8738 | 17.18691 | 0.9815019 | 0.1727456 | 2.203567 | 0.0001443258 | 0.0009961982 | 3.268447e-05
2159.95 | 2.202776 | 0.0001302689 | 85.59943 | 98.90531 | 14.16856 | 16.37097 | 0.989807 | 0.1642829 | 2.203268 | 0.0001458057 | 0.0009837228 | 3.107375e-05
2170.01 | 2.202479 | 0.0001326155 | 86.08058 | 99.45487 | 13.6831 | 15.80903 | 0.9954482 | 0.158553 | 2.202964 | 0.0001473226 | 0.0009707131 | 2.941426e-05
2180.05 | 2.202183 | 0.0001349867 | 86.31405 | 99.71819 | 13.44608 | 15.53419 | 0.998256 | 0.1556732 | 2.202662 | 0.0001488528 | 0.0009573734 | 2.773205e-05
2190.01 | 2.201889 | 0.0001373681 | 86.2977 | 99.69292 | 13.45968 | 15.54891 | 0.9978882 | 0.1559705 | 2.202361 | 0.000150387 | 0.0009437925 | 2.603769e-05
2199.95 | 2.201597 | 0.0001397736 | 86.04278 | 99.39205 | 13.71262 | 15.84009 | 0.9949722 | 0.1585884 | 2.202062 | 0.0001519344 | 0.0009298975 | 2.432151e-05
2209.96 | 2.201302 | 0.0001422254 | 85.56372 | 98.83226 | 14.19041 | 16.39094 | 0.9894537 | 0.1641804 | 2.20176 | 0.0001535094 | 0.0009155635 | 2.256792e-05
2220 | 2.201006 | 0.0001447142 | 84.88687 | 98.04404 | 14.86663 | 17.17091 | 0.981795 | 0.1717633 | 2.201457 | 0.0001551061 | 0.0009008461 | 2.078374e-05
2230.02 | 2.200711 | 0.0001472277 | 84.04959 | 97.07062 | 15.70384 | 18.13669 | 0.9719081 | 0.1814896 | 2.201154 | 0.0001567167 | 0.0008858215 | 1.897798e-05
2239.96 | 2.200419 | 0.0001497505 | 83.09675 | 95.9639 | 16.65703 | 19.23629 | 0.9609979 | 0.1923965 | 2.200854 | 0.0001583315 | 0.000870588 | 1.716202e-05
2250.03 | 2.200123 | 0.0001523363 | 82.04657 | 94.74481 | 17.70785 | 20.44847 | 0.9486846 | 0.204587 | 2.20055 | 0.0001599851 | 0.0008548245 | 1.529754e-05
2260.03 | 2.199828 | 0.000154934 | 80.95726 | 93.48073 | 18.79796 | 21.70586 | 0.9358954 | 0.2172026 | 2.200248 | 0.0001616448 | 0.0008388442 | 1.342155e-05
2270.02 | 2.199534 | 0.0001575589 | 79.85822 | 92.20555 | 19.89786 | 22.97438 | 0.922994 | 0.2300249 | 2.199946 | 0.0001633206 | 0.0008225584 | 1.152332e-05
2279.96 | 2.199242 | 0.0001602004 | 78.7852 | 90.96058 | 20.97168 | 24.21262 | 0.9105348 | 0.2423973 | 2.199645 | 0.0001650058 | 0.0008060379 | 9.61092e-06
2289.98 | 2.198947 | 0.0001628931 | 77.75154 | 89.76116 | 22.00598 | 25.40505 | 0.89856 | 0.2542708 | 2.199341 | 0.0001667228 | 0.0007890684 | 7.659489e-06
2299.96 | 2.198653 | 0.0001656051 | 76.79268 | 88.64823 | 22.96524 | 26.51071 | 0.8874267 | 0.2653091 | 2.199039 | 0.0001684513 | 0.0007718538 | 5.692527e-06
2309.96 | 2.198358 | 0.0001683526 | 75.92108 | 87.63616 | 23.83692 | 27.5151 | 0.8774306 | 0.275251 | 2.198735 | 0.0001702019 | 0.0007542944 | 3.698567e-06
2320.02 | 2.198062 | 0.000171147 | 75.14889 | 86.73889 | 24.60884 | 28.40419 | 0.8683848 | 0.2842447 | 2.19843 | 0.0001719819 | 0.0007363191 | 1.669658e-06
2330 | 2.197767 | 0.0001739495 | 74.49728 | 85.98094 | 25.25975 | 29.15351 | 0.8607976 | 0.2918265 | 2.198127 | 0.0001737667 | 0.0007181814 | 3.655797e-07
2339.99 | 2.197473 | 0.000176785 | 73.96669 | 85.36273 | 25.7892 | 29.76253 | 0.854497 | 0.2979671 | 2.197823 | 0.0001755725 | 0.0006997238 | 2.424935e-06
2350.04 | 2.197176 | 0.000179668 | 73.56056 | 84.88816 | 26.1937 | 30.22728 | 0.8498563 | 0.3026207 | 2.197517 | 0.0001774087 | 0.000680853 | 4.518601e-06
2360 | 2.196882 | 0.0001825555 | 73.28676 | 84.56639 | 26.4654 | 30.53872 | 0.8467417 | 0.3057025 | 2.197213 | 0.000179248 | 0.0006618546 | 6.614875e-06
2370.03 | 2.196586 | 0.0001854937 | 73.14087 | 84.39219 | 26.60866 | 30.70189 | 0.8448443 | 0.3075261 | 2.196907 | 0.0001811202 | 0.0006424267 | 8.746994e-06
2380.03 | 2.19629 | 0.0001884536 | 73.12374 | 84.36656 | 26.62265 | 30.7159 | 0.8448142 | 0.30744 | 2.196601 | 0.0001830068 | 0.0006227635 | 1.089344e-05
2389.97 | 2.195996 | 0.0001914258 | 73.23077 | 84.48418 | 26.512 | 30.58611 | 0.8459162 | 0.306218 | 2.196297 | 0.0001849023 | 0.0006029303 | 1.304709e-05
2400.03 | 2.195698 | 0.0001944646 | 73.46062 | 84.74338 | 26.27796 | 30.31397 | 0.8484921 | 0.3035986 | 2.195989 | 0.0001868412 | 0.0005825675 | 1.524672e-05
2410.02 | 2.195402 | 0.0001975127 | 73.80416 | 85.13369 | 25.92977 | 29.9102 | 0.8527569 | 0.2992903 | 2.195683 | 0.0001887874 | 0.0005620597 | 1.74505e-05
2420.02 | 2.195105 | 0.0002005942 | 74.25606 | 85.64892 | 25.47272 | 29.38091 | 0.8575503 | 0.2942539 | 2.195375 | 0.0001907565 | 0.0005412474 | 1.967545e-05
2430.04 | 2.194807 | 0.0002037125 | 74.80896 | 86.28051 | 24.91421 | 28.73467 | 0.8638791 | 0.287876 | 2.195067 | 0.0001927508 | 0.0005201107 | 2.192342e-05
2440.04 | 2.19451 | 0.000206855 | 75.45104 | 87.01485 | 24.2661 | 27.98518 | 0.8717435 | 0.2800583 | 2.194759 | 0.0001947626 | 0.0004987358 | 2.418496e-05
2450.01 | 2.194213 | 0.0002100184 | 76.17013 | 87.83789 | 23.54059 | 27.14654 | 0.878802 | 0.2757257 | 2.194452 | 0.0001967898 | 0.0004771483 | 2.645718e-05
2460 | 2.193915 | 0.0002132185 | 76.95759 | 88.73961 | 22.74635 | 26.22876 | 0.8879015 | 0.2663259 | 2.194143 | 0.000198843 | 0.0004552422 | 2.875095e-05
2470.01 | 2.193617 | 0.0002164554 | 77.80037 | 89.70494 | 21.89649 | 25.24697 | 0.8977968 | 0.2563137 | 2.193833 | 0.0002009225 | 0.0004330178 | 3.106585e-05
2480.04 | 2.193317 | 0.0002197293 | 78.68404 | 90.71723 | 21.00548 | 24.21786 | 0.9080379 | 0.2459043 | 2.193523 | 0.0002030285 | 0.0004104752 | 3.340143e-05
2490.09 | 2.193017 | 0.0002230403 | 79.59293 | 91.75842 | 20.08906 | 23.1596 | 0.9186774 | 0.2349711 | 2.193211 | 0.0002051617 | 0.0003876147 | 3.575722e-05
2499.92 | 2.192722 | 0.0002263084 | 80.48848 | 92.7842 | 19.18604 | 22.11697 | 0.929229 | 0.2242282 | 2.192905 | 0.0002072704 | 0.0003649919 | 3.807597e-05
2509.98 | 2.192421 | 0.0002296833 | 81.39456 | 93.82178 | 18.27231 | 21.0621 | 0.9398214 | 0.2134889 | 2.192592 | 0.0002094516 | 0.0003415725 | 4.046324e-05
2520.03 | 2.192119 | 0.0002330853 | 82.27163 | 94.82575 | 17.38766 | 20.0409 | 0.949957 | 0.2029397 | 2.192278 | 0.0002116543 | 0.0003179082 | 4.286195e-05
2530.07 | 2.191817 | 0.0002365144 | 83.10228 | 95.77605 | 16.54959 | 19.07354 | 0.9598261 | 0.1937694 | 2.191964 | 0.0002138786 | 0.0002940014 | 4.527143e-05
2540.09 | 2.191516 | 0.0002399668 | 83.8691 | 96.65263 | 15.77561 | 18.18017 | 0.9674998 | 0.1847538 | 2.191651 | 0.0002161225 | 0.0002698787 | 4.76886e-05
2550.09 | 2.191214 | 0.0002434425 | 84.5569 | 97.43802 | 15.08099 | 17.37838 | 0.97603 | 0.1772759 | 2.191337 | 0.0002183861 | 0.0002455432 | 5.011271e-05
2560.06 | 2.190913 | 0.0002469375 | 85.15176 | 98.11619 | 14.47974 | 16.6843 | 0.9850657 | 0.1693531 | 2.191024 | 0.0002206672 | 0.0002210228 | 5.254059e-05
2570.01 | 2.190613 | 0.0002504552 | 85.64329 | 98.67519 | 13.98231 | 16.10993 | 0.9896685 | 0.1634794 | 2.190711 | 0.0002229682 | 0.0001962962 | 5.497393e-05
2579.93 | 2.190312 | 0.0002539917 | 86.0226 | 99.10481 | 13.59764 | 15.66556 | 0.9939412 | 0.1594764 | 2.190398 | 0.0002252869 | 0.0001713916 | 5.740951e-05
2590.07 | 2.190005 | 0.0002576368 | 86.28941 | 99.40458 | 13.32595 | 15.35137 | 0.9953167 | 0.1561365 | 2.190077 | 0.0002276826 | 0.0001456755 | 5.990827e-05
2599.98 | 2.189703 | 0.0002612287 | 86.42851 | 99.55733 | 13.18268 | 15.18518 | 0.9979151 | 0.1551696 | 2.189764 | 0.0002300494 | 0.000120291 | 6.235858e-05
2610.11 | 2.189395 | 0.0002649303 | 86.4459 | 99.56967 | 13.16168 | 15.15982 | 0.9979213 | 0.1540882 | 2.189442 | 0.0002324948 | 9.408707e-05 | 6.487092e-05
2620.03 | 2.189093 | 0.0002685844 | 86.34308 | 99.4437 | 13.26157 | 15.27371 | 0.995375 | 0.1559 | 2.189127 | 0.0002349155 | 6.817698e-05 | 6.73379e-05
2629.97 | 2.188789 | 0.0002722749 | 86.12626 | 99.18641 | 13.47606 | 15.51957 | 0.9944825 | 0.1587034 | 2.18881 | 0.0002373671 | 4.19684e-05 | 6.981576e-05
2639.93 | 2.188485 | 0.0002760019 | 85.80228 | 98.80572 | 13.79827 | 15.88942 | 0.9905427 | 0.1619585 | 2.188492 | 0.00023985 | 1.546106e-05 | 7.230376e-05
2649.91 | 2.188179 | 0.0002797652 | 85.38011 | 98.31197 | 14.2192 | 16.37287 | 0.9862709 | 0.1669195 | 2.188173 | 0.0002423647 | 1.13453e-05 | 7.480111e-05
2659.91 | 2.187872 | 0.0002835651 | 84.87042 | 97.71749 | 14.72812 | 16.95756 | 0.9808764 | 0.1734832 | 2.187853 | 0.0002449116 | 3.845097e-05 | 7.730701e-05
2669.93 | 2.187564 | 0.0002874016 | 84.28515 | 97.03604 | 15.31304 | 17.62964 | 0.9704154 | 0.1800525 | 2.187531 | 0.0002474912 | 6.585628e-05 | 7.982065e-05
2679.95 | 2.187255 | 0.0002912669 | 83.63841 | 96.28391 | 15.95977 | 18.37276 | 0.9646966 | 0.1877066 | 2.187208 | 0.0002500988 | 9.35061e-05 | 8.233613e-05
2689.99 | 2.186945 | 0.0002951687 | 82.94222 | 95.47492 | 16.65623 | 19.17302 | 0.9568995 | 0.1953051 | 2.186885 | 0.0002527399 | 0.0001214552 | 8.485761e-05
2700.01 | 2.186636 | 0.0002990915 | 82.21265 | 94.62763 | 17.38627 | 20.01178 | 0.9474396 | 0.2039288 | 2.186561 | 0.0002554044 | 0.0001495913 | 8.737413e-05
2710.03 | 2.186325 | 0.0003030426 | 81.46123 | 93.7553 | 18.1383 | 20.87572 | 0.9398908 | 0.2127034 | 2.186236 | 0.0002580977 | 0.0001779686 | 8.988979e-05
2720.02 | 2.186015 | 0.0003070101 | 80.70238 | 92.87454 | 18.89783 | 21.74814 | 0.930236 | 0.2219194 | 2.185912 | 0.000260812 | 0.0002065 | 9.239615e-05
2730 | 2.185705 | 0.0003110016 | 79.94579 | 91.99651 | 19.65509 | 22.61782 | 0.9216638 | 0.230489 | 2.185587 | 0.0002635529 | 0.0002352404 | 9.489728e-05
2739.94 | 2.185395 | 0.0003150046 | 79.2038 | 91.13541 | 20.39771 | 23.47051 | 0.9121471 | 0.2397698 | 2.185263 | 0.0002663123 | 0.0002641005 | 9.738473e-05
2750.09 | 2.185078 | 0.0003191205 | 78.46737 | 90.28068 | 21.13466 | 24.31649 | 0.9043056 | 0.2471616 | 2.184931 | 0.0002691605 | 0.0002938112 | 9.991998e-05
2759.99 | 2.184768 | 0.0003231624 | 77.77776 | 89.48009 | 21.82463 | 25.10834 | 0.8951072 | 0.2544898 | 2.184607 | 0.0002719688 | 0.0003230239 | 0.0001023872
2770.1 | 2.184451 | 0.0003273176 | 77.10982 | 88.70438 | 22.49274 | 25.87485 | 0.8864091 | 0.262387 | 2.184274 | 0.0002748677 | 0.0003530933 | 0.0001048999
2779.98 | 2.184141 | 0.0003314052 | 76.49837 | 87.99392 | 23.10413 | 26.57603 | 0.8791637 | 0.2697499 | 2.183949 | 0.0002777313 | 0.0003827095 | 0.0001073479
2790.09 | 2.183822 | 0.0003356153 | 75.91998 | 87.3214 | 23.68219 | 27.23871 | 0.8713643 | 0.2764994 | 2.183616 | 0.0002806932 | 0.0004132502 | 0.000109844
2799.98 | 2.18351 | 0.0003397602 | 75.40447 | 86.72144 | 24.19709 | 27.82867 | 0.8649634 | 0.2820243 | 2.183289 | 0.0002836222 | 0.0004433558 | 0.0001122761
2810.11 | 2.18319 | 0.0003440328 | 74.93132 | 86.1701 | 24.66928 | 28.36937 | 0.8584338 | 0.2868678 | 2.182953 | 0.0002866547 | 0.0004744262 | 0.0001147562
2820.03 | 2.182876 | 0.0003482431 | 74.52428 | 85.69499 | 25.07506 | 28.83365 | 0.854003 | 0.2913681 | 2.182623 | 0.0002896566 | 0.0005050816 | 0.000117173
2829.98 | 2.18256 | 0.000352492 | 74.1738 | 85.28493 | 25.42394 | 29.23241 | 0.8493053 | 0.2949465 | 2.182292 | 0.0002927 | 0.0005360566 | 0.000119584
2839.95 | 2.182242 | 0.0003567753 | 73.88188 | 84.94224 | 25.71388 | 29.56334 | 0.8444194 | 0.2976622 | 2.181959 | 0.0002957824 | 0.000567321 | 0.0001219859
2849.94 | 2.181924 | 0.000361093 | 73.64959 | 84.66811 | 25.94383 | 29.82521 | 0.8419767 | 0.3000701 | 2.181624 | 0.0002989044 | 0.0005988756 | 0.0001243772
2859.94 | 2.181604 | 0.0003654406 | 73.47768 | 84.4634 | 26.11301 | 30.01719 | 0.8402463 | 0.3025536 | 2.181289 | 0.0003020635 | 0.0006306889 | 0.0001267544
2869.94 | 2.181284 | 0.0003698137 | 73.36623 | 84.32819 | 26.22135 | 30.13919 | 0.8383663 | 0.3032789 | 2.180952 | 0.0003052567 | 0.0006627289 | 0.0001291138
2879.94 | 2.180962 | 0.0003742119 | 73.31468 | 84.26182 | 26.2694 | 30.19187 | 0.8379683 | 0.3037695 | 2.180615 | 0.0003084847 | 0.0006949948 | 0.0001314544
2889.93 | 2.180641 | 0.0003786306 | 73.3221 | 84.26321 | 26.25811 | 30.17634 | 0.8370546 | 0.3033335 | 2.180277 | 0.0003117443 | 0.0007274534 | 0.0001337726
2899.89 | 2.18032 | 0.0003830606 | 73.3869 | 84.33053 | 26.18906 | 30.09443 | 0.8379 | 0.3017059 | 2.17994 | 0.0003150293 | 0.0007600378 | 0.0001360626
2910.06 | 2.179991 | 0.0003876091 | 73.51066 | 84.4654 | 26.06058 | 29.94419 | 0.8386323 | 0.3001959 | 2.179594 | 0.0003184202 | 0.0007935385 | 0.0001383778
2919.98 | 2.179669 | 0.00039207 | 73.68564 | 84.65926 | 25.88062 | 29.73488 | 0.841014 | 0.2981891 | 2.179256 | 0.0003217638 | 0.0008264383 | 0.0001406123
2930.1 | 2.179341 | 0.0003966451 | 73.91727 | 84.918 | 25.64353 | 29.45992 | 0.8439853 | 0.2954775 | 2.178911 | 0.0003252119 | 0.0008602274 | 0.0001428664
2939.97 | 2.179019 | 0.0004011307 | 74.19258 | 85.22701 | 25.36256 | 29.13465 | 0.8473135 | 0.2918506 | 2.178573 | 0.0003286113 | 0.000893401 | 0.0001450387
2950.05 | 2.17869 | 0.0004057354 | 74.52149 | 85.59736 | 25.02751 | 28.74726 | 0.8502264 | 0.2880144 | 2.178227 | 0.0003321207 | 0.0009275034 | 0.0001472294
2959.9 | 2.178368 | 0.0004102578 | 74.88675 | 86.00954 | 24.65594 | 28.31804 | 0.8547643 | 0.2842478 | 2.177888 | 0.000335587 | 0.0009610447 | 0.0001493416
2969.98 | 2.178038 | 0.000414909 | 75.30232 | 86.47922 | 24.23359 | 27.83051 | 0.8590255 | 0.27988 | 2.17754 | 0.0003391727 | 0.0009955909 | 0.0001514726
2980.06 | 2.177706 | 0.0004195833 | 75.75677 | 86.99343 | 23.77206 | 27.29806 | 0.8653975 | 0.2739674 | 2.177191 | 0.0003427976 | 0.001030361 | 0.0001535713
2989.93 | 2.177381 | 0.0004241824 | 76.2359 | 87.53603 | 23.28573 | 26.73728 | 0.8697961 | 0.2678085 | 2.176849 | 0.0003463855 | 0.001064622 | 0.0001555937
3000.05 | 2.177047 | 0.0004289204 | 76.75838 | 88.12808 | 22.75562 | 26.12626 | 0.8764782 | 0.261698 | 2.176497 | 0.0003501042 | 0.001099974 | 0.0001576325
3009.97 | 2.176718 | 0.0004335867 | 77.29718 | 88.73889 | 22.20911 | 25.49656 | 0.8822391 | 0.2553879 | 2.176151 | 0.0003537891 | 0.001134843 | 0.0001595952
3019.91 | 2.176388 | 0.0004382838 | 77.85932 | 89.37634 | 21.63907 | 24.83994 | 0.8892713 | 0.2489969 | 2.175803 | 0.0003575213 | 0.001169999 | 0.0001615251
3030.09 | 2.17605 | 0.0004431163 | 78.4535 | 90.05022 | 21.03662 | 24.14618 | 0.8961449 | 0.2417157 | 2.175447 | 0.0003613853 | 0.001206227 | 0.0001634619
3040.06 | 2.175717 | 0.0004478703 | 79.04882 | 90.72544 | 20.43307 | 23.45132 | 0.9018437 | 0.2344278 | 2.175096 | 0.0003652111 | 0.001241925 | 0.0001653183
3050.03 | 2.175384 | 0.000452645 | 79.65257 | 91.41018 | 19.821 | 22.7468 | 0.9092956 | 0.2279687 | 2.174745 | 0.0003690784 | 0.001277839 | 0.0001671333
3060 | 2.17505 | 0.0004574403 | 80.25981 | 92.09878 | 19.20538 | 22.03833 | 0.9163771 | 0.2207349 | 2.174393 | 0.0003729876 | 0.001313969 | 0.0001689054
3069.95 | 2.174715 | 0.000462246 | 80.86431 | 92.78408 | 18.59252 | 21.33314 | 0.9227995 | 0.2133471 | 2.17404 | 0.0003769311 | 0.00135024 | 0.0001706297
3079.89 | 2.17438 | 0.0004670667 | 81.46162 | 93.461 | 17.98686 | 20.63634 | 0.9295432 | 0.2065712 | 2.173687 | 0.0003809134 | 0.001386688 | 0.0001723067
3090.03 | 2.174038 | 0.0004720045 | 82.05897 | 94.13763 | 17.38108 | 19.93949 | 0.9367518 | 0.1997243 | 2.173326 | 0.0003850201 | 0.001424089 | 0.0001739688
3099.92 | 2.173703 | 0.0004768398 | 82.62489 | 94.77827 | 16.80703 | 19.2792 | 0.9419895 | 0.1925534 | 2.172973 | 0.0003890692 | 0.001460781 | 0.0001755412
3110 | 2.173361 | 0.0004817872 | 83.17971 | 95.40587 | 16.24409 | 18.63172 | 0.9489766 | 0.1858233 | 2.172612 | 0.0003932409 | 0.001498394 | 0.0001770926
3120.07 | 2.173018 | 0.0004867489 | 83.70696 | 96.0017 | 15.70893 | 18.01623 | 0.9536894 | 0.180014 | 2.17225 | 0.0003974541 | 0.001536187 | 0.0001785894
3130.11 | 2.172676 | 0.0004917145 | 84.20111 | 96.55946 | 15.20712 | 17.4391 | 0.959894 | 0.1746149 | 2.171889 | 0.0004017008 | 0.001574083 | 0.0001800273
3139.93 | 2.17234 | 0.000496589 | 84.64983 | 97.06519 | 14.75119 | 16.9147 | 0.9647179 | 0.1692489 | 2.171534 | 0.0004058993 | 0.001611358 | 0.0001813794
3149.97 | 2.171995 | 0.0005015907 | 85.06933 | 97.5371 | 14.32461 | 16.42403 | 0.9696703 | 0.16399 | 2.171171 | 0.0004102383 | 0.001649681 | 0.0001827049
3160.02 | 2.17165 | 0.0005066152 | 85.44596 | 97.95973 | 13.94125 | 15.98298 | 0.9730725 | 0.1600646 | 2.170806 | 0.0004146291 | 0.001688258 | 0.0001839723
3170.09 | 2.171303 | 0.0005116672 | 85.77681 | 98.32974 | 13.60405 | 15.59492 | 0.977476 | 0.1564095 | 2.170439 | 0.0004190768 | 0.001727127 | 0.000185181
3179.95 | 2.170962 | 0.0005166306 | 86.05312 | 98.63732 | 13.32191 | 15.27007 | 0.9800093 | 0.1537163 | 2.170079 | 0.0004234789 | 0.001765394 | 0.0001863034
3190.06 | 2.170612 | 0.0005217368 | 86.28546 | 98.8942 | 13.08401 | 14.99596 | 0.9827106 | 0.1505365 | 2.169709 | 0.0004280418 | 0.001804846 | 0.0001873898
3199.96 | 2.170268 | 0.0005267531 | 86.46154 | 99.08671 | 12.90294 | 14.78703 | 0.9849332 | 0.1488971 | 2.169346 | 0.0004325586 | 0.00184369 | 0.0001883889
3210.11 | 2.169914 | 0.0005319124 | 86.58833 | 99.22243 | 12.77149 | 14.63498 | 0.9858955 | 0.1469582 | 2.168972 | 0.0004372401 | 0.001883729 | 0.0001893447
3220.05 | 2.169567 | 0.0005369808 | 86.65946 | 99.29451 | 12.69626 | 14.54739 | 0.9849093 | 0.1458021 | 2.168606 | 0.0004418748 | 0.001923152 | 0.000190212
3229.98 | 2.169219 | 0.0005420593 | 86.67837 | 99.30672 | 12.67371 | 14.52017 | 0.9858148 | 0.1463168 | 2.168238 | 0.000446555 | 0.001962745 | 0.0001910087
3239.92 | 2.16887 | 0.0005471579 | 86.64589 | 99.26002 | 12.703 | 14.55234 | 0.9852153 | 0.1458097 | 2.167869 | 0.0004512906 | 0.002002586 | 0.0001917346
3250.07 | 2.168513 | 0.0005523794 | 86.56099 | 99.15305 | 12.78511 | 14.64496 | 0.9846758 | 0.1480034 | 2.167491 | 0.0004561792 | 0.002043484 | 0.0001924003
3259.97 | 2.168164 | 0.0005574866 | 86.4296 | 98.99306 | 12.9142 | 14.79142 | 0.9836088 | 0.1491076 | 2.167122 | 0.0004609995 | 0.002083584 | 0.0001929743
3270.07 | 2.167806 | 0.0005627113 | 86.24837 | 98.7758 | 13.09352 | 14.99533 | 0.9805839 | 0.1508528 | 2.166744 | 0.0004659707 | 0.002124707 | 0.0001934813
3279.92 | 2.167457 | 0.0005678204 | 86.02827 | 98.51427 | 13.31215 | 15.24425 | 0.9789401 | 0.1543075 | 2.166374 | 0.0004708716 | 0.00216502 | 0.0001938975
3289.97 | 2.167099 | 0.0005730468 | 85.7625 | 98.20028 | 13.57679 | 15.54577 | 0.9758351 | 0.1575394 | 2.165996 | 0.0004759263 | 0.002206362 | 0.0001942409
3300 | 2.166742 | 0.000578276 | 85.45899 | 97.84311 | 13.87954 | 15.89087 | 0.972164 | 0.1605451 | 2.165618 | 0.0004810261 | 0.002247834 | 0.0001944998
3310.01 | 2.166384 | 0.0005835078 | 85.12137 | 97.44695 | 14.21672 | 16.2753 | 0.9682978 | 0.1647521 | 2.165239 | 0.0004861714 | 0.002289434 | 0.0001946729
3320.02 | 2.166025 | 0.0005887523 | 84.75265 | 97.01525 | 14.58529 | 16.69559 | 0.9632987 | 0.1691642 | 2.164859 | 0.0004913728 | 0.002331245 | 0.0001947589
3330.02 | 2.165665 | 0.0005940037 | 84.35691 | 96.55266 | 14.98114 | 17.14702 | 0.9589913 | 0.17375 | 2.164479 | 0.0004966258 | 0.002373225 | 0.000194756
3340.04 | 2.165304 | 0.0005992777 | 83.93662 | 96.06204 | 15.40177 | 17.62669 | 0.9542296 | 0.1784798 | 2.164096 | 0.0005019467 | 0.002415499 | 0.0001946621
3350.07 | 2.164941 | 0.0006045686 | 83.49585 | 95.54802 | 15.84308 | 18.12994 | 0.9502186 | 0.1839492 | 2.163712 | 0.0005073311 | 0.002458026 | 0.000194475
3359.9 | 2.164585 | 0.0006097651 | 83.04793 | 95.02609 | 16.29168 | 18.64146 | 0.945083 | 0.1887033 | 2.163335 | 0.0005126654 | 0.002499911 | 0.0001941993
3369.98 | 2.164219 | 0.0006151047 | 82.57584 | 94.47633 | 16.7646 | 19.18065 | 0.9391031 | 0.1938814 | 2.162947 | 0.0005181947 | 0.002543071 | 0.0001938199
3380.07 | 2.163851 | 0.0006204605 | 82.09384 | 93.91531 | 17.24753 | 19.73117 | 0.9336931 | 0.200486 | 2.162558 | 0.0005237905 | 0.002586488 | 0.00019334
3389.96 | 2.16349 | 0.0006257203 | 81.61553 | 93.35878 | 17.72682 | 20.27744 | 0.9283366 | 0.2053103 | 2.162175 | 0.0005293351 | 0.002629251 | 0.0001927705
3400.09 | 2.163118 | 0.000631118 | 81.12284 | 92.78564 | 18.22055 | 20.84007 | 0.9233131 | 0.2114863 | 2.161782 | 0.0005350763 | 0.002673265 | 0.0001920834
3409.99 | 2.162755 | 0.0006364027 | 80.64157 | 92.22588 | 18.70284 | 21.38954 | 0.9167545 | 0.2172728 | 2.161396 | 0.0005407484 | 0.002716488 | 0.0001913085
3420.11 | 2.162382 | 0.0006418144 | 80.15273 | 91.65734 | 19.19272 | 21.94752 | 0.9131956 | 0.2233407 | 2.161001 | 0.00054661 | 0.002760883 | 0.0001904087
3430 | 2.162016 | 0.000647112 | 79.68064 | 91.10823 | 19.66579 | 22.48621 | 0.9077739 | 0.2281539 | 2.160614 | 0.000552401 | 0.002804476 | 0.0001894222
3440.09 | 2.161643 | 0.0006525256 | 79.20718 | 90.55746 | 20.14018 | 23.02624 | 0.9021812 | 0.2328796 | 2.160218 | 0.0005583734 | 0.002849163 | 0.0001883044
3449.93 | 2.161277 | 0.0006578134 | 78.75558 | 90.032 | 20.5926 | 23.5411 | 0.8967355 | 0.2380892 | 2.159831 | 0.0005642613 | 0.002892948 | 0.0001871042
3459.96 | 2.160904 | 0.0006632113 | 78.30758 | 89.51055 | 21.04133 | 24.05159 | 0.8926625 | 0.243483 | 2.159435 | 0.0005703279 | 0.002937787 | 0.0001857667
3469.97 | 2.16053 | 0.0006686063 | 77.87471 | 89.00648 | 21.47482 | 24.54453 | 0.8864303 | 0.248116 | 2.159039 | 0.0005764488 | 0.002982747 | 0.0001843151
3479.96 | 2.160156 | 0.000673998 | 77.45853 | 88.52159 | 21.89148 | 25.01814 | 0.8825917 | 0.2530328 | 2.158642 | 0.0005826241 | 0.003027827 | 0.0001827479
3489.94 | 2.159781 | 0.0006793915 | 77.06002 | 88.05696 | 22.29031 | 25.47128 | 0.8774811 | 0.2571412 | 2.158245 | 0.0005888604 | 0.00307307 | 0.0001810621
3499.9 | 2.159406 | 0.000684781 | 76.68079 | 87.61445 | 22.6697 | 25.9021 | 0.8732067 | 0.2616652 | 2.157847 | 0.0005951521 | 0.003118431 | 0.0001792577
3510.1 | 2.159021 | 0.0006903071 | 76.31274 | 87.18455 | 23.03773 | 26.31978 | 0.8696632 | 0.2654111 | 2.157438 | 0.0006016664 | 0.003165101 | 0.0001772814
3520.08 | 2.158643 | 0.0006957203 | 75.97353 | 86.78785 | 23.37674 | 26.70427 | 0.8649397 | 0.269482 | 2.157038 | 0.0006081104 | 0.003210975 | 0.0001752199
3530.07 | 2.158264 | 0.0007011448 | 75.65552 | 86.41542 | 23.69435 | 27.06421 | 0.8613838 | 0.2730962 | 2.156635 | 0.0006146312 | 0.003257104 | 0.0001730273
3540.09 | 2.157882 | 0.0007065914 | 75.35893 | 86.06746 | 23.99034 | 27.39938 | 0.8588279 | 0.2753118 | 2.156231 | 0.0006212431 | 0.003303583 | 0.0001706966
3549.91 | 2.157507 | 0.0007119344 | 75.09056 | 85.75196 | 24.25791 | 27.70207 | 0.8561418 | 0.2783935 | 2.155833 | 0.0006277933 | 0.003349338 | 0.0001682822
3559.97 | 2.157122 | 0.000717413 | 74.83899 | 85.45547 | 24.50845 | 27.98515 | 0.8524437 | 0.2812791 | 2.155424 | 0.0006345764 | 0.003396421 | 0.0001656732
3570.05 | 2.156735 | 0.0007229073 | 74.61102 | 85.18593 | 24.73516 | 28.24097 | 0.8504193 | 0.2839863 | 2.155014 | 0.0006414478 | 0.003443811 | 0.000162919
3579.91 | 2.156356 | 0.0007282861 | 74.41163 | 84.94924 | 24.9331 | 28.46394 | 0.8484211 | 0.2862353 | 2.154611 | 0.0006482426 | 0.003490374 | 0.0001600872
3590 | 2.155967 | 0.0007337946 | 74.23192 | 84.73484 | 25.11109 | 28.66401 | 0.8471126 | 0.2886915 | 2.154197 | 0.0006552716 | 0.003538234 | 0.000157046
3600.08 | 2.155576 | 0.0007393015 | 74.07709 | 84.54884 | 25.26398 | 28.83538 | 0.8463527 | 0.2898827 | 2.153783 | 0.0006623711 | 0.00358626 | 0.0001538609
3609.93 | 2.155194 | 0.0007446863 | 73.94964 | 84.39432 | 25.3893 | 28.9753 | 0.8447727 | 0.2906153 | 2.153377 | 0.0006693841 | 0.003633397 | 0.0001506043
3619.98 | 2.154803 | 0.0007501837 | 73.84386 | 84.26435 | 25.49268 | 29.09008 | 0.8434482 | 0.2919303 | 2.152962 | 0.0006766174 | 0.003681702 | 0.0001471325
3630 | 2.154412 | 0.0007556677 | 73.76268 | 84.16247 | 25.57124 | 29.17652 | 0.844249 | 0.2918442 | 2.152547 | 0.0006839083 | 0.003730075 | 0.0001435189
3639.99 | 2.154021 | 0.000761138 | 73.70569 | 84.08821 | 25.62537 | 29.23508 | 0.8414275 | 0.2918165 | 2.152132 | 0.0006912568 | 0.003778513 | 0.0001397625
3649.96 | 2.15363 | 0.0007665998 | 73.67244 | 84.04103 | 25.65554 | 29.26628 | 0.8407766 | 0.2920488 | 2.151716 | 0.0006986707 | 0.003827064 | 0.0001358583
3659.91 | 2.153238 | 0.0007720528 | 73.66251 | 84.02045 | 25.66218 | 29.27062 | 0.8420668 | 0.2934809 | 2.1513 | 0.0007061502 | 0.003875727 | 0.0001318052
3670.06 | 2.152838 | 0.0007776174 | 73.67597 | 84.02633 | 25.64512 | 29.24787 | 0.8432786 | 0.2930016 | 2.150875 | 0.000713864 | 0.003925583 | 0.0001275066
3679.99 | 2.152445 | 0.0007830629 | 73.71183 | 84.05792 | 25.60553 | 29.19949 | 0.8439618 | 0.2918779 | 2.150458 | 0.0007214935 | 0.00397457 | 0.0001231388
3689.92 | 2.152051 | 0.0007885098 | 73.76971 | 84.11459 | 25.54369 | 29.12574 | 0.8448042 | 0.2901257 | 2.150039 | 0.0007292058 | 0.004023765 | 0.0001186079
3700.08 | 2.151647 | 0.0007940839 | 73.85125 | 84.19797 | 25.45788 | 29.02458 | 0.8438144 | 0.2895556 | 2.149609 | 0.0007371835 | 0.004074315 | 0.0001138008
3710.04 | 2.151249 | 0.0007995492 | 73.9526 | 84.30408 | 25.35213 | 28.90078 | 0.8456118 | 0.2882045 | 2.149187 | 0.0007450902 | 0.004124082 | 0.000108918
3720.03 | 2.150849 | 0.0008050315 | 74.07501 | 84.43411 | 25.22509 | 28.75271 | 0.8470252 | 0.2859264 | 2.148762 | 0.0007531073 | 0.004174211 | 0.0001038484
3730.03 | 2.150448 | 0.0008105196 | 74.2178 | 84.58729 | 25.07747 | 28.58121 | 0.8496391 | 0.2837513 | 2.148336 | 0.0007612202 | 0.004224601 | 9.859891e-05
3740.06 | 2.150045 | 0.0008160243 | 74.38075 | 84.76335 | 24.90947 | 28.38651 | 0.8512441 | 0.2827845 | 2.147907 | 0.0007694465 | 0.004275356 | 9.315546e-05
3750.1 | 2.14964 | 0.0008215342 | 74.56301 | 84.96133 | 24.72197 | 28.16961 | 0.8527023 | 0.2799568 | 2.147476 | 0.0007777715 | 0.004326376 | 8.752537e-05
3759.93 | 2.149242 | 0.0008269285 | 74.75935 | 85.17548 | 24.52031 | 27.93669 | 0.8560379 | 0.2756084 | 2.147054 | 0.000786011 | 0.004376536 | 8.1835e-05
3769.98 | 2.148834 | 0.0008324428 | 74.97768 | 85.41438 | 24.29637 | 27.67836 | 0.859395 | 0.2737699 | 2.14662 | 0.0007945265 | 0.004428032 | 7.583268e-05
3780.02 | 2.148426 | 0.0008379508 | 75.21279 | 85.67233 | 24.05546 | 27.40076 | 0.8618072 | 0.2712731 | 2.146186 | 0.0008031271 | 0.00447969 | 6.964747e-05
3790.04 | 2.148017 | 0.0008434466 | 75.46361 | 85.94808 | 23.79871 | 27.10517 | 0.8649019 | 0.2685482 | 2.145751 | 0.0008118047 | 0.004531461 | 6.328385e-05
3800.04 | 2.147608 | 0.0008489302 | 75.7292 | 86.24059 | 23.52704 | 26.79264 | 0.8669596 | 0.2644792 | 2.145316 | 0.0008205599 | 0.004583342 | 5.674043e-05
3810.01 | 2.147199 | 0.0008543956 | 76.00836 | 86.54847 | 23.24167 | 26.4646 | 0.8721238 | 0.2608585 | 2.144881 | 0.0008293843 | 0.004635279 | 5.002267e-05
3819.96 | 2.146789 | 0.0008598483 | 76.30039 | 86.87093 | 22.94331 | 26.12184 | 0.8744174 | 0.2578172 | 2.144446 | 0.000838287 | 0.004687325 | 4.312277e-05
3830.1 | 2.146371 | 0.0008654031 | 76.61087 | 87.21408 | 22.62624 | 25.75779 | 0.8784191 | 0.2545574 | 2.144001 | 0.0008474594 | 0.004740582 | 3.588744e-05
3840 | 2.145962 | 0.0008708242 | 76.92561 | 87.56222 | 22.30495 | 25.38908 | 0.8810307 | 0.2501726 | 2.143565 | 0.000856513 | 0.004792792 | 2.862244e-05
3850.11 | 2.145542 | 0.0008763577 | 77.25789 | 87.92999 | 21.96587 | 25.00015 | 0.8862263 | 0.2467598 | 2.143119 | 0.0008658598 | 0.004846326 | 2.099582e-05
3860 | 2.145131 | 0.0008817683 | 77.59257 | 88.3006 | 21.62444 | 24.60869 | 0.8908115 | 0.2426586 | 2.142681 | 0.0008751034 | 0.004898907 | 1.332969e-05
3870.11 | 2.144709 | 0.0008872963 | 77.94352 | 88.68937 | 21.26652 | 24.19847 | 0.8931913 | 0.238059 | 2.142233 | 0.0008846561 | 0.004952876 | 5.280318e-06
3880.02 | 2.144295 | 0.0008927119 | 78.29514 | 89.07899 | 20.90799 | 23.78771 | 0.8970293 | 0.2334444 | 2.141792 | 0.0008941224 | 0.00500599 | 2.821143e-06
3889.94 | 2.143878 | 0.0008981297 | 78.65362 | 89.47627 | 20.54253 | 23.36916 | 0.9009944 | 0.2297589 | 2.141349 | 0.0009037012 | 0.00505937 | 1.114292e-05
3900.11 | 2.143451 | 0.0009036806 | 79.02677 | 89.88985 | 20.16217 | 22.93368 | 0.9053794 | 0.224975 | 2.140893 | 0.0009136294 | 0.005114316 | 1.98975e-05
3910.08 | 2.14303 | 0.0009091187 | 79.39702 | 90.30019 | 19.78484 | 22.50178 | 0.9109829 | 0.2209731 | 2.140446 | 0.0009234696 | 0.005168398 | 2.870186e-05
3920.07 | 2.142608 | 0.0009145639 | 79.77127 | 90.71495 | 19.40345 | 22.06538 | 0.916177 | 0.2167298 | 2.139996 | 0.0009334374 | 0.005222804 | 3.774699e-05
3930.08 | 2.142183 | 0.000920016 | 80.14843 | 91.13284 | 19.01915 | 21.62574 | 0.9206804 | 0.2129268 | 2.139544 | 0.0009435345 | 0.005277536 | 4.703696e-05
3940.08 | 2.141758 | 0.0009254585 | 80.52619 | 91.55131 | 18.63425 | 21.18553 | 0.9237148 | 0.2071849 | 2.139091 | 0.0009537321 | 0.005332431 | 5.654702e-05
3950.09 | 2.141331 | 0.0009309022 | 80.90417 | 91.96987 | 18.24915 | 20.74518 | 0.9275407 | 0.2032981 | 2.138637 | 0.0009640516 | 0.005387598 | 6.629895e-05
3960.08 | 2.140903 | 0.0009363305 | 81.28008 | 92.38595 | 17.86618 | 20.30736 | 0.9317876 | 0.1995472 | 2.138182 | 0.0009744634 | 0.005442872 | 7.626595e-05
3970.06 | 2.140475 | 0.0009417487 | 81.65313 | 92.79867 | 17.48611 | 19.87294 | 0.9356153 | 0.1941169 | 2.137726 | 0.0009849785 | 0.005498307 | 8.645973e-05
3980.01 | 2.140047 | 0.0009471459 | 82.02147 | 93.20592 | 17.11086 | 19.44409 | 0.9398905 | 0.1907441 | 2.13727 | 0.0009955765 | 0.005553792 | 9.686121e-05
3989.93 | 2.139619 | 0.0009525219 | 82.38399 | 93.60647 | 16.74151 | 19.02207 | 0.9451848 | 0.1861085 | 2.136815 | 0.001006257 | 0.005609325 | 0.000107471
4000.04 | 2.139182 | 0.0009579958 | 82.74748 | 94.00776 | 16.37116 | 18.59895 | 0.9486064 | 0.1820419 | 2.136349 | 0.001017262 | 0.005666143 | 0.0001185332
4009.91 | 2.138754 | 0.0009633346 | 83.09543 | 94.39154 | 16.01663 | 18.19395 | 0.9524821 | 0.1779917 | 2.135893 | 0.001028124 | 0.005721828 | 0.0001295782
4019.99 | 2.138316 | 0.0009687816 | 83.44263 | 94.7741 | 15.66282 | 17.78983 | 0.9563009 | 0.1741279 | 2.135426 | 0.001039337 | 0.005778919 | 0.0001411114
4030.05 | 2.137877 | 0.0009742122 | 83.77986 | 95.14522 | 15.31914 | 17.39729 | 0.959619 | 0.1703658 | 2.134959 | 0.001050652 | 0.005836118 | 0.0001528797
4039.9 | 2.137446 | 0.000979524 | 84.10006 | 95.49712 | 14.99277 | 17.02456 | 0.9628419 | 0.1668335 | 2.1345 | 0.001061851 | 0.005892339 | 0.0001646549
4049.97 | 2.137005 | 0.0009849487 | 84.41619 | 95.84402 | 14.6705 | 16.65652 | 0.965823 | 0.1633378 | 2.134029 | 0.001073426 | 0.005950037 | 0.0001769546
4060.06 | 2.136561 | 0.0009903782 | 84.72061 | 96.17747 | 14.36011 | 16.30204 | 0.9687826 | 0.1600062 | 2.133557 | 0.001085152 | 0.006008074 | 0.0001895467
4069.95 | 2.136125 | 0.0009956943 | 85.00611 | 96.48956 | 14.06893 | 15.9695 | 0.9717779 | 0.156985 | 2.133092 | 0.00109677 | 0.006065179 | 0.0002021525
4080.08 | 2.135677 | 0.001001133 | 85.28445 | 96.79312 | 13.78499 | 15.64519 | 0.9748117 | 0.1537811 | 2.132615 | 0.001108802 | 0.006123894 | 0.0002153375
4090.01 | 2.135236 | 0.001006459 | 85.54267 | 97.07397 | 13.52148 | 15.3442 | 0.9780788 | 0.1507787 | 2.132145 | 0.001120725 | 0.00618167 | 0.0002285337
4099.96 | 2.134794 | 0.001011789 | 85.78615 | 97.33797 | 13.27292 | 15.06023 | 0.9807862 | 0.1480873 | 2.131674 | 0.001132803 | 0.006239782 | 0.000242029
4109.93 | 2.134349 | 0.001017123 | 86.01414 | 97.58426 | 13.04008 | 14.79415 | 0.9830966 | 0.1457288 | 2.1312 | 0.001145037 | 0.006298232 | 0.0002558281
4120.11 | 2.133894 | 0.001022563 | 86.22978 | 97.81618 | 12.81971 | 14.54225 | 0.985231 | 0.143398 | 2.130715 | 0.001157667 | 0.006358142 | 0.0002702068
4130.07 | 2.133447 | 0.001027879 | 86.42347 | 98.02337 | 12.62165 | 14.31575 | 0.9869667 | 0.1414663 | 2.130239 | 0.00117016 | 0.00641698 | 0.0002845605
4140.01 | 2.133 | 0.001033178 | 86.59923 | 98.21017 | 12.44177 | 14.10992 | 0.9886586 | 0.1395141 | 2.129762 | 0.001182763 | 0.006475922 | 0.0002991702
4149.93 | 2.132553 | 0.00103846 | 86.75679 | 98.37626 | 12.28035 | 13.92508 | 0.9896904 | 0.1380484 | 2.129286 | 0.001195479 | 0.006534965 | 0.0003140373
4160.05 | 2.132095 | 0.001043841 | 86.89882 | 98.52441 | 12.13465 | 13.75807 | 0.9907252 | 0.1367737 | 2.128798 | 0.001208593 | 0.006595426 | 0.0003295025
4169.91 | 2.131648 | 0.001049078 | 87.01878 | 98.6478 | 12.01138 | 13.61655 | 0.991727 | 0.135641 | 2.128321 | 0.00122151 | 0.006654555 | 0.0003448634
4179.97 | 2.131191 | 0.001054414 | 87.12226 | 98.75218 | 11.90477 | 13.49394 | 0.9929184 | 0.1343568 | 2.127833 | 0.001234833 | 0.006715108 | 0.0003608372
4190.01 | 2.130733 | 0.001059733 | 87.20638 | 98.83458 | 11.8178 | 13.3936 | 0.9924466 | 0.1334626 | 2.127345 | 0.001248276 | 0.006775769 | 0.0003770859
4200.03 | 2.130275 | 0.001065034 | 87.27124 | 98.8951 | 11.75038 | 13.31544 | 0.9934227 | 0.1332271 | 2.126857 | 0.001261839 | 0.006836535 | 0.0003936109
4210.05 | 2.129816 | 0.001070328 | 87.31705 | 98.934 | 11.70226 | 13.25917 | 0.9928526 | 0.1336034 | 2.126367 | 0.001275552 | 0.006897529 | 0.0004104477
4220.07 | 2.129355 | 0.001075615 | 87.34393 | 98.9514 | 11.67333 | 13.22465 | 0.9925554 | 0.1336938 | 2.125876 | 0.001289415 | 0.00695875 | 0.0004275996
4230.1 | 2.128893 | 0.0010809 | 87.35207 | 98.9475 | 11.66342 | 13.21166 | 0.9920245 | 0.1342581 | 2.125383 | 0.001303444 | 0.00702026 | 0.0004450875
4239.93 | 2.128438 | 0.001086073 | 87.34206 | 98.92328 | 11.67193 | 13.21958 | 0.9907835 | 0.1347748 | 2.124898 | 0.001317343 | 0.007080766 | 0.0004625395
4250.01 | 2.127971 | 0.001091371 | 87.31362 | 98.87782 | 11.69909 | 13.24857 | 0.9892001 | 0.1354865 | 2.124399 | 0.001331751 | 0.00714304 | 0.0004807604
4260.1 | 2.127502 | 0.001096667 | 87.26709 | 98.81183 | 11.74459 | 13.2983 | 0.9874322 | 0.1359373 | 2.123899 | 0.001346333 | 0.007205607 | 0.0004993324
4270 | 2.12704 | 0.001101856 | 87.2043 | 98.72767 | 11.8066 | 13.36675 | 0.9860009 | 0.1363266 | 2.123407 | 0.001360797 | 0.007267222 | 0.000517882
4279.91 | 2.126577 | 0.001107044 | 87.12491 | 98.62468 | 11.88545 | 13.45423 | 0.984702 | 0.1372278 | 2.122913 | 0.001375433 | 0.007329125 | 0.0005367784
4290.05 | 2.126102 | 0.001112344 | 87.02708 | 98.50051 | 11.98294 | 13.56274 | 0.9829936 | 0.1383066 | 2.122406 | 0.001390573 | 0.007392697 | 0.0005564565
4299.96 | 2.125636 | 0.001117518 | 86.91583 | 98.36143 | 12.0941 | 13.68672 | 0.9827566 | 0.1401425 | 2.121909 | 0.001405532 | 0.007455056 | 0.0005760273
4310.09 | 2.125159 | 0.0011228 | 86.78673 | 98.20187 | 12.2233 | 13.83104 | 0.9811018 | 0.1421555 | 2.121399 | 0.001420991 | 0.007519033 | 0.0005963825
4319.97 | 2.124692 | 0.001127944 | 86.64648 | 98.03003 | 12.36385 | 13.9882 | 0.9799265 | 0.1441452 | 2.120901 | 0.001436234 | 0.007581659 | 0.0006165797
4330.06 | 2.124213 | 0.00113319 | 86.48931 | 97.83878 | 12.52151 | 14.16463 | 0.9781729 | 0.1464788 | 2.12039 | 0.001451971 | 0.00764585 | 0.0006375607
4340.11 | 2.123736 | 0.001138409 | 86.31949 | 97.63327 | 12.69201 | 14.35553 | 0.9760659 | 0.1486822 | 2.119881 | 0.001467819 | 0.007710021 | 0.0006588184
4349.92 | 2.123268 | 0.001143497 | 86.14163 | 97.41902 | 12.87069 | 14.55568 | 0.9737334 | 0.1510477 | 2.119382 | 0.001483456 | 0.007772885 | 0.0006799183
4359.92 | 2.12279 | 0.001148677 | 85.94876 | 97.18756 | 13.06455 | 14.77289 | 0.9708987 | 0.1533208 | 2.118872 | 0.00149957 | 0.007837197 | 0.0007017864
4369.9 | 2.122312 | 0.001153839 | 85.74539 | 96.94427 | 13.26906 | 15.00208 | 0.9679492 | 0.1557103 | 2.118361 | 0.001515827 | 0.007901614 | 0.0007239762
4380.08 | 2.121823 | 0.001159098 | 85.52752 | 96.68435 | 13.48823 | 15.24774 | 0.964599 | 0.1584503 | 2.117839 | 0.001532593 | 0.00796756 | 0.0007469907
4390.05 | 2.121343 | 0.001164242 | 85.30471 | 96.41916 | 13.71245 | 15.49906 | 0.961524 | 0.161302 | 2.117326 | 0.001549195 | 0.008032382 | 0.0007699063
4400.03 | 2.12086 | 0.001169385 | 85.07311 | 96.14405 | 13.94557 | 15.76037 | 0.957998 | 0.1643195 | 2.116812 | 0.001565995 | 0.008097502 | 0.0007932211
4410.02 | 2.120376 | 0.001174526 | 84.83344 | 95.85985 | 14.18686 | 16.03083 | 0.9544958 | 0.1671606 | 2.116295 | 0.001582996 | 0.008162922 | 0.0008169401
4420.04 | 2.11989 | 0.001179676 | 84.58595 | 95.56681 | 14.43607 | 16.31015 | 0.9512035 | 0.1700431 | 2.115775 | 0.001600235 | 0.008228774 | 0.000841117
4430.07 | 2.119401 | 0.001184826 | 84.33186 | 95.26634 | 14.69197 | 16.59694 | 0.9479435 | 0.1729546 | 2.115253 | 0.00161768 | 0.00829493 | 0.0008657097
4439.91 | 2.11892 | 0.001189871 | 84.07713 | 94.96545 | 14.94855 | 16.88445 | 0.9450321 | 0.1758519 | 2.11474 | 0.001634982 | 0.008360063 | 0.0008902213
4449.99 | 2.118426 | 0.001195034 | 83.81132 | 94.65176 | 15.21631 | 17.18444 | 0.9420696 | 0.178917 | 2.114213 | 0.001652899 | 0.008427023 | 0.0009157297
4460.07 | 2.117931 | 0.00120019 | 83.54132 | 94.3334 | 15.48832 | 17.48914 | 0.9388008 | 0.1817744 | 2.113684 | 0.001671013 | 0.008494225 | 0.000941646
4469.94 | 2.117445 | 0.001205234 | 83.27358 | 94.01792 | 15.75806 | 17.79124 | 0.9353724 | 0.1848263 | 2.113165 | 0.001688945 | 0.008560261 | 0.0009674217
4480.03 | 2.116947 | 0.001210384 | 82.99713 | 93.69235 | 16.0366 | 18.10311 | 0.9315705 | 0.1879555 | 2.112633 | 0.001707476 | 0.008628009 | 0.0009941844
4490.09 | 2.116448 | 0.001215513 | 82.7194 | 93.36544 | 16.31642 | 18.41635 | 0.9278585 | 0.1912062 | 2.112101 | 0.001726156 | 0.008695798 | 0.001021287
4499.92 | 2.11596 | 0.001220519 | 82.44665 | 93.0445 | 16.59124 | 18.72391 | 0.924041 | 0.194447 | 2.111579 | 0.001744608 | 0.008762271 | 0.001048178
4509.93 | 2.115462 | 0.001225612 | 82.16811 | 92.71684 | 16.87189 | 19.03791 | 0.9203973 | 0.1978208 | 2.111047 | 0.001763602 | 0.0088302 | 0.001075981
4519.92 | 2.114963 | 0.001230689 | 81.88993 | 92.38967 | 17.15218 | 19.35139 | 0.9170703 | 0.2014049 | 2.110514 | 0.001782766 | 0.008898233 | 0.001104154
4530.1 | 2.114453 | 0.001235857 | 81.60685 | 92.05678 | 17.43738 | 19.67028 | 0.9136706 | 0.2048164 | 2.109969 | 0.00180251 | 0.008967809 | 0.001133304
4540.04 | 2.113954 | 0.001240899 | 81.3314 | 91.73286 | 17.71491 | 19.98046 | 0.9105318 | 0.2082189 | 2.109436 | 0.001822001 | 0.009035985 | 0.001162203
4549.96 | 2.113455 | 0.001245926 | 81.05795 | 91.41128 | 17.99039 | 20.28826 | 0.9075472 | 0.2114813 | 2.108902 | 0.001841664 | 0.009104263 | 0.001191475
4560.09 | 2.112943 | 0.001251055 | 80.78072 | 91.08522 | 18.26967 | 20.60018 | 0.9040249 | 0.2144028 | 2.108356 | 0.001861964 | 0.009174234 | 0.001221818
4570.02 | 2.11244 | 0.001256078 | 80.51141 | 90.7684 | 18.54095 | 20.90303 | 0.9005701 | 0.2174401 | 2.107819 | 0.001882082 | 0.009243065 | 0.001252008
4579.95 | 2.111936 | 0.001261097 | 80.24499 | 90.45489 | 18.8093 | 21.20249 | 0.8969278 | 0.2203795 | 2.10728 | 0.001902418 | 0.009312136 | 0.001282644
4589.9 | 2.11143 | 0.001266121 | 79.98133 | 90.14452 | 19.07484 | 21.49867 | 0.8933772 | 0.2232671 | 2.106739 | 0.001923018 | 0.009381589 | 0.001313793
4600.1 | 2.110909 | 0.001271268 | 79.71491 | 89.83076 | 19.34312 | 21.79777 | 0.8901846 | 0.2263336 | 2.106183 | 0.001944368 | 0.009453038 | 0.001346199
4610.1 | 2.110397 | 0.001276311 | 79.4579 | 89.52793 | 19.60191 | 22.08613 | 0.8874396 | 0.2292116 | 2.105636 | 0.001965531 | 0.009523335 | 0.00137844
4619.9 | 2.109894 | 0.001281249 | 79.21041 | 89.23612 | 19.85108 | 22.36364 | 0.8847 | 0.2322779 | 2.105098 | 0.001986495 | 0.009592465 | 0.001410493
4629.93 | 2.109378 | 0.001286299 | 78.96192 | 88.94293 | 20.10121 | 22.64206 | 0.8824361 | 0.2353354 | 2.104546 | 0.002008185 | 0.009663462 | 0.001443771
4639.97 | 2.10886 | 0.001291352 | 78.71838 | 88.65536 | 20.34631 | 22.91472 | 0.8800595 | 0.2385471 | 2.103993 | 0.002030135 | 0.009734779 | 0.001477565
4650 | 2.108341 | 0.001296397 | 78.48058 | 88.37431 | 20.5856 | 23.18075 | 0.8774099 | 0.2415914 | 2.103438 | 0.002052304 | 0.009806275 | 0.001511814
4660.02 | 2.107821 | 0.001301433 | 78.24878 | 88.10006 | 20.81882 | 23.43984 | 0.8743574 | 0.244308 | 2.102882 | 0.002074693 | 0.00987795 | 0.00154652
4670.02 | 2.107301 | 0.001306458 | 78.02343 | 87.83315 | 21.04548 | 23.69149 | 0.8715311 | 0.2468926 | 2.102326 | 0.002097284 | 0.00994973 | 0.001581652
4680 | 2.10678 | 0.00131147 | 77.80474 | 87.5738 | 21.26541 | 23.93546 | 0.8683262 | 0.2492674 | 2.101769 | 0.002120075 | 0.01002162 | 0.001617211
4689.94 | 2.10626 | 0.00131646 | 77.5933 | 87.32271 | 21.47798 | 24.1711 | 0.8655392 | 0.251621 | 2.101213 | 0.002143023 | 0.01009346 | 0.001653126
4700.08 | 2.105728 | 0.001321548 | 77.38436 | 87.0742 | 21.68798 | 24.40368 | 0.8634901 | 0.25348 | 2.100645 | 0.002166689 | 0.01016701 | 0.001690282
4709.97 | 2.105208 | 0.00132651 | 77.18733 | 86.83946 | 21.88594 | 24.62274 | 0.8611679 | 0.25549 | 2.100089 | 0.002190026 | 0.01023899 | 0.001727032
4720.06 | 2.104676 | 0.001331571 | 76.99336 | 86.60792 | 22.08078 | 24.83812 | 0.8592741 | 0.2575843 | 2.09952 | 0.002214094 | 0.01031268 | 0.001765048
4729.93 | 2.104154 | 0.00133652 | 76.81064 | 86.38937 | 22.26423 | 25.04071 | 0.8576923 | 0.2598544 | 2.098961 | 0.002237895 | 0.01038502 | 0.001802751
4740.01 | 2.103619 | 0.001341574 | 76.63134 | 86.17441 | 22.44419 | 25.23921 | 0.855852 | 0.2620804 | 2.09839 | 0.002262468 | 0.01045915 | 0.001841789
4750.1 | 2.103083 | 0.001346632 | 76.45939 | 85.96771 | 22.6167 | 25.42926 | 0.8539102 | 0.2643244 | 2.097816 | 0.002287337 | 0.01053361 | 0.001881409
4760 | 2.102555 | 0.001351595 | 76.29808 | 85.77327 | 22.77844 | 25.60721 | 0.8516992 | 0.2658297 | 2.097252 | 0.002312004 | 0.01060692 | 0.001920818
4769.91 | 2.102025 | 0.001356563 | 76.14406 | 85.58702 | 22.9328 | 25.77679 | 0.849852 | 0.2676743 | 2.096685 | 0.002336964 | 0.01068055 | 0.001960801
4780.07 | 2.10148 | 0.001361657 | 75.99396 | 85.40487 | 23.08313 | 25.94168 | 0.8476549 | 0.2689918 | 2.096102 | 0.002362834 | 0.01075631 | 0.002002355
4790.03 | 2.100945 | 0.001366651 | 75.85456 | 85.23502 | 23.22264 | 26.09444 | 0.8461268 | 0.270397 | 2.09553 | 0.002388475 | 0.01083083 | 0.002043648
4800 | 2.100408 | 0.001371651 | 75.72277 | 85.07372 | 23.35445 | 26.23847 | 0.8448363 | 0.2717543 | 2.094955 | 0.002414421 | 0.01090568 | 0.002085539
4809.99 | 2.099868 | 0.001376663 | 75.59852 | 84.92087 | 23.47861 | 26.37385 | 0.8435978 | 0.2731234 | 2.094377 | 0.002440703 | 0.01098094 | 0.002128081
4819.97 | 2.099327 | 0.001381671 | 75.48223 | 84.77699 | 23.59469 | 26.5001 | 0.8424699 | 0.2747103 | 2.093799 | 0.002467245 | 0.01105638 | 0.00217115
4829.94 | 2.098785 | 0.001386675 | 75.37391 | 84.64208 | 23.70269 | 26.61723 | 0.8412825 | 0.2763586 | 2.093219 | 0.002494051 | 0.011132 | 0.00221475
4839.9 | 2.098242 | 0.001391677 | 75.27356 | 84.51613 | 23.80262 | 26.72526 | 0.8399108 | 0.2773963 | 2.092638 | 0.002521121 | 0.0112078 | 0.002258887
4850.04 | 2.097688 | 0.001396772 | 75.17946 | 84.39696 | 23.89618 | 26.82601 | 0.8380347 | 0.2783531 | 2.092046 | 0.002548984 | 0.01128524 | 0.002304422
4859.94 | 2.097146 | 0.00140175 | 75.09544 | 84.28943 | 23.97955 | 26.91538 | 0.8365539 | 0.2785643 | 2.091465 | 0.002576485 | 0.01136111 | 0.00234947
4870.03 | 2.096592 | 0.001406826 | 75.01779 | 84.18878 | 24.05644 | 26.99736 | 0.8358953 | 0.2792398 | 2.090872 | 0.00260482 | 0.01143869 | 0.002395989
4880.08 | 2.096038 | 0.001411885 | 74.94844 | 84.09749 | 24.12492 | 27.06987 | 0.8336479 | 0.2794952 | 2.09028 | 0.002633354 | 0.01151624 | 0.002442938
4889.91 | 2.095495 | 0.001416838 | 74.88831 | 84.01683 | 24.18409 | 27.13202 | 0.8330694 | 0.2803284 | 2.089699 | 0.002661567 | 0.01159234 | 0.002489458
4899.94 | 2.09494 | 0.001421895 | 74.83476 | 83.94327 | 24.23655 | 27.1865 | 0.8323534 | 0.2805543 | 2.089104 | 0.002690666 | 0.01167026 | 0.002537541
4909.96 | 2.094383 | 0.001426952 | 74.78911 | 83.87857 | 24.281 | 27.23198 | 0.8319212 | 0.2811818 | 2.088509 | 0.002720055 | 0.01174836 | 0.002586205
4919.99 | 2.093825 | 0.00143202 | 74.75123 | 83.82254 | 24.31758 | 27.2686 | 0.8315757 | 0.2817972 | 2.087911 | 0.002749795 | 0.01182681 | 0.002635552
4930.04 | 2.093264 | 0.001437102 | 74.72106 | 83.77512 | 24.34633 | 27.29641 | 0.8307774 | 0.2820678 | 2.087311 | 0.002779922 | 0.01190568 | 0.00268564
4939.9 | 2.092712 | 0.001442095 | 74.69899 | 83.73701 | 24.3669 | 27.31511 | 0.8301771 | 0.281778 | 2.08672 | 0.002809802 | 0.01198333 | 0.002735414
4949.99 | 2.092145 | 0.001447209 | 74.68407 | 83.70657 | 24.38018 | 27.32552 | 0.8300518 | 0.2818731 | 2.086114 | 0.002840711 | 0.01206305 | 0.002787004
4959.9 | 2.091587 | 0.001452239 | 74.6769 | 83.68503 | 24.38564 | 27.32723 | 0.8296451 | 0.2816793 | 2.085517 | 0.002871401 | 0.01214162 | 0.002838323
4970.03 | 2.091016 | 0.001457388 | 74.67717 | 83.67149 | 24.38351 | 27.32033 | 0.8293817 | 0.2818432 | 2.084904 | 0.002903116 | 0.0122222 | 0.002891455
4979.96 | 2.090454 | 0.001462443 | 74.68481 | 83.66645 | 24.37394 | 27.30517 | 0.8287288 | 0.2820443 | 2.084303 | 0.002934545 | 0.01230147 | 0.002944206
4990.1 | 2.089878 | 0.001467612 | 74.70008 | 83.66963 | 24.3566 | 27.2812 | 0.8286978 | 0.2824143 | 2.083687 | 0.002966992 | 0.01238268 | 0.002998759
5000.02 | 2.089314 | 0.001472677 | 74.72224 | 83.68078 | 24.33231 | 27.24955 | 0.8286722 | 0.2829801 | 2.083083 | 0.002999082 | 0.0124624 | 0.003052809
5009.92 | 2.088749 | 0.00147774 | 74.75139 | 83.69975 | 24.30094 | 27.20996 | 0.8288998 | 0.2833941 | 2.082478 | 0.003031454 | 0.01254223 | 0.003107427
5020.02 | 2.088171 | 0.001482915 | 74.78829 | 83.72707 | 24.26167 | 27.16146 | 0.8288504 | 0.283205 | 2.081859 | 0.003064841 | 0.01262395 | 0.003163851
5030.08 | 2.087594 | 0.001488079 | 74.83213 | 83.76216 | 24.21537 | 27.10509 | 0.8284794 | 0.2834572 | 2.081241 | 0.003098461 | 0.01270562 | 0.003220765
5039.9 | 2.087029 | 0.001493129 | 74.88166 | 83.80391 | 24.16334 | 27.04243 | 0.8287969 | 0.2829379 | 2.080637 | 0.003131636 | 0.01278561 | 0.003277015
5049.9 | 2.086453 | 0.001498282 | 74.93884 | 83.85391 | 24.10352 | 26.97099 | 0.8286906 | 0.2825903 | 2.080019 | 0.003165785 | 0.01286734 | 0.003335007
5060.1 | 2.085863 | 0.001503549 | 75.00407 | 83.91258 | 24.0355 | 26.89029 | 0.8293582 | 0.2815919 | 2.079387 | 0.003201001 | 0.01295098 | 0.003394905
5070.07 | 2.085285 | 0.001508709 | 75.07446 | 83.97728 | 23.96229 | 26.8039 | 0.8299092 | 0.2808401 | 2.078768 | 0.003235802 | 0.01303302 | 0.003454187
5080.04 | 2.084705 | 0.00151388 | 75.1513 | 84.04913 | 23.88254 | 26.71021 | 0.8296061 | 0.2799461 | 2.078147 | 0.003270982 | 0.01311534 | 0.003514205
5090.01 | 2.084124 | 0.001519063 | 75.23448 | 84.12801 | 23.79636 | 26.60934 | 0.8303429 | 0.2795099 | 2.077525 | 0.003306545 | 0.01319793 | 0.003574964
5100 | 2.08354 | 0.00152427 | 75.32407 | 84.21396 | 23.70367 | 26.50122 | 0.8308549 | 0.2790582 | 2.076899 | 0.003342568 | 0.01328096 | 0.003636596
5110.01 | 2.082953 | 0.0015295 | 75.41999 | 84.30689 | 23.60455 | 26.38592 | 0.8318917 | 0.2788436 | 2.076271 | 0.003379057 | 0.01336444 | 0.003699114
5120.04 | 2.082364 | 0.001534754 | 75.52217 | 84.4067 | 23.49909 | 26.26356 | 0.8323226 | 0.2785415 | 2.07564 | 0.003416018 | 0.01344837 | 0.003762528
5130.1 | 2.081771 | 0.001540038 | 75.63061 | 84.51341 | 23.38726 | 26.13409 | 0.8328372 | 0.2779272 | 2.075005 | 0.003453497 | 0.01353284 | 0.003826917
5139.96 | 2.081188 | 0.001545231 | 75.74258 | 84.62425 | 23.2719 | 26.00079 | 0.8336449 | 0.2770216 | 2.07438 | 0.003490629 | 0.0136159 | 0.003890796
5150.04 | 2.080591 | 0.001550556 | 75.86273 | 84.74384 | 23.14819 | 25.85811 | 0.834597 | 0.276315 | 2.073741 | 0.003529003 | 0.0137011 | 0.003956896
5159.91 | 2.080005 | 0.001555785 | 75.98581 | 84.86693 | 23.02155 | 25.71228 | 0.8354337 | 0.2754441 | 2.073113 | 0.003566987 | 0.0137848 | 0.004022405
5169.99 | 2.079405 | 0.001561141 | 76.11693 | 84.9986 | 22.88672 | 25.55724 | 0.8363434 | 0.27448 | 2.072469 | 0.003606201 | 0.01387057 | 0.00409012
5180.05 | 2.078804 | 0.001566504 | 76.25311 | 85.13587 | 22.74675 | 25.39653 | 0.8373433 | 0.2734335 | 2.071826 | 0.003645767 | 0.01395646 | 0.004158527
5190.09 | 2.078203 | 0.001571873 | 76.39418 | 85.27853 | 22.60182 | 25.23033 | 0.8384498 | 0.2723153 | 2.071181 | 0.003685688 | 0.01404247 | 0.004227629
5199.88 | 2.077615 | 0.001577126 | 76.53657 | 85.42295 | 22.4556 | 25.06284 | 0.8396776 | 0.2711367 | 2.070552 | 0.003725035 | 0.01412662 | 0.004295818

## Manifest
Key | Value
run_id | run_20260807T054637Z
started_at_utc | 2026-08-07T05:46:37.803111+00:00
app_id | CERTUS_INDEX
app_version | 26_05
seed
software_env | {'python': '3.14.6', 'numpy': '2.4.6', 'scipy': '1.18.0', 'numba': '0.66.0', 'pyqt': '6.11.0', 'openpyxl': '3.1.5', 'matplotlib': '3.11.1', 'os': 'Windows 11', 'certus_version': '26_05'}
numba_version | 0.66.0
numpy_version | 2.4.6
threading_layer | omp
env_locale | fr_FR.cp1252
cpu_brand | Intel64 Family 6 Model 142 Stepping 10, GenuineIntel
os_release | 11
input_fingerprints | [{'path': 'C:\\dev\\CERTUS\\0108\\example\\example_index\\H400-RTNBrel-sapphire.xlsx', 'sha256': '1308ac8f5656b33c2d85a6276e98f0efc46a926404874899bc7476472fd16a84', 'size': 26656, 'mtime_utc': '2026-07-02T15:17:53.892000+00:00'}]
params | {'config_repr': '<certus.core.certus_index_config.OptimizationConfig object at 0x0000020A3C097CD0>', 'run_id': None, 'initiated_by': None, 'created_at': None, 'metadata': {}}
params_hash | 9d25c9fb0ede70972494f84b50e3088df3a7982ab6e6ec58cd40ff8df1109482
materials_db_hash | b72b847d82264169ca83fa43f459ecf4c6d72e292d900d32b8a1673d14a0c8ee
db_version | b72b847d8226
warnings | ['Input data normalized before optimization.']
status | WARNING_DATA_NORMALIZED