## Summary
Date | Source File | Final RMSE | Optimization Time (s) | Mode | Thickness (nm) | Thickness Variation (%) | Substrate (material) | Sapphire n(lambda) source | Sapphire k column in file | Sellmeier_A | Sellmeier_B1 | Sellmeier_C1 | Sellmeier_B2 | Sellmeier_C2 | k_P1_Slope1 | k_P2_Pos1 | k_P3_Slope2 | k_P4_Pos2 | k_P5_Amp | k_P6_Center | k_P7_Width | k_P8_Beta
2026-08-07 22:29:31 | C:\dev\gemini\example\example_index\H400-RTNBrel-sapphire.xlsx | 4.911861e-03 | 55.13 | IR Global Model (Phase 2/2) | 2976.2464 | +0.00 | Sapphire (Al2O3) | Sellmeier equation (materials_v1.json, id=3) | no | 1.000000 | 3.90645501e+00 | 4.88041974e-02 | 8.20950370e+00 | 4.00000000e+02 | -1.64561032e+01 | -3.33418057e+01 | -1.66933085e+01 | -3.66729742e+01 | 8.57793544e-06 | 1.20000000e+01 | 2.75958953e-02 | 5.40899492e+00

## Data
lambda | n_calc | k_calc | T_calc (%) | T_norm_calc (%) | R_calc (%) | R_norm_calc (%) | T_target | R_target | n_fit_T_only | k_fit_T_only | delta_n | delta_k
1149.97 | 2.242524 | 1.000028e-06 | 73.498 | 85.38367 | 26.49918 | 30.78447 | 0.8525429 | 0.3086418 | 2.241851 | 4.285058e-06 | 0.001346453 | 6.57006e-06
1160.01 | 2.241821 | 1.000028e-06 | 72.20993 | 83.88308 | 27.78733 | 32.27931 | 0.8394075 | 0.3216926 | 2.241204 | 4.459061e-06 | 0.001233944 | 6.918065e-06
1170.05 | 2.241132 | 1.000028e-06 | 73.3216 | 85.17019 | 26.67563 | 30.98635 | 0.8535761 | 0.3073078 | 2.240569 | 4.640118e-06 | 0.001125267 | 7.28018e-06
1179.97 | 2.240465 | 1.000028e-06 | 76.40644 | 88.74916 | 23.59068 | 27.40153 | 0.8896052 | 0.2711367 | 2.239954 | 4.826208e-06 | 0.001021519 | 7.65236e-06
1189.98 | 2.239806 | 1.000028e-06 | 80.58395 | 93.59687 | 19.41301 | 22.54788 | 0.9369182 | 0.2235342 | 2.239346 | 5.021517e-06 | 0.000920364 | 8.042977e-06
1199.97 | 2.239161 | 1.000028e-06 | 84.33006 | 97.94308 | 15.66677 | 18.19578 | 0.9785482 | 0.181906 | 2.23875 | 5.224266e-06 | 0.000822829 | 8.448475e-06
1209.95 | 2.23853 | 1.000028e-06 | 86.07614 | 99.96611 | 13.92065 | 16.167 | 0.9974956 | 0.1629514 | 2.238166 | 5.434922e-06 | 0.0007286868 | 8.869787e-06
1220.04 | 2.237904 | 1.000028e-06 | 85.06806 | 98.79045 | 14.9288 | 17.33698 | 0.9853094 | 0.175286 | 2.237586 | 5.656454e-06 | 0.0006367434 | 9.312852e-06
1230.03 | 2.237297 | 1.000028e-06 | 81.93441 | 95.14666 | 18.06261 | 20.97528 | 0.9494823 | 0.2111651 | 2.237022 | 5.884589e-06 | 0.0005488117 | 9.769121e-06
1240.03 | 2.2367 | 1.000028e-06 | 78.06926 | 90.65379 | 21.92795 | 25.46268 | 0.9050944 | 0.255466 | 2.236468 | 6.12205e-06 | 0.0004637809 | 1.024404e-05
1250.05 | 2.236112 | 1.000028e-06 | 74.75978 | 86.80659 | 25.23758 | 29.30437 | 0.8672014 | 0.293291 | 2.235922 | 6.369462e-06 | 0.000381483 | 1.073887e-05
1259.95 | 2.235543 | 1.000028e-06 | 72.80516 | 84.53291 | 27.1923 | 31.57255 | 0.845068 | 0.3151803 | 2.235391 | 6.623575e-06 | 0.000302934 | 1.124709e-05
1269.95 | 2.234977 | 1.000028e-06 | 72.45756 | 84.12522 | 27.53992 | 31.97461 | 0.8413805 | 0.3188089 | 2.234864 | 6.890369e-06 | 0.0002262928 | 1.178068e-05
1280.05 | 2.234416 | 1.000028e-06 | 73.74243 | 85.61278 | 26.25502 | 30.4813 | 0.8560419 | 0.3040338 | 2.23434 | 7.170535e-06 | 0.0001515552 | 1.234101e-05
1290.02 | 2.233872 | 1.000028e-06 | 76.34349 | 88.62824 | 23.65387 | 27.46011 | 0.8853503 | 0.2745315 | 2.233832 | 7.458035e-06 | 8.033013e-05 | 1.291601e-05
1299.98 | 2.233337 | 1.000028e-06 | 79.71916 | 92.54261 | 20.27809 | 23.53998 | 0.923723 | 0.2360237 | 2.233331 | 7.756502e-06 | 1.162994e-05 | 1.351295e-05
1310.04 | 2.232806 | 1.000028e-06 | 83.09217 | 96.45347 | 16.90498 | 19.62332 | 0.962321 | 0.1973624 | 2.232833 | 8.069804e-06 | 5.53455e-05 | 1.413955e-05
1320.01 | 2.232288 | 1.000028e-06 | 85.4577 | 99.19457 | 14.53938 | 16.87651 | 0.9893835 | 0.1703278 | 2.232347 | 8.39247e-06 | 0.0001193987 | 1.478488e-05
1329.98 | 2.231778 | 1.000028e-06 | 86.13223 | 99.97269 | 13.86485 | 16.09278 | 0.9975837 | 0.1622537 | 2.231868 | 8.727688e-06 | 0.0001812072 | 1.545532e-05
1339.97 | 2.231275 | 1.000028e-06 | 84.96093 | 98.60839 | 15.03622 | 17.45152 | 0.9843818 | 0.1754282 | 2.231395 | 9.076624e-06 | 0.0002409535 | 1.615319e-05
1349.96 | 2.230779 | 1.000028e-06 | 82.40697 | 95.63953 | 17.59031 | 20.41488 | 0.9555709 | 0.2042849 | 2.230929 | 9.439087e-06 | 0.000298574 | 1.687812e-05
1360.05 | 2.230286 | 1.000028e-06 | 79.23306 | 91.95145 | 20.76435 | 24.09742 | 0.9196349 | 0.2404223 | 2.230464 | 9.819403e-06 | 0.000354675 | 1.763875e-05
1370.01 | 2.229807 | 1.000028e-06 | 76.27792 | 88.51765 | 23.71963 | 27.52574 | 0.8854619 | 0.2740619 | 2.230011 | 1.020934e-05 | 0.0004080449 | 1.841862e-05
1379.96 | 2.229335 | 1.000028e-06 | 74.03357 | 85.909 | 25.96407 | 30.12887 | 0.86019 | 0.2998049 | 2.229565 | 1.06138e-05 | 0.0004594245 | 1.922753e-05
1390 | 2.228866 | 1.000028e-06 | 72.77708 | 84.44683 | 27.22062 | 31.58542 | 0.8447013 | 0.3148076 | 2.22912 | 1.103755e-05 | 0.0005093604 | 2.007505e-05
1400.04 | 2.228402 | 1.000028e-06 | 72.63636 | 84.27941 | 27.36135 | 31.74717 | 0.8423167 | 0.3170352 | 2.228681 | 1.147757e-05 | 0.0005574313 | 2.095508e-05
1409.98 | 2.22795 | 1.000028e-06 | 73.56412 | 85.35173 | 26.43358 | 30.66918 | 0.8520996 | 0.3069757 | 2.228252 | 1.192978e-05 | 0.0006032356 | 2.185951e-05
1420.04 | 2.227498 | 1.000028e-06 | 75.43892 | 87.52262 | 24.55873 | 28.49251 | 0.8731397 | 0.2858264 | 2.227822 | 1.240483e-05 | 0.0006478297 | 2.280961e-05
1430 | 2.227057 | 1.000028e-06 | 77.96423 | 90.44803 | 22.03333 | 25.56136 | 0.9017411 | 0.2571921 | 2.227402 | 1.289297e-05 | 0.000690279 | 2.378588e-05
1439.97 | 2.226621 | 1.000028e-06 | 80.77939 | 93.70936 | 19.2181 | 22.29424 | 0.9338974 | 0.2248827 | 2.226986 | 1.339995e-05 | 0.0007311194 | 2.479985e-05
1450.03 | 2.226186 | 1.000028e-06 | 83.42449 | 96.77305 | 16.57292 | 19.22472 | 0.9644962 | 0.1942856 | 2.226571 | 1.393076e-05 | 0.0007706966 | 2.586147e-05
1459.97 | 2.225761 | 1.000028e-06 | 85.34479 | 98.99576 | 14.65257 | 16.99626 | 0.9866494 | 0.1720802 | 2.226166 | 1.447487e-05 | 0.0008082324 | 2.694967e-05
1470.01 | 2.225338 | 1.000028e-06 | 86.19305 | 99.97474 | 13.80431 | 16.01152 | 0.9982856 | 0.1625505 | 2.22576 | 1.504491e-05 | 0.0008446023 | 2.808977e-05
1479.99 | 2.224922 | 1.000028e-06 | 85.80247 | 99.51678 | 14.19493 | 16.46379 | 0.9933752 | 0.1673106 | 2.225361 | 1.563262e-05 | 0.0008792554 | 2.926518e-05
1490.04 | 2.224508 | 1.000028e-06 | 84.30683 | 97.77721 | 15.69064 | 18.19766 | 0.9761312 | 0.1848459 | 2.224964 | 1.624637e-05 | 0.000912678 | 3.049268e-05
1500.05 | 2.2241 | 1.000028e-06 | 82.07492 | 95.18395 | 17.92264 | 20.78525 | 0.9503782 | 0.2104546 | 2.224572 | 1.688027e-05 | 0.0009445335 | 3.176048e-05
1509.98 | 2.223699 | 1.000028e-06 | 79.56116 | 92.26411 | 20.43651 | 23.69946 | 0.9217188 | 0.2389301 | 2.224187 | 1.75321e-05 | 0.0009747541 | 3.306414e-05
1520 | 2.2233 | 1.000028e-06 | 77.12022 | 89.42897 | 22.87755 | 26.52891 | 0.8936337 | 0.2668266 | 2.223802 | 1.82138e-05 | 0.001003888 | 3.442755e-05
1529.95 | 2.222907 | 1.000028e-06 | 75.08787 | 87.06791 | 24.90997 | 28.88428 | 0.8700389 | 0.2902052 | 2.223423 | 1.891533e-05 | 0.001031498 | 3.58306e-05
1540.04 | 2.222513 | 1.000028e-06 | 73.61805 | 85.35925 | 26.37985 | 30.58712 | 0.8529619 | 0.3070689 | 2.223042 | 1.965254e-05 | 0.001058183 | 3.730502e-05
1549.95 | 2.222129 | 1.000028e-06 | 72.85128 | 84.46597 | 27.14666 | 31.47466 | 0.8439343 | 0.3159217 | 2.222671 | 2.040269e-05 | 0.001083135 | 3.880532e-05
1559.95 | 2.221746 | 1.000028e-06 | 72.78677 | 84.38692 | 27.21117 | 31.54786 | 0.84303 | 0.3166905 | 2.2223 | 2.118669e-05 | 0.001107079 | 4.037332e-05
1570 | 2.221365 | 1.000028e-06 | 73.41656 | 85.11274 | 26.58137 | 30.81612 | 0.850208 | 0.3094315 | 2.22193 | 2.200281e-05 | 0.001129921 | 4.200557e-05
1580.01 | 2.220988 | 1.000028e-06 | 74.66758 | 86.55865 | 25.33033 | 29.36428 | 0.8644043 | 0.2951312 | 2.221564 | 2.284466e-05 | 0.001151482 | 4.368926e-05
1589.98 | 2.220617 | 1.000028e-06 | 76.41947 | 88.58504 | 23.57839 | 27.33194 | 0.884363 | 0.2749832 | 2.221203 | 2.371275e-05 | 0.001171801 | 4.542545e-05
1599.99 | 2.220247 | 1.000028e-06 | 78.52488 | 91.02096 | 21.47293 | 24.89003 | 0.9081358 | 0.2512111 | 2.220843 | 2.461495e-05 | 0.001191068 | 4.722985e-05
1609.97 | 2.219882 | 1.000028e-06 | 80.76112 | 93.60827 | 19.23664 | 22.29672 | 0.9336698 | 0.2253487 | 2.220486 | 2.554591e-05 | 0.00120917 | 4.909177e-05
1619.99 | 2.219518 | 1.000028e-06 | 82.89751 | 96.07956 | 17.10019 | 19.81939 | 0.9584082 | 0.2006032 | 2.220131 | 2.651313e-05 | 0.001226255 | 5.102621e-05
1630.04 | 2.219156 | 1.000028e-06 | 84.67258 | 98.1318 | 15.32508 | 17.76109 | 0.9788647 | 0.1800942 | 2.219777 | 2.751695e-05 | 0.001242318 | 5.303385e-05
1640.02 | 2.2188 | 1.000028e-06 | 85.84706 | 99.48782 | 14.15059 | 16.39906 | 0.9926669 | 0.1660661 | 2.219428 | 2.854815e-05 | 0.001257227 | 5.509624e-05
1649.98 | 2.218447 | 1.000028e-06 | 86.28959 | 99.99549 | 13.70806 | 15.88539 | 0.9980982 | 0.1605775 | 2.219082 | 2.961239e-05 | 0.001271093 | 5.722473e-05
1659.99 | 2.218095 | 1.000028e-06 | 85.96278 | 99.61158 | 14.03489 | 16.26329 | 0.9945211 | 0.1639961 | 2.218737 | 3.071833e-05 | 0.001284029 | 5.94366e-05
1669.97 | 2.217746 | 1.000028e-06 | 84.9421 | 98.42369 | 15.05563 | 17.44518 | 0.9830017 | 0.1754336 | 2.218394 | 3.185823e-05 | 0.001295948 | 6.17164e-05
1680.02 | 2.217398 | 1.000028e-06 | 83.37784 | 96.60607 | 16.61995 | 19.25677 | 0.9653293 | 0.1930317 | 2.218051 | 3.304479e-05 | 0.001306983 | 6.408952e-05
1689.98 | 2.217055 | 1.000028e-06 | 81.50518 | 94.43135 | 18.49268 | 21.42549 | 0.9440985 | 0.2142115 | 2.217713 | 3.426003e-05 | 0.001316979 | 6.652001e-05
1700.03 | 2.216711 | 1.000028e-06 | 79.50526 | 92.10935 | 20.49268 | 23.74141 | 0.9209303 | 0.2373212 | 2.217374 | 3.5527e-05 | 0.001326137 | 6.905395e-05
1710.01 | 2.216372 | 1.000028e-06 | 77.59653 | 89.89327 | 22.40147 | 25.95144 | 0.8988901 | 0.259348 | 2.217039 | 3.682672e-05 | 0.001334325 | 7.165338e-05
1720.02 | 2.216034 | 1.000028e-06 | 75.90584 | 87.92997 | 24.09222 | 27.90863 | 0.8792487 | 0.2788861 | 2.216705 | 3.817305e-05 | 0.001341646 | 7.434604e-05
1729.95 | 2.215701 | 1.000028e-06 | 74.55181 | 86.35687 | 25.4463 | 29.47565 | 0.8633523 | 0.2947168 | 2.216375 | 3.955197e-05 | 0.001348045 | 7.710388e-05
1739.99 | 2.215366 | 1.000028e-06 | 73.57481 | 85.22057 | 26.42334 | 30.60574 | 0.8517942 | 0.3062419 | 2.216043 | 4.099117e-05 | 0.001353655 | 7.998229e-05
1749.96 | 2.215036 | 1.000028e-06 | 73.02825 | 84.58295 | 26.96992 | 31.23717 | 0.8451892 | 0.3127458 | 2.215715 | 4.246625e-05 | 0.001358385 | 8.293244e-05
1760.02 | 2.214704 | 1.000028e-06 | 72.91416 | 84.44622 | 27.08402 | 31.36762 | 0.8435911 | 0.3142355 | 2.215385 | 4.400216e-05 | 0.001362326 | 8.600425e-05
1770.03 | 2.214376 | 1.000028e-06 | 73.2267 | 84.80359 | 26.77148 | 31.00396 | 0.84682 | 0.3110596 | 2.215059 | 4.557896e-05 | 0.00136543 | 8.915786e-05
1779.95 | 2.214053 | 1.000028e-06 | 73.92936 | 85.61272 | 26.0688 | 30.18856 | 0.8545476 | 0.3030374 | 2.214737 | 4.719048e-05 | 0.001367718 | 9.23809e-05
1789.96 | 2.213728 | 1.000028e-06 | 74.99241 | 86.83901 | 25.00573 | 28.95591 | 0.8665478 | 0.2910853 | 2.214413 | 4.886712e-05 | 0.001369243 | 9.573418e-05
1800.01 | 2.213404 | 1.000028e-06 | 76.35791 | 88.41534 | 23.64021 | 27.37316 | 0.882071 | 0.2754425 | 2.214089 | 5.060267e-05 | 0.001369998 | 9.920528e-05
1809.96 | 2.213084 | 1.000028e-06 | 77.92825 | 90.2287 | 22.06984 | 25.55341 | 0.8999267 | 0.2574328 | 2.213769 | 5.237365e-05 | 0.00136999 | 0.0001027472
1819.96 | 2.212765 | 1.000028e-06 | 79.63243 | 92.19678 | 20.36561 | 23.57889 | 0.9194159 | 0.2376955 | 2.213449 | 5.420755e-05 | 0.001369238 | 0.000106415
1829.96 | 2.212447 | 1.000029e-06 | 81.35516 | 94.18609 | 18.64285 | 21.58311 | 0.9394247 | 0.21772 | 2.21313 | 5.609677e-05 | 0.001367752 | 0.0001101935
1840.01 | 2.212128 | 1.000029e-06 | 82.98709 | 96.07002 | 17.01089 | 19.69266 | 0.9582032 | 0.1987361 | 2.212811 | 5.805237e-05 | 0.001365532 | 0.0001141047
1850.03 | 2.211812 | 1.000029e-06 | 84.39695 | 97.69666 | 15.601 | 18.05949 | 0.9744482 | 0.1823071 | 2.212494 | 6.006014e-05 | 0.001362604 | 0.0001181202
1860 | 2.211499 | 1.000029e-06 | 85.47948 | 98.94425 | 14.51845 | 16.8054 | 0.9871277 | 0.16961 | 2.212179 | 6.211656e-05 | 0.001358994 | 0.0001222331
1870 | 2.211186 | 1.000029e-06 | 86.16361 | 99.73051 | 13.83432 | 16.0126 | 0.9950603 | 0.1614577 | 2.211864 | 6.423913e-05 | 0.001354685 | 0.0001264782
1879.96 | 2.210876 | 1.000029e-06 | 86.39939 | 99.99778 | 13.59854 | 15.73882 | 0.9981406 | 0.1584274 | 2.211551 | 6.641405e-05 | 0.00134972 | 0.000130828
1889.95 | 2.210566 | 1.000029e-06 | 86.18325 | 99.74196 | 13.8147 | 15.98809 | 0.9958998 | 0.1604707 | 2.211238 | 6.865769e-05 | 0.001344075 | 0.0001353153
1899.97 | 2.210255 | 1.000029e-06 | 85.54458 | 98.99714 | 14.45341 | 16.72632 | 0.9885569 | 0.1676759 | 2.210924 | 7.097175e-05 | 0.001337753 | 0.0001399434
1910.03 | 2.209945 | 1.000029e-06 | 84.54497 | 97.8347 | 15.45305 | 17.88214 | 0.9773142 | 0.178892 | 2.210611 | 7.336037e-05 | 0.001330752 | 0.0001447207
1919.99 | 2.209639 | 1.000029e-06 | 83.28877 | 96.37551 | 16.7093 | 19.33475 | 0.9627502 | 0.1933836 | 2.210301 | 7.579084e-05 | 0.001323183 | 0.0001495816
1930.01 | 2.209332 | 1.000029e-06 | 81.85446 | 94.71035 | 18.14366 | 20.99327 | 0.9462135 | 0.2098488 | 2.20999 | 7.830295e-05 | 0.001314939 | 0.0001546058
1939.99 | 2.209027 | 1.000029e-06 | 80.35116 | 92.96555 | 19.64702 | 22.73142 | 0.9288407 | 0.2271463 | 2.20968 | 8.087289e-05 | 0.001306108 | 0.0001597457
1950.04 | 2.208721 | 1.000029e-06 | 78.8493 | 91.22258 | 21.14892 | 24.46768 | 0.9116505 | 0.2442278 | 2.20937 | 8.353039e-05 | 0.001296599 | 0.0001650607
1960 | 2.208419 | 1.000029e-06 | 77.44566 | 89.59345 | 22.55261 | 26.09012 | 0.8953431 | 0.2605771 | 2.209062 | 8.623398e-05 | 0.001286574 | 0.0001704679
1970.02 | 2.208115 | 1.000029e-06 | 76.17691 | 88.12052 | 23.82139 | 27.55629 | 0.8806412 | 0.2752049 | 2.208753 | 8.902509e-05 | 0.001275893 | 0.0001760501
1979.95 | 2.207815 | 1.000029e-06 | 75.10427 | 86.87461 | 24.89407 | 28.79547 | 0.8681159 | 0.2877247 | 2.208447 | 9.18626e-05 | 0.001264725 | 0.0001817251
1990.02 | 2.207512 | 1.000029e-06 | 74.23473 | 85.86368 | 25.76363 | 29.79953 | 0.8577784 | 0.297951 | 2.208138 | 9.481374e-05 | 0.001252816 | 0.0001876274
2000.04 | 2.20721 | 1.000029e-06 | 73.60681 | 85.13232 | 26.39158 | 30.52403 | 0.8501767 | 0.3054253 | 2.20783 | 9.782476e-05 | 0.001240391 | 0.0001936495
2009.96 | 2.206913 | 1.000029e-06 | 73.22806 | 84.68924 | 26.77035 | 30.96027 | 0.8456372 | 0.3099061 | 2.207526 | 0.0001008799 | 0.00122753 | 0.0001997597
2019.95 | 2.206613 | 1.000029e-06 | 73.09314 | 84.52815 | 26.90528 | 31.11445 | 0.8439306 | 0.3114887 | 2.20722 | 0.0001040319 | 0.001214024 | 0.0002060637
2030.02 | 2.206312 | 1.000029e-06 | 73.20341 | 84.65054 | 26.795 | 30.98505 | 0.8450699 | 0.3103297 | 2.206912 | 0.0001072866 | 0.001199853 | 0.0002125731
2040.03 | 2.206014 | 1.000029e-06 | 73.54846 | 85.0444 | 26.44995 | 30.58419 | 0.848923 | 0.3064683 | 2.206606 | 0.0001105996 | 0.00118522 | 0.0002191992
2050.05 | 2.205715 | 1.000029e-06 | 74.11417 | 85.69332 | 25.88424 | 29.92823 | 0.855348 | 0.2998194 | 2.2063 | 0.0001139943 | 0.001170033 | 0.0002259886
2060.01 | 2.205419 | 1.000029e-06 | 74.87536 | 86.56818 | 25.12304 | 29.04634 | 0.8639909 | 0.2911804 | 2.205997 | 0.0001174471 | 0.001154409 | 0.0002328942
2069.99 | 2.205123 | 1.000029e-06 | 75.81235 | 87.64613 | 24.18603 | 27.9613 | 0.8746206 | 0.280433 | 2.205692 | 0.0001209858 | 0.00113823 | 0.0002399716
2080 | 2.204826 | 1.000029e-06 | 76.89745 | 88.89514 | 23.10091 | 26.70516 | 0.8872532 | 0.2677545 | 2.205387 | 0.0001246151 | 0.001121484 | 0.0002472302
2089.98 | 2.204531 | 1.000029e-06 | 78.08908 | 90.26714 | 21.90926 | 25.32603 | 0.9007476 | 0.2540829 | 2.205083 | 0.0001283138 | 0.001104276 | 0.0002546275
2099.97 | 2.204236 | 1.000029e-06 | 79.35162 | 91.72089 | 20.6467 | 23.86509 | 0.9155403 | 0.2392638 | 2.204779 | 0.0001320968 | 0.001086545 | 0.0002621936
2110.04 | 2.203939 | 1.000029e-06 | 80.64983 | 93.21562 | 19.34847 | 22.36309 | 0.9305858 | 0.2240778 | 2.204473 | 0.0001359921 | 0.001068165 | 0.0002699842
2119.97 | 2.203646 | 1.000029e-06 | 81.90783 | 94.66376 | 18.09044 | 20.90776 | 0.9449327 | 0.2096 | 2.20417 | 0.0001399142 | 0.001049549 | 0.0002778284
2129.95 | 2.203352 | 1.000029e-06 | 83.10142 | 96.03722 | 16.89683 | 19.52704 | 0.9585258 | 0.1958645 | 2.203867 | 0.0001439372 | 0.00103035 | 0.0002858744
2140.02 | 2.203055 | 1.000029e-06 | 84.1856 | 97.284 | 15.81263 | 18.27291 | 0.9709022 | 0.1833698 | 2.20356 | 0.0001480791 | 0.001010489 | 0.0002941582
2150.03 | 2.202761 | 1.000029e-06 | 85.09937 | 98.33371 | 14.89885 | 17.21587 | 0.9815019 | 0.1727456 | 2.203256 | 0.0001522786 | 0.000990262 | 0.0003025572
2159.95 | 2.202469 | 1.000029e-06 | 85.80673 | 99.14483 | 14.19149 | 16.39746 | 0.989807 | 0.1642829 | 2.202954 | 0.0001565212 | 0.0009697472 | 0.0003110424
2170.01 | 2.202174 | 1.000029e-06 | 86.2944 | 99.70191 | 13.70382 | 15.83297 | 0.9954482 | 0.158553 | 2.202648 | 0.0001609058 | 0.0009484695 | 0.0003198116
2180.05 | 2.201879 | 1.000029e-06 | 86.53353 | 99.97176 | 13.46469 | 15.55569 | 0.998256 | 0.1556732 | 2.202343 | 0.0001653639 | 0.0009267636 | 0.0003287277
2190.01 | 2.201587 | 1.000029e-06 | 86.52182 | 99.95183 | 13.47641 | 15.56823 | 0.9978882 | 0.1559705 | 2.202039 | 0.0001698672 | 0.0009047708 | 0.0003377344
2199.95 | 2.201295 | 1.000029e-06 | 86.27044 | 99.65503 | 13.72781 | 15.85763 | 0.9949722 | 0.1585884 | 2.201737 | 0.0001744414 | 0.0008823699 | 0.0003468827
2209.96 | 2.201002 | 1.000029e-06 | 85.79381 | 99.09803 | 14.20446 | 16.40717 | 0.9894537 | 0.1641804 | 2.201432 | 0.0001791278 | 0.0008593589 | 0.0003562555
2220 | 2.200708 | 1.000029e-06 | 85.11827 | 98.3113 | 14.88002 | 17.18637 | 0.981795 | 0.1717633 | 2.201126 | 0.0001839083 | 0.0008358273 | 0.0003658166
2230.02 | 2.200414 | 1.000029e-06 | 84.28125 | 97.33817 | 15.71707 | 18.15197 | 0.9719081 | 0.1814896 | 2.20082 | 0.0001887585 | 0.0008118957 | 0.0003755169
2239.96 | 2.200123 | 1.000029e-06 | 83.32777 | 96.23069 | 16.67059 | 19.25195 | 0.9609979 | 0.1923965 | 2.200517 | 0.0001936473 | 0.000787718 | 0.0003852945
2250.03 | 2.199828 | 1.000029e-06 | 82.27618 | 95.00996 | 17.72221 | 20.46505 | 0.9486846 | 0.204587 | 2.20021 | 0.0001986775 | 0.0007627841 | 0.0003953549
2260.03 | 2.199535 | 1.000029e-06 | 81.18489 | 93.74357 | 18.81352 | 21.72383 | 0.9358954 | 0.2172026 | 2.199904 | 0.0002037488 | 0.0007375891 | 0.0004054976
2270.02 | 2.199243 | 1.000029e-06 | 80.08347 | 92.46562 | 19.91498 | 22.99415 | 0.922994 | 0.2300249 | 2.199599 | 0.0002088896 | 0.0007119907 | 0.0004157791
2279.96 | 2.198951 | 1.000029e-06 | 79.00785 | 91.21764 | 20.99063 | 24.23451 | 0.9105348 | 0.2423973 | 2.199294 | 0.0002140772 | 0.0006860988 | 0.0004261543
2289.98 | 2.198658 | 1.000029e-06 | 77.9715 | 90.01509 | 22.02701 | 25.42933 | 0.89856 | 0.2542708 | 2.198988 | 0.0002193783 | 0.0006595764 | 0.0004367565
2299.96 | 2.198365 | 1.000029e-06 | 77.01002 | 88.89914 | 22.98851 | 26.53757 | 0.8874267 | 0.2653091 | 2.198682 | 0.0002247282 | 0.0006327421 | 0.0004474563
2309.96 | 2.198072 | 1.000029e-06 | 76.136 | 87.88424 | 23.86256 | 27.54469 | 0.8774306 | 0.275251 | 2.198375 | 0.0002301572 | 0.0006054392 | 0.0004583143
2320.02 | 2.197777 | 1.000029e-06 | 75.36167 | 86.98448 | 24.63692 | 28.4366 | 0.8683848 | 0.2842447 | 2.198066 | 0.0002356858 | 0.0005775566 | 0.0004693715
2330 | 2.197484 | 1.000029e-06 | 74.70831 | 86.2245 | 25.29029 | 29.18875 | 0.8607976 | 0.2918265 | 2.197759 | 0.0002412349 | 0.000549487 | 0.0004804698
2339.99 | 2.197191 | 1.000029e-06 | 74.17643 | 85.60479 | 25.82218 | 29.8006 | 0.854497 | 0.2979671 | 2.197451 | 0.0002468517 | 0.0005209845 | 0.0004917034
2350.04 | 2.196896 | 1.000029e-06 | 73.76951 | 85.12929 | 26.22912 | 30.26815 | 0.8498563 | 0.3026207 | 2.197142 | 0.0002525626203 | 0.0004919053 | 0.0005031252
2360 | 2.196603 | 1.000029e-06 | 73.49549 | 84.80724 | 26.50315 | 30.58228 | 0.8467417 | 0.3057025 | 2.196834 | 0.0002582797 | 0.0004626882 | 0.0005145593
2370.03 | 2.196308 | 1.000029e-06 | 73.34997 | 84.63346 | 26.64867 | 30.74806 | 0.8448443 | 0.3075261 | 2.196525 | 0.0002640919 | 0.0004328679 | 0.0005261838
2380.03 | 2.196014 | 1.000029e-06 | 73.33385 | 84.60897 | 26.6648 | 30.76453 | 0.8448142 | 0.30744 | 2.196215 | 0.000269939 | 0.0004027421 | 0.0005378778
2389.97 | 2.195721 | 1.000029e-06 | 73.44252 | 84.72848 | 26.55613 | 30.63702 | 0.8459162 | 0.306218 | 2.195907 | 0.0002757997 | 0.0003724093 | 0.0005495993
2400.03 | 2.195425 | 1.000029e-06 | 73.67473 | 84.99037 | 26.32393 | 30.367 | 0.8484921 | 0.3035986 | 2.195595 | 0.0002817776 | 0.0003413194 | 0.0005615551
2410.02 | 2.19513 | 1.000029e-06 | 74.02128 | 85.38414 | 25.97737 | 29.96511 | 0.8527569 | 0.2992903 | 2.195285 | 0.0002877569 | 0.0003100591 | 0.0005735137
2420.02 | 2.194835 | 1.000029e-06 | 74.4769 | 85.90364 | 25.52174 | 29.43746 | 0.8575503 | 0.2942539 | 2.194974 | 0.0002937817 | 0.0002783843 | 0.0005855634
2430.04 | 2.194539 | 1.000029e-06 | 75.03423 | 86.54032 | 24.96441 | 28.79257 | 0.8638791 | 0.287876 | 2.194662 | 0.0002998548 | 0.000246264 | 0.0005977095
2440.04 | 2.194243 | 1.000029e-06 | 75.68142 | 87.28054 | 24.31721 | 28.04412 | 0.8717435 | 0.2800583 | 2.19435 | 0.0003059481 | 0.0002138289 | 0.0006098962
2450.01 | 2.193947 | 1.000029e-06 | 76.4063 | 88.11024 | 23.59232 | 27.20619 | 0.878802 | 0.2757257 | 2.194038 | 0.0003120517 | 0.0001811165 | 0.0006221033
2460 | 2.193651 | 1.000029e-06 | 77.20022 | 89.01938 | 22.79839 | 26.28876 | 0.8879015 | 0.2663259 | 2.193725 | 0.0003181921 | 0.0001479657 | 0.0006343841
2470.01 | 2.193354 | 1.000029e-06 | 78.05009 | 89.99287 | 21.9485 | 25.30694 | 0.8977968 | 0.2563137 | 2.193411 | 0.0003243653 | 0.0001143765 | 0.0006467306
2480.04 | 2.193056 | 1.000029e-06 | 78.94145 | 91.01401 | 21.05713 | 24.27741 | 0.9080379 | 0.2459043 | 2.193096 | 0.0003305673 | 8.034875e-05 | 0.0006591345
2490.09 | 2.192757 | 1.000029e-06 | 79.85857 | 92.06466 | 20.14 | 23.21833 | 0.9186774 | 0.2349711 | 2.19278 | 0.0003367937 | 4.588252e-05 | 0.0006715873
2499.92 | 2.192464 | 1.000029e-06 | 80.7626 | 93.10019 | 19.23596 | 22.17451 | 0.929229 | 0.2242282 | 2.19247 | 0.000342891 | 1.181385e-05 | 0.0006837819
2509.98 | 2.192164 | 1.000029e-06 | 81.6777 | 94.14815 | 18.32085 | 21.11805 | 0.9398214 | 0.2134889 | 2.192153 | 0.0003491337 | 2.34154e-05 | 0.0006962673
2520.03 | 2.191864 | 1.000029e-06 | 82.56401 | 95.16275 | 17.43452 | 20.09492 | 0.949957 | 0.2029397 | 2.191835 | 0.0003553682 | 5.897473e-05 | 0.0007087363
2530.07 | 2.191564 | 1.000029e-06 | 83.404 | 96.12379 | 16.59452 | 19.12532 | 0.9598261 | 0.1937694 | 2.191517 | 0.0003615894 | 9.486111e-05 | 0.0007211788
2540.09 | 2.191264 | 1.000029e-06 | 84.18012 | 97.01106 | 15.8184 | 18.22948 | 0.9674998 | 0.1847538 | 2.191198 | 0.0003677862 | 0.0001310353 | 0.0007335724
2550.09 | 2.190964 | 1.000029e-06 | 84.87703 | 97.80692 | 15.12148 | 17.42504 | 0.97603 | 0.1772759 | 2.19088 | 0.0003739534 | 0.0001674932 | 0.0007459068
2560.06 | 2.190665 | 1.000029e-06 | 85.48065 | 98.49515 | 14.51786 | 16.72821 | 0.9850657 | 0.1693531 | 2.190563 | 0.0003800798 | 0.0002041941 | 0.0007581595
2570.01 | 2.190365 | 1.000029e-06 | 85.98046 | 99.06366 | 14.01805 | 16.1511 | 0.9896685 | 0.1634794 | 2.190245 | 0.0003861662 | 0.0002411703 | 0.0007703324
2579.93 | 2.190067 | 1.000029e-06 | 86.36744 | 99.50209 | 13.63106 | 15.70406 | 0.9939412 | 0.1594764 | 2.189927 | 0.0003922015 | 0.0002783804 | 0.000782403
2590.07 | 2.189761 | 1.000029e-06 | 86.64135 | 99.81002 | 13.35715 | 15.38731 | 0.9953167 | 0.1561365 | 2.189602 | 0.0003983311 | 0.0003167705 | 0.0007946622
2599.98 | 2.189461 | 1.000029e-06 | 86.78659 | 99.96981 | 13.21192 | 15.21886 | 0.9979151 | 0.1551696 | 2.189284 | 0.0004042774 | 0.0003546347 | 0.0008065548
2610.11 | 2.189154 | 1.000029e-06 | 86.80933 | 99.98828 | 13.18918 | 15.1915 | 0.9979213 | 0.1540882 | 2.188958 | 0.0004103058 | 0.0003936903 | 0.0008186116
2620.03 | 2.188854 | 1.000029e-06 | 86.71082 | 99.86723 | 13.28771 | 15.30382 | 0.995375 | 0.1559 | 2.188638 | 0.0004161573 | 0.0004322785 | 0.0008303145
2629.97 | 2.188552 | 1.000029e-06 | 86.49735 | 99.61377 | 13.50119 | 15.5485 | 0.9944825 | 0.1587034 | 2.188316 | 0.0004219661 | 0.0004712826 | 0.0008419321
2639.93 | 2.188249 | 1.000029e-06 | 86.17577 | 99.23581 | 13.82278 | 15.91764 | 0.9905427 | 0.1619585 | 2.187993 | 0.0004277291 | 0.0005107033 | 0.0008534582
2649.91 | 2.187945 | 1.000029e-06 | 85.75507 | 98.74372 | 14.24349 | 16.40084 | 0.9862709 | 0.1669195 | 2.187669 | 0.0004334434 | 0.0005505412 | 0.0008648868
2659.91 | 2.187639 | 1.000029e-06 | 85.24597 | 98.14989 | 14.75261 | 16.98575 | 0.9808764 | 0.1734832 | 2.187344 | 0.0004391061 | 0.000590797 | 0.0008762121
2669.93 | 2.187333 | 1.000029e-06 | 84.66048 | 97.46815 | 15.33812 | 17.65851 | 0.9704154 | 0.1800525 | 2.187017 | 0.0004447142 | 0.0006314714 | 0.0008874283
2679.95 | 2.187026 | 1.000029e-06 | 84.0128 | 96.7149 | 15.98582 | 18.40275 | 0.9646966 | 0.1877066 | 2.18669 | 0.0004502539 | 0.0006724829 | 0.0008985077
2689.99 | 2.186718 | 1.000029e-06 | 83.31503 | 95.90406 | 16.68361 | 19.20453 | 0.9568995 | 0.1953051 | 2.186361 | 0.0004557338 | 0.000713913 | 0.0009094676
2700.01 | 2.18641 | 1.000029e-06 | 82.58337 | 95.05433 | 17.41528 | 20.04517 | 0.9474396 | 0.2039288 | 2.186032 | 0.0004611299 | 0.0007555956 | 0.0009202598
2710.03 | 2.186101 | 1.000029e-06 | 81.82944 | 94.17908 | 18.16923 | 20.91132 | 0.9398908 | 0.2127034 | 2.185702 | 0.0004664511 | 0.0007976115 | 0.0009309022
2720.02 | 2.185792 | 1.000029e-06 | 81.06779 | 93.29506 | 18.93091 | 21.78622 | 0.930236 | 0.2219194 | 2.185372 | 0.0004716799 | 0.0008398323 | 0.0009413597
2730 | 2.185484 | 1.000029e-06 | 80.30819 | 92.41354 | 19.69052 | 22.65859 | 0.9216638 | 0.230489 | 2.185042 | 0.0004768253 | 0.0008823395 | 0.0009516506
2739.94 | 2.185176 | 1.000029e-06 | 79.5631 | 91.54884 | 20.43563 | 23.51415 | 0.9121471 | 0.2397698 | 2.184713 | 0.0004818709 | 0.0009250016 | 0.0009617417
2750.09 | 2.18486 | 1.000029e-06 | 78.82349 | 90.69041 | 21.17526 | 24.3632 | 0.9043056 | 0.2471616 | 2.184376 | 0.0004869397 | 0.0009688991 | 0.0009718794
2759.99 | 2.184552 | 1.000029e-06 | 78.13083 | 89.88628 | 21.86794 | 25.15816 | 0.8951072 | 0.2544898 | 2.184046 | 0.0004918013 | 0.001012039 | 0.0009816025
2770.1 | 2.184237 | 1.000029e-06 | 77.45992 | 89.10712 | 22.53886 | 25.92791 | 0.8864091 | 0.262387 | 2.183709 | 0.0004966804 | 0.001056424 | 0.0009913608
2779.98 | 2.183928 | 1.000029e-06 | 76.84576 | 88.39351 | 23.15304 | 26.63229 | 0.8791637 | 0.2697499 | 2.183378 | 0.000501364 | 0.001100119 | 0.001000728
2790.09 | 2.183612 | 1.000029e-06 | 76.26485 | 87.71806 | 23.73396 | 27.29825 | 0.8713643 | 0.2764994 | 2.183039 | 0.0005060687 | 0.001145159 | 0.001010137
2799.98 | 2.183301 | 1.000029e-06 | 75.74718 | 87.11559 | 24.25165 | 27.89142 | 0.8649634 | 0.2820243 | 2.182707 | 0.0005105843 | 0.001189537 | 0.001019169
2810.11 | 2.182983 | 1.000029e-06 | 75.27217 | 86.56207 | 24.72667 | 28.43536 | 0.8584338 | 0.2868678 | 2.182365 | 0.0005151195 | 0.001235319 | 0.001028239
2820.03 | 2.18267 | 1.000029e-06 | 74.86369 | 86.08527 | 25.13516 | 28.90276 | 0.854003 | 0.2913681 | 2.18203 | 0.0005194717 | 0.001280471 | 0.001036943
2829.98 | 2.182356 | 1.000029e-06 | 74.51216 | 85.67398 | 25.48669 | 29.30457 | 0.8493053 | 0.2949465 | 2.181693 | 0.0005237481 | 0.001326075 | 0.001045496
2839.95 | 2.18204 | 1.000029e-06 | 74.21964 | 85.33056 | 25.77923 | 29.63846 | 0.8444194 | 0.2976622 | 2.181354 | 0.000527943 | 0.001372089 | 0.001053886
2849.94 | 2.181724 | 1.000029e-06 | 73.9872 | 85.05623 | 26.01167 | 29.90321 | 0.8419767 | 0.3000701 | 2.181014 | 0.0005320557 | 0.001418512 | 0.001062111
2859.94 | 2.181406 | 1.000029e-06 | 73.81562 | 84.85186 | 26.18326 | 30.09794 | 0.8402463 | 0.3025536 | 2.180673 | 0.0005360813 | 0.001465298 | 0.001070162
2869.94 | 2.181087 | 1.000029e-06 | 73.705 | 84.71757 | 26.29389 | 30.22257 | 0.8383663 | 0.3032789 | 2.180331 | 0.0005400154 | 0.001512402 | 0.001078031
2879.94 | 2.180768 | 1.000029e-06 | 73.65478 | 84.6527 | 26.3441 | 30.27773 | 0.8379683 | 0.3037695 | 2.179988 | 0.0005438581 | 0.001559822 | 0.001085716
2889.93 | 2.180448 | 1.000029e-06 | 73.66405 | 84.65618 | 26.33484 | 30.26452 | 0.8370546 | 0.3033335 | 2.179644 | 0.0005476056 | 0.00160751 | 0.001093211
2899.89 | 2.180129 | 1.000029e-06 | 73.73122 | 84.72619 | 26.26767 | 30.18477 | 0.8379 | 0.3017059 | 2.179301 | 0.0005512512 | 0.001655367 | 0.001100502
2910.06 | 2.179802 | 1.000029e-06 | 73.85794 | 84.86444 | 26.14095 | 30.03654 | 0.8386323 | 0.3001959 | 2.178949 | 0.0005548805 | 0.001704554 | 0.001107761
2919.98 | 2.179482 | 1.000029e-06 | 74.03635 | 85.0622 | 25.96254 | 29.82901 | 0.841014 | 0.2981891 | 2.178606 | 0.0005583304 | 0.001752845 | 0.001114661
2930.1 | 2.179155 | 1.000029e-06 | 74.27203 | 85.32554 | 25.72686 | 29.55566 | 0.8439853 | 0.2954775 | 2.178254 | 0.0005617585 | 0.001802427 | 0.001121517
2939.97 | 2.178836 | 1.000029e-06 | 74.55181 | 85.63966 | 25.44708 | 29.23174 | 0.8473135 | 0.2918506 | 2.17791 | 0.0005650136 | 0.001851092 | 0.001128027
2950.05 | 2.178508 | 1.000029e-06 | 74.88583 | 86.01585 | 25.11305 | 28.84552 | 0.8502264 | 0.2880144 | 2.177558 | 0.0005682486 | 0.001901105 | 0.001134497
2959.9 | 2.178188 | 1.000029e-06 | 75.25661 | 86.43433 | 24.74227 | 28.41719 | 0.8547643 | 0.2842478 | 2.177213 | 0.0005713235 | 0.001950283 | 0.001140647
2969.98 | 2.177859 | 1.000029e-06 | 75.67836 | 86.91107 | 24.32052 | 27.93034 | 0.8590255 | 0.27988 | 2.176859 | 0.0005743826 | 0.002000922 | 0.001146765
2980.06 | 2.17753 | 1.000029e-06 | 76.13951 | 87.43294 | 23.85937 | 27.39832 | 0.8653975 | 0.2739674 | 2.176504 | 0.0005773543 | 0.002051875 | 0.001152709
2989.93 | 2.177207 | 1.000029e-06 | 76.62569 | 87.9836 | 23.37318 | 26.83768 | 0.8697961 | 0.2678085 | 2.176156 | 0.0005801803 | 0.002102072 | 0.00115836
3000.05 | 2.176874 | 1.000029e-06 | 77.15589 | 88.58448 | 22.84297 | 26.22654 | 0.8764782 | 0.261698 | 2.175797 | 0.000582993 | 0.002153853 | 0.001163986
3009.97 | 2.176548 | 1.000029e-06 | 77.70273 | 89.20447 | 22.29613 | 25.59645 | 0.8822391 | 0.2553879 | 2.175445 | 0.0005856679 | 0.002204917 | 0.001169336
3019.91 | 2.17622 | 1.000029e-06 | 78.27334 | 89.8516 | 21.72551 | 24.93917 | 0.8892713 | 0.2489969 | 2.175091 | 0.000588268 | 0.002256389 | 0.001174536
3030.09 | 2.175883 | 1.000029e-06 | 78.87662 | 90.53589 | 21.12223 | 24.24444 | 0.8961449 | 0.2417157 | 2.174728 | 0.000590849 | 0.002309418 | 0.001179698
3040.06 | 2.175552 | 1.000029e-06 | 79.48122 | 91.22172 | 20.51762 | 23.54836 | 0.9018437 | 0.2344278 | 2.174371 | 0.000593298 | 0.002361663 | 0.001184596
3050.03 | 2.175221 | 1.000029e-06 | 80.09458 | 91.91744 | 19.90425 | 22.84234 | 0.9092956 | 0.2279687 | 2.174014 | 0.0005956706 | 0.002414213 | 0.001189341
3060 | 2.174888 | 1.000029e-06 | 80.71171 | 92.61733 | 19.28712 | 22.13212 | 0.9163771 | 0.2207349 | 2.173655 | 0.0005979684 | 0.002467067 | 0.001193937
3069.95 | 2.174556 | 1.000029e-06 | 81.3263 | 93.31417 | 18.67253 | 21.42494 | 0.9227995 | 0.2133471 | 2.173296 | 0.0006001887 | 0.002520119 | 0.001198377
3079.89 | 2.174223 | 1.000029e-06 | 81.93387 | 94.00281 | 18.06495 | 20.72593 | 0.9295432 | 0.2065712 | 2.172936 | 0.0006023359 | 0.002573421 | 0.001202672
3090.03 | 2.173883 | 1.000029e-06 | 82.54179 | 94.69152 | 17.45702 | 20.0266 | 0.9367518 | 0.1997243 | 2.172569 | 0.0006044551 | 0.002628106 | 0.00120691
3099.92 | 2.17355 | 1.000029e-06 | 83.11809 | 95.34401 | 16.88072 | 19.36372 | 0.9419895 | 0.1925534 | 2.172209 | 0.0006064547 | 0.002681745 | 0.001210909
3110 | 2.17321 | 1.000029e-06 | 83.68346 | 95.98366 | 16.31534 | 18.71345 | 0.9489766 | 0.1858233 | 2.171841 | 0.0006084262 | 0.002736722 | 0.001214852
3120.07 | 2.172869 | 1.000029e-06 | 84.22115 | 96.59141 | 15.77765 | 18.09504 | 0.9536894 | 0.180014 | 2.171473 | 0.0006103307 | 0.002791954 | 0.001218661
3130.11 | 2.172528 | 1.000029e-06 | 84.72555 | 97.16088 | 15.27324 | 17.51493 | 0.959894 | 0.1746149 | 2.171105 | 0.000612167 | 0.002847329 | 0.001222334
3139.93 | 2.172194 | 1.000029e-06 | 85.18406 | 97.67779 | 14.81472 | 16.98756 | 0.9647179 | 0.1692489 | 2.170743 | 0.0006139047 | 0.002901787 | 0.001225809
3149.97 | 2.171852 | 1.000029e-06 | 85.61328 | 98.16077 | 14.38551 | 16.49385 | 0.9696703 | 0.16399 | 2.170373 | 0.0006156238 | 0.002957769 | 0.001229248
3160.02 | 2.171509 | 1.000029e-06 | 85.99926 | 98.59406 | 13.99953 | 16.04979 | 0.9730725 | 0.1600646 | 2.170001 | 0.0006172887 | 0.003014113 | 0.001232577
3170.09 | 2.171163 | 1.000029e-06 | 86.33902 | 98.97422 | 13.65977 | 15.65879 | 0.977476 | 0.1564095 | 2.169628 | 0.0006189029 | 0.003070877 | 0.001235806
3179.95 | 2.170825 | 1.000029e-06 | 86.62356 | 99.29118 | 13.37523 | 15.33119 | 0.9800093 | 0.1537163 | 2.169261 | 0.0006204334 | 0.003126755 | 0.001238867
3190.06 | 2.170476 | 1.000029e-06 | 86.86378 | 99.55702 | 13.13501 | 15.0544 | 0.9827106 | 0.1505365 | 2.168884 | 0.0006219537 | 0.003184357 | 0.001241907
3199.96 | 2.170134 | 1.000029e-06 | 87.04697 | 99.75761 | 12.95182 | 14.84306 | 0.9849332 | 0.1488971 | 2.168514 | 0.0006233967 | 0.003241062 | 0.001244793
3210.11 | 2.169783 | 1.000029e-06 | 87.18037 | 99.90085 | 12.81842 | 14.68875 | 0.9858955 | 0.1469582 | 2.168133 | 0.0006248316 | 0.003299508 | 0.001247663
3220.05 | 2.169438 | 1.000029e-06 | 87.2573 | 99.97952 | 12.74149 | 14.59922 | 0.9849093 | 0.1458021 | 2.167759 | 0.0006261955 | 0.003357048 | 0.001250391
3229.98 | 2.169092 | 1.000029e-06 | 87.2813 | 99.9975 | 12.71749 | 14.57033 | 0.9858148 | 0.1463168 | 2.167385 | 0.0006275198 | 0.003414828 | 0.00125304
3239.92 | 2.168745 | 1.000029e-06 | 87.25321 | 99.95576 | 12.7456 | 14.60114 | 0.9852153 | 0.1458097 | 2.167009 | 0.0006288095 | 0.003472965 | 0.001255619
3250.07 | 2.16839 | 1.000029e-06 | 87.17203 | 99.85299 | 12.82678 | 14.6927 | 0.9846758 | 0.1480034 | 2.166624 | 0.0006300921 | 0.00353264 | 0.001258184
3259.97 | 2.168043 | 1.000029e-06 | 87.04355 | 99.69626 | 12.95527 | 14.83845 | 0.9836088 | 0.1491076 | 2.166247 | 0.0006313121 | 0.003591145 | 0.001260624
3270.07 | 2.167688 | 1.000029e-06 | 86.86457 | 99.4815 | 13.13426 | 15.04199 | 0.9805839 | 0.1508528 | 2.165862 | 0.0006325278 | 0.003651138 | 0.001263056
3279.92 | 2.16734 | 1.000029e-06 | 86.64597 | 99.22162 | 13.35287 | 15.29088 | 0.9789401 | 0.1543075 | 2.165485 | 0.0006336879 | 0.003709943 | 0.001265376
3289.97 | 2.166985 | 1.000029e-06 | 86.38105 | 98.90853 | 13.61779 | 15.59272 | 0.9758351 | 0.1575394 | 2.1651 | 0.0006348483 | 0.003770244 | 0.001267696
3300 | 2.166629 | 1.000029e-06 | 86.07774 | 98.55153 | 13.92111 | 15.93846 | 0.972164 | 0.1605451 | 2.164714 | 0.0006359855 | 0.00383073 | 0.001269971
3310.01 | 2.166273 | 1.000029e-06 | 85.73972 | 98.15485 | 14.25914 | 16.32386 | 0.9682978 | 0.1647521 | 2.164328 | 0.0006371024 | 0.003891399 | 0.001272205
3320.02 | 2.165916 | 1.000029e-06 | 85.37005 | 97.72197 | 14.62882 | 16.74542 | 0.9632987 | 0.1691642 | 2.16394 | 0.0006382041 | 0.003952372 | 0.001274408
3330.02 | 2.165559 | 1.000029e-06 | 84.97283 | 97.25763 | 15.02605 | 17.19842 | 0.9589913 | 0.17375 | 2.163552 | 0.0006392922 | 0.004013586 | 0.001276584
3340.04 | 2.1652 | 1.000029e-06 | 84.5506 | 96.76472 | 15.44829 | 17.67993 | 0.9542296 | 0.1784798 | 2.163162 | 0.0006403726 | 0.004075226 | 0.001278745
3350.07 | 2.16484 | 1.000029e-06 | 84.10747 | 96.24792 | 15.89143 | 18.18528 | 0.9502186 | 0.1839492 | 2.162771 | 0.0006414472 | 0.004137231 | 0.001280894
3359.9 | 2.164485 | 1.000029e-06 | 83.65689 | 95.72287 | 16.34203 | 18.69907 | 0.945083 | 0.1887033 | 2.162386 | 0.0006424962 | 0.004198296 | 0.001282992
3369.98 | 2.164121 | 1.000029e-06 | 83.18174 | 95.16956 | 16.81718 | 19.2408 | 0.9391031 | 0.1938814 | 2.161991 | 0.0006435706 | 0.004261217 | 0.001285141
3380.07 | 2.163756 | 1.000029e-06 | 82.69643 | 94.60468 | 17.3025 | 19.79405 | 0.9336931 | 0.200486 | 2.161593 | 0.0006446475 | 0.00432451 | 0.001287295
3389.96 | 2.163396 | 1.000029e-06 | 82.21468 | 94.04413 | 17.78427 | 20.34315 | 0.9283366 | 0.2053103 | 2.161203 | 0.0006457073 | 0.004386846 | 0.001289415
3400.09 | 2.163027 | 1.000029e-06 | 81.71829 | 93.4667 | 18.28067 | 20.90883 | 0.9233131 | 0.2114863 | 2.160802 | 0.0006468002 | 0.004451003 | 0.0012916
3409.99 | 2.162666 | 1.000029e-06 | 81.2333 | 92.90261 | 18.76567 | 21.46139 | 0.9167545 | 0.2172728 | 2.160409 | 0.0006478783 | 0.004514004 | 0.001293757
3420.11 | 2.162295 | 1.000029e-06 | 80.74058 | 92.32956 | 19.25839 | 22.02262 | 0.9131956 | 0.2233407 | 2.160006 | 0.0006489935 | 0.004578711 | 0.001295987
3430 | 2.161932 | 1.000029e-06 | 80.26467 | 91.77603 | 19.73432 | 22.56456 | 0.9077739 | 0.2281539 | 2.159611 | 0.0006500992 | 0.004642249 | 0.001298198
3440.09 | 2.161561 | 1.000029e-06 | 79.78733 | 91.22075 | 20.21166 | 23.10797 | 0.9021812 | 0.2328796 | 2.159207 | 0.0006512462 | 0.004707377 | 0.001300492
3449.93 | 2.161197 | 1.000029e-06 | 79.332 | 90.69095 | 20.66701 | 23.62616 | 0.8967355 | 0.2380892 | 2.158812 | 0.0006523863 | 0.004771189 | 0.001302773
3459.96 | 2.160826 | 1.000029e-06 | 78.88027 | 90.16517 | 21.11874 | 24.14007 | 0.8926625 | 0.243483 | 2.158408 | 0.0006535731 | 0.004836536 | 0.001305146
3469.97 | 2.160454 | 1.000029e-06 | 78.44379 | 89.65691 | 21.55523 | 24.63644 | 0.8864303 | 0.248116 | 2.158003 | 0.0006547855 | 0.004902057 | 0.001307571
3479.96 | 2.160083 | 1.000029e-06 | 78.02415 | 89.16799 | 21.97488 | 25.11346 | 0.8825917 | 0.2530328 | 2.157599 | 0.0006560264 | 0.004967751 | 0.001310053
3489.94 | 2.15971 | 1.000029e-06 | 77.62235 | 88.69954 | 22.37669 | 25.56998 | 0.8774811 | 0.2571412 | 2.157193 | 0.0006572999 | 0.005033683 | 0.0013126
3499.9 | 2.159337 | 1.000029e-06 | 77.24002 | 88.25342 | 22.75903 | 26.00416 | 0.8732067 | 0.2616652 | 2.156787 | 0.0006586076 | 0.005099785 | 0.001315215
3510.1 | 2.158955 | 1.000029e-06 | 76.86901 | 87.82007 | 23.13004 | 26.42524 | 0.8696632 | 0.2654111 | 2.156371 | 0.0006599882 | 0.005167793 | 0.001317976
3520.08 | 2.158579 | 1.000029e-06 | 76.52713 | 87.42026 | 23.47193 | 26.813 | 0.8649397 | 0.269482 | 2.155962 | 0.0006613826 | 0.005234642 | 0.001320765
3530.07 | 2.158202 | 1.000029e-06 | 76.2067 | 87.04499 | 23.79237 | 27.17617 | 0.8613838 | 0.2730962 | 2.155551 | 0.000662825 | 0.005301861 | 0.00132365
3540.09 | 2.157823 | 1.000029e-06 | 75.90793 | 86.69448 | 24.09115 | 27.51451 | 0.8588279 | 0.2753118 | 2.155138 | 0.0006643216 | 0.005369589 | 0.001326643
3549.91 | 2.15745 | 1.000029e-06 | 75.63769 | 86.37678 | 24.36139 | 27.82024 | 0.8561418 | 0.2783935 | 2.154732 | 0.00066584 | 0.005436262 | 0.00132968
3559.97 | 2.157068 | 1.000029e-06 | 75.38449 | 86.07836 | 24.61459 | 28.10636 | 0.8524437 | 0.2812791 | 2.154315 | 0.0006674518 | 0.005504871 | 0.001332904
3570.05 | 2.156683 | 1.000029e-06 | 75.15518 | 85.80722 | 24.84391 | 28.36513 | 0.8504193 | 0.2839863 | 2.153896 | 0.0006691275 | 0.005573927 | 0.001336255
3579.91 | 2.156306 | 1.000029e-06 | 74.95477 | 85.5693 | 25.04433 | 28.59091 | 0.8484211 | 0.2862353 | 2.153485 | 0.0006708285 | 0.005641777 | 0.001339657
3590 | 2.155919 | 1.000029e-06 | 74.77434 | 85.354 | 25.22477 | 28.79376 | 0.8471126 | 0.2886915 | 2.153063 | 0.0006726362 | 0.005711519 | 0.001343272
3600.08 | 2.155531 | 1.000029e-06 | 74.61908 | 85.16746 | 25.38002 | 28.96782 | 0.8463527 | 0.2898827 | 2.15264 | 0.0006745133 | 0.005781503 | 0.001347026
3609.93 | 2.155151 | 1.000029e-06 | 74.49154 | 85.01277 | 25.50756 | 29.11027 | 0.8447727 | 0.2906153 | 2.152226 | 0.0006764197 | 0.005850192 | 0.001350839
3619.98 | 2.154762 | 1.000029e-06 | 74.38599 | 84.88299 | 25.61312 | 29.22752 | 0.8434482 | 0.2919303 | 2.151802 | 0.0006784419 | 0.005920583 | 0.001354884
3630 | 2.154374 | 1.000029e-06 | 74.30536 | 84.78167 | 25.69375 | 29.31631 | 0.844249 | 0.2918442 | 2.151378 | 0.0006805394 | 0.005991074 | 0.001359079
3639.99 | 2.153985 | 1.000029e-06 | 74.24926 | 84.70835 | 25.74986 | 29.3771 | 0.8414275 | 0.2918165 | 2.150954 | 0.0006827151 | 0.006061661 | 0.00136343
3649.96 | 2.153596 | 1.000029e-06 | 74.21722 | 84.66248 | 25.7819 | 29.41042 | 0.8407766 | 0.2920488 | 2.15053 | 0.0006849743 | 0.006132415 | 0.001367948
3659.91 | 2.153207 | 1.000029e-06 | 74.20883 | 84.64358 | 25.79029 | 29.41676 | 0.8420668 | 0.2934809 | 2.150105 | 0.0006873202 | 0.006203332 | 0.00137264
3670.06 | 2.152809 | 1.000029e-06 | 74.2242 | 84.65157 | 25.77493 | 29.39591 | 0.8432786 | 0.2930016 | 2.149671 | 0.0006898114 | 0.00627599 | 0.001377623
3679.99 | 2.152418 | 1.000029e-06 | 74.26225 | 84.6856 | 25.73687 | 29.34927 | 0.8439618 | 0.2918779 | 2.149245 | 0.0006923485 | 0.006347382 | 0.001382697
3689.92 | 2.152027 | 1.000029e-06 | 74.32266 | 84.74508 | 25.67647 | 29.27714 | 0.8448042 | 0.2901257 | 2.148817 | 0.0006949884 | 0.00641908 | 0.001387977
3700.08 | 2.151625 | 1.000029e-06 | 74.40712 | 84.83173 | 25.592 | 29.1775 | 0.8438144 | 0.2895556 | 2.148379 | 0.0006978001 | 0.006492755 | 0.0013936
3710.04 | 2.15123 | 1.000029e-06 | 74.51168 | 84.94141 | 25.48745 | 29.05504 | 0.8456118 | 0.2882045 | 2.147947 | 0.0007006695 | 0.00656529 | 0.001399339
3720.03 | 2.150833 | 1.000029e-06 | 74.63763 | 85.0754 | 25.3615 | 28.9082 | 0.8470252 | 0.2859264 | 2.147514 | 0.0007036644 | 0.006638355 | 0.001405329
3730.03 | 2.150434 | 1.000029e-06 | 74.78429 | 85.23292 | 25.21484 | 28.73778 | 0.8496391 | 0.2837513 | 2.147078 | 0.000706784 | 0.006711803 | 0.001411568
3740.06 | 2.150033 | 1.000029e-06 | 74.95145 | 85.41371 | 25.04767 | 28.54401 | 0.8512441 | 0.2827845 | 2.14664 | 0.0007100399 | 0.006785786 | 0.00141808
3750.1 | 2.14963 | 1.000029e-06 | 75.13825 | 85.61679 | 24.86088 | 28.32789 | 0.8527023 | 0.2799568 | 2.1462 | 0.0007134311 | 0.006860156 | 0.001424862
3759.93 | 2.149235 | 1.000029e-06 | 75.33935 | 85.83628 | 24.65978 | 28.0956 | 0.8560379 | 0.2756084 | 2.145768 | 0.0007168841 | 0.006933277 | 0.001431768
3769.98 | 2.14883 | 1.000029e-06 | 75.56285 | 86.081 | 24.43628 | 27.83774 | 0.859395 | 0.2737699 | 2.145326 | 0.0007205527 | 0.007008346 | 0.001439105
3780.02 | 2.148424 | 1.000029e-06 | 75.80345 | 86.34512 | 24.19567 | 27.56047 | 0.8618072 | 0.2712731 | 2.144882 | 0.0007243583 | 0.007083658 | 0.001446716
3790.04 | 2.148018 | 1.000029e-06 | 76.06004 | 86.62738 | 23.93908 | 27.26504 | 0.8649019 | 0.2685482 | 2.144438 | 0.0007282976 | 0.007159134 | 0.001454595
3800.04 | 2.147611 | 1.000029e-06 | 76.3317 | 86.92671 | 23.66742 | 26.95252 | 0.8669596 | 0.2644792 | 2.143994 | 0.0007323712 | 0.007234775 | 0.001462742
3810.01 | 2.147205 | 1.000029e-06 | 76.61719 | 87.24173 | 23.38193 | 26.62431 | 0.8721238 | 0.2608585 | 2.143549 | 0.0007365751 | 0.007310502 | 0.00147115
3819.96 | 2.146798 | 1.000029e-06 | 76.91582 | 87.57162 | 23.0833 | 26.28122 | 0.8744174 | 0.2578172 | 2.143105 | 0.0007409137 | 0.00738639 | 0.001479827
3830.1 | 2.146382 | 1.000029e-06 | 77.2333 | 87.92267 | 22.76581 | 25.91668 | 0.8784191 | 0.2545574 | 2.14265 | 0.0007454838 | 0.007464048 | 0.001488968
3840 | 2.145975 | 1.000029e-06 | 77.55515 | 88.27881 | 22.44396 | 25.54732 | 0.8810307 | 0.2501726 | 2.142205 | 0.0007500919 | 0.007540183 | 0.001498184
3850.11 | 2.145558 | 1.000029e-06 | 77.89494 | 88.65504 | 22.10417 | 25.15756 | 0.8862263 | 0.2467598 | 2.141749 | 0.0007549485 | 0.007618252 | 0.001507897
3860 | 2.145149 | 1.000029e-06 | 78.23721 | 89.0342 | 21.7619 | 24.76511 | 0.8908115 | 0.2426586 | 2.141302 | 0.0007598482 | 0.007694937 | 0.001517696
3870.11 | 2.14473 | 1.000029e-06 | 78.59614 | 89.43197 | 21.40296 | 24.35373 | 0.8931913 | 0.238059 | 2.140843 | 0.0007650107 | 0.007773648 | 0.001528021
3880.02 | 2.144318 | 1.000029e-06 | 78.95581 | 89.83065 | 21.0433 | 23.94166 | 0.8970293 | 0.2334444 | 2.140393 | 0.0007702238 | 0.007851118 | 0.001538447
3889.94 | 2.143905 | 1.000029e-06 | 79.32253 | 90.23723 | 20.67657 | 23.52164 | 0.9009944 | 0.2297589 | 2.13994 | 0.0007755953 | 0.00792898 | 0.00154919
3900.11 | 2.14348 | 1.000029e-06 | 79.70434 | 90.66055 | 20.29476 | 23.08449 | 0.9053794 | 0.224975 | 2.139475 | 0.000781263 | 0.00800913 | 0.001560526
3910.08 | 2.143062 | 1.000029e-06 | 80.08323 | 91.08064 | 19.91587 | 22.65081 | 0.9109829 | 0.2209731 | 2.139018 | 0.0007869795 | 0.008088025 | 0.001571959
3920.07 | 2.142642 | 1.000029e-06 | 80.46631 | 91.50533 | 19.53279 | 22.21245 | 0.916177 | 0.2167298 | 2.138558 | 0.0007928684 | 0.008167398 | 0.001583737
3930.08 | 2.14222 | 1.000029e-06 | 80.85243 | 91.93333 | 19.14666 | 21.77073 | 0.9206804 | 0.2129268 | 2.138096 | 0.0007989328 | 0.008247251 | 0.001595865
3940.08 | 2.141797 | 1.000029e-06 | 81.23927 | 92.36202 | 18.75981 | 21.32828 | 0.9237148 | 0.2071849 | 2.137633 | 0.0008051568 | 0.008327345 | 0.001608314
3950.09 | 2.141373 | 1.000029e-06 | 81.62644 | 92.79092 | 18.37265 | 20.88557 | 0.9275407 | 0.2032981 | 2.137169 | 0.0008115552 | 0.008407843 | 0.00162111
3960.08 | 2.140948 | 1.000029e-06 | 82.01158 | 93.2174 | 17.9875 | 20.44526 | 0.9317876 | 0.1995472 | 2.136704 | 0.0008181108 | 0.008488501 | 0.001634222
3970.06 | 2.140523 | 1.000029e-06 | 82.39392 | 93.64057 | 17.60516 | 20.00824 | 0.9356153 | 0.1941169 | 2.136238 | 0.0008248317 | 0.008569401 | 0.001647663
3980.01 | 2.140097 | 1.000029e-06 | 82.77153 | 94.05827 | 17.22755 | 19.5767 | 0.9398905 | 0.1907441 | 2.135772 | 0.0008317057 | 0.008650379 | 0.001661411
3989.93 | 2.139672 | 1.000029e-06 | 83.14332 | 94.46923 | 16.85576 | 19.15188 | 0.9451848 | 0.1861085 | 2.135306 | 0.0008387338 | 0.008731432 | 0.001675467
4000.04 | 2.139238 | 1.000029e-06 | 83.51623 | 94.88112 | 16.48285 | 18.72584 | 0.9486064 | 0.1820419 | 2.13483 | 0.0008460786 | 0.008814366 | 0.001690157
4009.91 | 2.138812 | 1.000029e-06 | 83.87333 | 95.2752 | 16.12574 | 18.3179 | 0.9524821 | 0.1779917 | 2.134364 | 0.0008534289 | 0.008895653 | 0.001704858
4019.99 | 2.138376 | 1.000029e-06 | 84.22982 | 95.66819 | 15.76925 | 17.91071 | 0.9563009 | 0.1741279 | 2.133887 | 0.0008611219 | 0.008978996 | 0.001720244
4030.05 | 2.13794 | 1.000029e-06 | 84.57623 | 96.04962 | 15.42284 | 17.51507 | 0.959619 | 0.1703658 | 2.133409 | 0.00086899 | 0.009062506 | 0.00173598
4039.9 | 2.137512 | 1.000029e-06 | 84.90529 | 96.41148 | 15.09377 | 17.13925 | 0.9628419 | 0.1668335 | 2.13294 | 0.0008768809 | 0.009144593 | 0.001751762
4049.97 | 2.137073 | 1.000029e-06 | 85.23035 | 96.7684 | 14.76871 | 16.76803 | 0.965823 | 0.1633378 | 2.132459 | 0.0008851425 | 0.009228842 | 0.001768285
4060.06 | 2.136632 | 1.000029e-06 | 85.54355 | 97.11169 | 14.45552 | 16.41035 | 0.9687826 | 0.1600062 | 2.131976 | 0.0008936205 | 0.009313593 | 0.001785241
4069.95 | 2.136199 | 1.000029e-06 | 85.83747 | 97.43322 | 14.1616 | 16.07469 | 0.9717779 | 0.156985 | 2.131501 | 0.0009021278 | 0.00939699 | 0.001802256
4080.08 | 2.135754 | 1.000029e-06 | 86.12421 | 97.7462 | 13.87485 | 15.74719 | 0.9748117 | 0.1537811 | 2.131012 | 0.0009110475 | 0.009482744 | 0.001820095
4090.01 | 2.135316 | 1.000029e-06 | 86.39043 | 98.03601 | 13.60863 | 15.4431 | 0.9780788 | 0.1507787 | 2.130533 | 0.0009199965 | 0.009567135 | 0.001837993
4099.96 | 2.134877 | 1.000029e-06 | 86.64168 | 98.3087 | 13.35739 | 15.15607 | 0.9807862 | 0.1480873 | 2.130051 | 0.0009291707 | 0.009652023 | 0.001856341
4109.93 | 2.134435 | 1.000029e-06 | 86.87716 | 98.56337 | 13.1219 | 14.88698 | 0.9830966 | 0.1457288 | 2.129566 | 0.0009385748 | 0.009737411 | 0.00187515
4120.11 | 2.133982 | 1.000029e-06 | 87.10016 | 98.80351 | 12.8989 | 14.63209 | 0.985231 | 0.143398 | 2.12907 | 0.000948399 | 0.009824939 | 0.001894798
4130.07 | 2.133539 | 1.000029e-06 | 87.30072 | 99.01837 | 12.69835 | 14.40274 | 0.9869667 | 0.1414663 | 2.128583 | 0.0009582316 | 0.009910909 | 0.001914463
4140.01 | 2.133094 | 1.000029e-06 | 87.483 | 99.21244 | 12.51606 | 14.19417 | 0.9886586 | 0.1395141 | 2.128096 | 0.0009682657 | 0.009997037 | 0.001934531
4149.93 | 2.13265 | 1.000029e-06 | 87.64673 | 99.38539 | 12.35234 | 14.00671 | 0.9896904 | 0.1380484 | 2.127608 | 0.0009785036 | 0.01008332 | 0.001955007
4160.05 | 2.132195 | 1.000029e-06 | 87.79467 | 99.54012 | 12.2044 | 13.83714 | 0.9907252 | 0.1367737 | 2.127109 | 0.0009891824 | 0.01017168 | 0.001976365
4169.91 | 2.131751 | 1.000029e-06 | 87.92002 | 99.66948 | 12.07905 | 13.69327 | 0.991727 | 0.135641 | 2.126622 | 0.0009998185 | 0.01025811 | 0.001997637
4179.97 | 2.131296 | 1.000029e-06 | 88.02861 | 99.77952 | 11.97046 | 13.5684 | 0.9929184 | 0.1343568 | 2.126123 | 0.00101091 | 0.01034662 | 0.00201982
4190.01 | 2.130841 | 1.000029e-06 | 88.11743 | 99.8671 | 11.88165 | 13.46596 | 0.9924466 | 0.1334626 | 2.125624 | 0.001022225 | 0.0104353 | 0.00204245
4200.03 | 2.130386 | 1.000029e-06 | 88.18655 | 99.93233 | 11.81252 | 13.38586 | 0.9934227 | 0.1332271 | 2.125124 | 0.001033766 | 0.01052414 | 0.002065533
4210.05 | 2.12993 | 1.000029e-06 | 88.23622 | 99.97546 | 11.76286 | 13.32783 | 0.9928526 | 0.1336034 | 2.124623 | 0.00104556 | 0.01061333 | 0.002089121
4220.07 | 2.129472 | 1.000029e-06 | 88.26654 | 99.99661 | 11.73254 | 13.29172 | 0.9925554 | 0.1336938 | 2.124121 | 0.001057612 | 0.01070285 | 0.002113223
4230.1 | 2.129012 | 1.000029e-06 | 88.27769 | 99.996 | 11.72139 | 13.27733 | 0.9920245 | 0.1342581 | 2.123616 | 0.001069937 | 0.0107928 | 0.002137875
4239.93 | 2.128561 | 1.000029e-06 | 88.27023 | 99.97452 | 11.72885 | 13.28405 | 0.9907835 | 0.1347748 | 2.12312 | 0.001082276 | 0.0108813 | 0.002162552
4250.01 | 2.128097 | 1.000029e-06 | 88.24398 | 99.9314 | 11.75511 | 13.31201 | 0.9892001 | 0.1354865 | 2.12261 | 0.0010952 | 0.01097239 | 0.002188399
4260.1 | 2.12763 | 1.000029e-06 | 88.19922 | 99.86728 | 11.79987 | 13.3609 | 0.9874322 | 0.1359373 | 2.122098 | 0.001108416 | 0.01106391 | 0.002214831
4270 | 2.127172 | 1.000029e-06 | 88.13776 | 99.78448 | 11.86133 | 13.42871 | 0.9860009 | 0.1363266 | 2.121595 | 0.001121659 | 0.01115405 | 0.002241319
4279.91 | 2.126712 | 1.000029e-06 | 88.05931 | 99.68241 | 11.93979 | 13.51574 | 0.984702 | 0.1372278 | 2.121089 | 0.001135196 | 0.01124463 | 0.002268392
4290.05 | 2.126239 | 1.000029e-06 | 87.96204 | 99.55873 | 12.03706 | 13.624 | 0.9829936 | 0.1383066 | 2.12057 | 0.001149342 | 0.01133765 | 0.002296683
4299.96 | 2.125776 | 1.000029e-06 | 87.85094 | 99.41969 | 12.14817 | 13.74791 | 0.9827566 | 0.1401425 | 2.120062 | 0.001163459 | 0.01142891 | 0.002324919
4310.09 | 2.125302 | 1.000029e-06 | 87.72163 | 99.25974 | 12.27749 | 13.89236 | 0.9811018 | 0.1421555 | 2.119541 | 0.001178196 | 0.01152254 | 0.002354391
4319.97 | 2.124838 | 1.000029e-06 | 87.5808 | 99.08711 | 12.41831 | 14.04982 | 0.9799265 | 0.1441452 | 2.119031 | 0.00119287 | 0.01161421 | 0.00238374
4330.06 | 2.124363 | 1.000029e-06 | 87.4227 | 98.89466 | 12.57642 | 14.22674 | 0.9781729 | 0.1464788 | 2.118509 | 0.00120817 | 0.01170818 | 0.002414341
4340.11 | 2.123888 | 1.000029e-06 | 87.25161 | 98.68757 | 12.74752 | 14.41832 | 0.9760659 | 0.1486822 | 2.117987 | 0.001223731 | 0.01180212 | 0.002445462
4349.92 | 2.123424 | 1.000029e-06 | 87.07219 | 98.47141 | 12.92694 | 14.61929 | 0.9737334 | 0.1510477 | 2.117476 | 0.001239234 | 0.01189417 | 0.002476469
4359.92 | 2.122949 | 1.000029e-06 | 86.87744 | 98.23767 | 13.12169 | 14.83751 | 0.9708987 | 0.1533208 | 2.116955 | 0.001255363 | 0.01198834 | 0.002508727
4369.9 | 2.122474 | 1.000029e-06 | 86.6719 | 97.99179 | 13.32724 | 15.06786 | 0.9679492 | 0.1557103 | 2.116432 | 0.001271794 | 0.01208268 | 0.002541588
4380.08 | 2.121987 | 1.000029e-06 | 86.45153 | 97.72889 | 13.54762 | 15.31487 | 0.964599 | 0.1584503 | 2.115898 | 0.001288904 | 0.01217927 | 0.002575807
4390.05 | 2.12151 | 1.000029e-06 | 86.22602 | 97.46051 | 13.77313 | 15.56765 | 0.961524 | 0.161302 | 2.115373 | 0.001306009 | 0.01227422 | 0.002610018
4400.03 | 2.121031 | 1.000029e-06 | 85.99147 | 97.18192 | 14.00769 | 15.83057 | 0.957998 | 0.1643195 | 2.114846 | 0.001323483 | 0.01236962 | 0.002644966
4410.02 | 2.12055 | 1.000029e-06 | 85.74864 | 96.894 | 14.25052 | 16.10277 | 0.9544958 | 0.1671606 | 2.114317 | 0.001341334 | 0.01246546 | 0.002680668
4420.04 | 2.120066 | 1.000029e-06 | 85.49777 | 96.597 | 14.50139 | 16.38395 | 0.9512035 | 0.1700431 | 2.113785 | 0.001359606 | 0.01256196 | 0.002717213
4430.07 | 2.119581 | 1.000029e-06 | 85.24011 | 96.29235 | 14.75906 | 16.67272 | 0.9479435 | 0.1729546 | 2.113251 | 0.001378272 | 0.0126589 | 0.002754544
4439.91 | 2.119103 | 1.000029e-06 | 84.98171 | 95.98717 | 15.01747 | 16.96229 | 0.9450321 | 0.1758519 | 2.112726 | 0.001396956 | 0.01275436 | 0.002791912
4449.99 | 2.118612 | 1.000029e-06 | 84.71199 | 95.66893 | 15.28719 | 17.26449 | 0.9420696 | 0.178917 | 2.112186 | 0.001416485 | 0.01285251 | 0.00283097
4460.07 | 2.11812 | 1.000029e-06 | 84.43794 | 95.34585 | 15.56125 | 17.57149 | 0.9388008 | 0.1817744 | 2.111645 | 0.001436414 | 0.01295102 | 0.002870828
4469.94 | 2.117637 | 1.000029e-06 | 84.16612 | 95.02562 | 15.83307 | 17.87592 | 0.9353724 | 0.1848263 | 2.111113 | 0.001456324 | 0.01304784 | 0.002910648
4480.03 | 2.117142 | 1.000029e-06 | 83.88539 | 94.69508 | 16.1138 | 18.19027 | 0.9315705 | 0.1879555 | 2.110569 | 0.001477089 | 0.01314717 | 0.002952179
4490.09 | 2.116647 | 1.000029e-06 | 83.60332 | 94.36312 | 16.39588 | 18.50604 | 0.9278585 | 0.1912062 | 2.110024 | 0.001498215 | 0.01324658 | 0.002994431
4499.92 | 2.116162 | 1.000029e-06 | 83.32624 | 94.03716 | 16.67296 | 18.81614 | 0.924041 | 0.194447 | 2.10949 | 0.001519274 | 0.01334407 | 0.003036547
4509.93 | 2.115667 | 1.000029e-06 | 83.04325 | 93.70433 | 16.95596 | 19.13277 | 0.9203973 | 0.1978208 | 2.108945 | 0.001541146 | 0.01344371 | 0.003080293
4519.92 | 2.115171 | 1.000029e-06 | 82.76058 | 93.37196 | 17.23864 | 19.44894 | 0.9170703 | 0.2014049 | 2.108399 | 0.001563415 | 0.01354351 | 0.003124831
4530.1 | 2.114664 | 1.000029e-06 | 82.4729 | 93.03373 | 17.52632 | 19.7706 | 0.9136706 | 0.2048164 | 2.107842 | 0.001586568 | 0.01364558 | 0.003171137
4540.04 | 2.114168 | 1.000029e-06 | 82.19293 | 92.70458 | 17.80629 | 20.08354 | 0.9105318 | 0.2082189 | 2.107296 | 0.001609632 | 0.01374562 | 0.003217264
4549.96 | 2.113672 | 1.000029e-06 | 81.91498 | 92.37778 | 18.08426 | 20.39411 | 0.9075472 | 0.2114813 | 2.106749 | 0.001633108 | 0.01384582 | 0.003264215
4560.09 | 2.113164 | 1.000029e-06 | 81.63315 | 92.04639 | 18.36608 | 20.70888 | 0.9040249 | 0.2144028 | 2.10619 | 0.001657561 | 0.01394851 | 0.003313122
4570.02 | 2.112664 | 1.000029e-06 | 81.35937 | 91.72439 | 18.63987 | 21.01455 | 0.9005701 | 0.2174401 | 2.10564 | 0.001682012 | 0.01404954 | 0.003362025
4579.95 | 2.112164 | 1.000029e-06 | 81.08849 | 91.40571 | 18.91076 | 21.31685 | 0.8969278 | 0.2203795 | 2.105088 | 0.001706948 | 0.01415094 | 0.003411896
4589.9 | 2.11166 | 1.000029e-06 | 80.82041 | 91.09023 | 19.17884 | 21.61588 | 0.8933772 | 0.2232671 | 2.104534 | 0.001732429 | 0.0142529 | 0.003462858
4600.1 | 2.111143 | 1.000029e-06 | 80.54952 | 90.77128 | 19.44974 | 21.91791 | 0.8901846 | 0.2263336 | 2.103964 | 0.001759074 | 0.01435782 | 0.003516147
4610.1 | 2.110634 | 1.000029e-06 | 80.28818 | 90.46342 | 19.71108 | 22.20914 | 0.8874396 | 0.2292116 | 2.103404 | 0.00178572 | 0.01446105 | 0.00356944
4619.9 | 2.110135 | 1.000029e-06 | 80.03651 | 90.16677 | 19.96276 | 22.48946 | 0.8847 | 0.2322779 | 2.102853 | 0.001812346 | 0.01456258 | 0.003622692
4629.93 | 2.109622 | 1.000029e-06 | 79.78382 | 89.86872 | 20.21545 | 22.77074 | 0.8824361 | 0.2353354 | 2.102288 | 0.001840132 | 0.01466687 | 0.003678264
4639.97 | 2.109107 | 1.000029e-06 | 79.53616 | 89.57637 | 20.46311 | 23.04626 | 0.8800595 | 0.2385471 | 2.101721 | 0.001868497 | 0.01477164 | 0.003734995
4650 | 2.108591 | 1.000029e-06 | 79.29434 | 89.29065 | 20.70494 | 23.31513 | 0.8774099 | 0.2415914 | 2.101153 | 0.001897396 | 0.01487669 | 0.003792792
4660.02 | 2.108075 | 1.000029e-06 | 79.05861 | 89.01185 | 20.94067 | 23.57704 | 0.8743574 | 0.244308 | 2.100584 | 0.001926837 | 0.01498201 | 0.003851673
4670.02 | 2.107558 | 1.000029e-06 | 78.82945 | 88.74051 | 21.16984 | 23.83148 | 0.8715311 | 0.2468926 | 2.100014 | 0.001956797 | 0.0150875 | 0.003911595
4680 | 2.107041 | 1.000029e-06 | 78.60706 | 88.47686 | 21.39223 | 24.07821 | 0.8683262 | 0.2492674 | 2.099444 | 0.001987285 | 0.01519317 | 0.00397257
4689.94 | 2.106524 | 1.000029e-06 | 78.39205 | 88.22162 | 21.60724 | 24.31657 | 0.8655392 | 0.251621 | 2.098874 | 0.002018244 | 0.01529878 | 0.004034488
4700.08 | 2.105995 | 1.000029e-06 | 78.17959 | 87.96901 | 21.8197 | 24.5519 | 0.8634901 | 0.25348 | 2.098292 | 0.002050447 | 0.01540691 | 0.004098894
4709.97 | 2.105479 | 1.000029e-06 | 77.97925 | 87.73041 | 22.02004 | 24.77361 | 0.8611679 | 0.25549 | 2.097722 | 0.002082472 | 0.01551275 | 0.004162944
4720.06 | 2.10495 | 1.000029e-06 | 77.78203 | 87.49508 | 22.21727 | 24.99166 | 0.8592741 | 0.2575843 | 2.097139 | 0.002115781 | 0.01562113 | 0.004229563
4729.93 | 2.104431 | 1.000029e-06 | 77.59627 | 87.27296 | 22.40304 | 25.19682 | 0.8576923 | 0.2598544 | 2.096567 | 0.002148999 | 0.01572751 | 0.004295998
4740.01 | 2.1039 | 1.000029e-06 | 77.41399 | 87.05452 | 22.58532 | 25.39791 | 0.855852 | 0.2620804 | 2.095982 | 0.002183582 | 0.01583656 | 0.004365163
4750.1 | 2.103367 | 1.000029e-06 | 77.23919 | 86.84449 | 22.76012 | 25.59052 | 0.8539102 | 0.2643244 | 2.095394 | 0.002218878 | 0.0159461 | 0.004435755
4760 | 2.102842 | 1.000029e-06 | 77.07523 | 86.64693 | 22.92408 | 25.77094 | 0.8516992 | 0.2658297 | 2.094815 | 0.00225418 | 0.01605397 | 0.004506361
4769.91 | 2.102316 | 1.000029e-06 | 76.91869 | 86.45772 | 23.08062 | 25.94295 | 0.849852 | 0.2676743 | 2.094235 | 0.002290197 | 0.01616233 | 0.004578394
4780.07 | 2.101775 | 1.000029e-06 | 76.76616 | 86.2727 | 23.23315 | 26.11029 | 0.8476549 | 0.2689918 | 2.093638 | 0.002327839 | 0.01627382 | 0.004653677
4790.03 | 2.101243 | 1.000029e-06 | 76.62453 | 86.10021 | 23.37479 | 26.2654 | 0.8461268 | 0.270397 | 2.093051 | 0.002365456 | 0.01638351 | 0.004728912
4800 | 2.100709 | 1.000029e-06 | 76.49065 | 85.93642 | 23.50868 | 26.41175 | 0.8448363 | 0.2717543 | 2.092462 | 0.002403834 | 0.0164937 | 0.004805668
4809.99 | 2.100172 | 1.000029e-06 | 76.36445 | 85.78125 | 23.63488 | 26.54939 | 0.8435978 | 0.2731234 | 2.09187 | 0.002443028 | 0.01660451 | 0.004884055
4819.97 | 2.099635 | 1.000029e-06 | 76.24637 | 85.63523 | 23.75296 | 26.67786 | 0.8424699 | 0.2747103 | 2.091277 | 0.002482932 | 0.0167156 | 0.004963865
4829.94 | 2.099097 | 1.000029e-06 | 76.13641 | 85.49834 | 23.86292 | 26.79716 | 0.8412825 | 0.2763586 | 2.090683 | 0.00252356 | 0.01682697 | 0.005045119
4839.9 | 2.098558 | 1.000028e-06 | 76.03457 | 85.37059 | 23.96476 | 26.90731 | 0.8399108 | 0.2773963 | 2.090088 | 0.00256492 | 0.01693863 | 0.005127839
4850.04 | 2.098007 | 1.000028e-06 | 75.93912 | 85.24976 | 24.06022 | 27.01016 | 0.8380347 | 0.2783531 | 2.089481 | 0.002607835 | 0.01705271 | 0.005213671
4859.94 | 2.097468 | 1.000028e-06 | 75.85393 | 85.14078 | 24.1454 | 27.10154 | 0.8365539 | 0.2785643 | 2.088886 | 0.002650535 | 0.01716449 | 0.005299071
4870.03 | 2.096918 | 1.000028e-06 | 75.77525 | 85.03884 | 24.22409 | 27.1855 | 0.8358953 | 0.2792398 | 2.088278 | 0.002694882 | 0.01727882 | 0.005387764
4880.08 | 2.096368 | 1.000028e-06 | 75.70503 | 84.94644 | 24.29431 | 27.25995 | 0.8336479 | 0.2794952 | 2.087671 | 0.002739898 | 0.0173931 | 0.005477795
4889.91 | 2.095828 | 1.000028e-06 | 75.64419 | 84.86485 | 24.35515 | 27.32392 | 0.8330694 | 0.2803284 | 2.087075 | 0.002784757 | 0.01750528 | 0.005567513
4899.94 | 2.095276 | 1.000028e-06 | 75.59009 | 84.79053 | 24.40926 | 27.38023 | 0.8323534 | 0.2805543 | 2.086466 | 0.002831387 | 0.01762014 | 0.005660775
4909.96 | 2.094723 | 1.000028e-06 | 75.54404 | 84.72525 | 24.45531 | 27.42747 | 0.8319212 | 0.2811818 | 2.085856 | 0.002878853 | 0.0177353 | 0.005755705
4919.99 | 2.094168 | 1.000028e-06 | 75.50591 | 84.66881 | 24.49343 | 27.46579 | 0.8315757 | 0.2817972 | 2.085243 | 0.002927262 | 0.01785098 | 0.005852523
4930.04 | 2.093611 | 1.000028e-06 | 75.47567 | 84.62116 | 24.52368 | 27.49525 | 0.8307774 | 0.2820678 | 2.084627 | 0.002976682 | 0.01796731 | 0.005951364
4939.9 | 2.093063 | 1.000028e-06 | 75.45367 | 84.583 | 24.54568 | 27.51552 | 0.8301771 | 0.281778 | 2.084022 | 0.003026072 | 0.01808184 | 0.006050145
4949.99 | 2.0925 | 1.000028e-06 | 75.43898 | 84.55268 | 24.56037 | 27.52748 | 0.8300518 | 0.2818731 | 2.0834 | 0.003077557 | 0.01819945 | 0.006153114
4959.9 | 2.091946 | 1.000028e-06 | 75.4322 | 84.53143 | 24.56716 | 27.53064 | 0.8296451 | 0.2816793 | 2.082788 | 0.003129067 | 0.01831538 | 0.006256134
4970.03 | 2.091378 | 1.000028e-06 | 75.43301 | 84.51837 | 24.56634 | 27.52518 | 0.8293817 | 0.2818432 | 2.08216 | 0.003182701 | 0.0184343 | 0.006363403
4979.96 | 2.090819 | 1.000028e-06 | 75.44135 | 84.51397 | 24.558 | 27.51136 | 0.8287288 | 0.2820443 | 2.081544 | 0.003236256 | 0.01855128 | 0.006470512
4990.1 | 2.090248 | 1.000028e-06 | 75.45749 | 84.51799 | 24.54186 | 27.4887 | 0.8286978 | 0.2824143 | 2.080912 | 0.003291959 | 0.01867116 | 0.006581918
5000.02 | 2.089687 | 1.000028e-06 | 75.48066 | 84.53013 | 24.5187 | 27.45828 | 0.8286722 | 0.2829801 | 2.080292 | 0.003347463 | 0.01878886 | 0.006692926
5009.92 | 2.089126 | 1.000028e-06 | 75.51096 | 84.55025 | 24.48839 | 27.41985 | 0.8288998 | 0.2833941 | 2.079672 | 0.003403866 | 0.01890673 | 0.006805731
5020.02 | 2.088552 | 1.000028e-06 | 75.5492 | 84.57892 | 24.45016 | 27.37247 | 0.8288504 | 0.283205 | 2.079038 | 0.003462465 | 0.0190274 | 0.00692293
5030.08 | 2.087978 | 1.000028e-06 | 75.59453 | 84.61554 | 24.40483 | 27.31716 | 0.8284794 | 0.2834572 | 2.078404 | 0.00352191 | 0.01914803 | 0.00704182
5039.9 | 2.087417 | 1.000028e-06 | 75.64566 | 84.65894 | 24.3537 | 27.25547 | 0.8287969 | 0.2829379 | 2.077784 | 0.00358099 | 0.01926619 | 0.007159981
5049.9 | 2.086844 | 1.000028e-06 | 75.70462 | 84.71079 | 24.29473 | 27.18495 | 0.8286906 | 0.2825903 | 2.077151 | 0.00364224 | 0.01938694 | 0.00728248
5060.1 | 2.086258 | 1.000028e-06 | 75.77183 | 84.77152 | 24.22753 | 27.10512 | 0.8293582 | 0.2815919 | 2.076503 | 0.00370586 | 0.01951054 | 0.007409721
5070.07 | 2.085684 | 1.000028e-06 | 75.8443 | 84.83841 | 24.15506 | 27.01952 | 0.8299092 | 0.2808401 | 2.075868 | 0.003769182 | 0.01963178 | 0.007536364
5080.04 | 2.085108 | 1.000028e-06 | 75.92337 | 84.91262 | 24.07599 | 26.92656 | 0.8296061 | 0.2799461 | 2.075231 | 0.003833643 | 0.01975345 | 0.007665287
5090.01 | 2.084531 | 1.000028e-06 | 76.00893 | 84.99401 | 23.99043 | 26.82636 | 0.8303429 | 0.2795099 | 2.074593 | 0.003899262 | 0.01987555 | 0.007796523
5100 | 2.083951 | 1.000028e-06 | 76.10106 | 85.08265 | 23.8983 | 26.71882 | 0.8308549 | 0.2790582 | 2.073951 | 0.003966188 | 0.01999831 | 0.007930377
5110.01 | 2.083368 | 1.000028e-06 | 76.19967 | 85.17843 | 23.79969 | 26.60406 | 0.8318917 | 0.2788436 | 2.073307 | 0.004034449 | 0.02012176 | 0.008066897
5120.04 | 2.082782 | 1.000028e-06 | 76.30468 | 85.28127 | 23.69468 | 26.48215 | 0.8323226 | 0.2785415 | 2.072659 | 0.004104067 | 0.02024589 | 0.008206134
5130.1 | 2.082193 | 1.000028e-06 | 76.41613 | 85.39118 | 23.58323 | 26.35307 | 0.8328372 | 0.2779272 | 2.072008 | 0.00417514 | 0.02037084 | 0.008348279
5139.96 | 2.081614 | 1.000028e-06 | 76.53117 | 85.50532 | 23.46818 | 26.22009 | 0.8336449 | 0.2770216 | 2.071368 | 0.004246027 | 0.02049372 | 0.008490055
5150.04 | 2.081021 | 1.000028e-06 | 76.65462 | 85.62843 | 23.34474 | 26.07767 | 0.834597 | 0.276315 | 2.070711 | 0.004319771 | 0.02061979 | 0.008637543
5159.91 | 2.080439 | 1.000028e-06 | 76.78106 | 85.75513 | 23.2183 | 25.93202 | 0.8354337 | 0.2754441 | 2.070067 | 0.004393245 | 0.02074366 | 0.008784491
5169.99 | 2.079842 | 1.000028e-06 | 76.91576 | 85.89065 | 23.0836 | 25.7771 | 0.8363434 | 0.27448 | 2.069407 | 0.004469593 | 0.02087062 | 0.008937187
5180.05 | 2.079245 | 1.000028e-06 | 77.05566 | 86.03191 | 22.9437 | 25.61642 | 0.8373433 | 0.2734335 | 2.068746 | 0.004547129 | 0.02099777 | 0.009092258
5190.09 | 2.078648 | 1.000028e-06 | 77.20058 | 86.17871 | 22.79878 | 25.45019 | 0.8384498 | 0.2723153 | 2.068086 | 0.004625862 | 0.02112511 | 0.009249724
5199.88 | 2.078064 | 1.000028e-06 | 77.34685 | 86.32731 | 22.6525 | 25.2826 | 0.8396776 | 0.2711367 | 2.067439 | 0.004703953 | 0.02124971 | 0.009405905

## Manifest
Key | Value
run_id | run_20260807T202929Z
started_at_utc | 2026-08-07T20:29:29.583878+00:00
app_id | CERTUS_INDEX
app_version | 26_05
seed
software_env | {'python': '3.14.6', 'numpy': '2.4.6', 'scipy': '1.18.0', 'numba': '0.66.0', 'pyqt': '6.11.0', 'openpyxl': '3.1.5', 'matplotlib': '3.11.1', 'os': 'Windows 11', 'certus_version': '26_05'}
numba_version | 0.66.0
numpy_version | 2.4.6
threading_layer | omp
env_locale | fr_FR.cp1252
cpu_brand | Intel64 Family 6 Model 142 Stepping 10, GenuineIntel
os_release | 11
input_fingerprints | [{'path': 'C:\\dev\\gemini\\example\\example_index\\H400-RTNBrel-sapphire.xlsx', 'sha256': '1308ac8f5656b33c2d85a6276e98f0efc46a926404874899bc7476472fd16a84', 'size': 26656, 'mtime_utc': '2026-07-02T15:17:53.892000+00:00'}]
params | {'config_repr': '<certus.core.certus_index_config.OptimizationConfig object at 0x0000025AF9D1BCD0>', 'run_id': None, 'initiated_by': None, 'created_at': None, 'metadata': {}}
params_hash | 9ba00dbda83e746c74f2d90acf8bedb212994334ea0c37cdbb43f55f32641de6
materials_db_hash | b72b847d82264169ca83fa43f459ecf4c6d72e292d900d32b8a1673d14a0c8ee
db_version | b72b847d8226
warnings | ['Input data normalized before optimization.']
status | WARNING_DATA_NORMALIZED