## Summary
Date | Source File | Final RMSE | Optimization Time (s) | Mode | Thickness (nm) | Thickness Variation (%) | Substrate (material) | Sapphire n(lambda) source | Sapphire k column in file | Sellmeier_A | Sellmeier_B1 | Sellmeier_C1 | Sellmeier_B2 | Sellmeier_C2 | k_P1_Slope1 | k_P2_Pos1 | k_P3_Slope2 | k_P4_Pos2 | k_P5_Amp | k_P6_Center | k_P7_Width | k_P8_Beta
2026-08-07 22:46:25 | C:\dev\gemini\example\example_index\H400-RTNBrel-sapphire.xlsx | 3.905697e-03 | 65.67 | IR Global Model (Phase 2/2) | 2975.4398 | +0.00 | Sapphire (Al2O3) | Sellmeier equation (materials_v1.json, id=3) | no | 1.001986 | 3.91077783e+00 | 4.76216403e-02 | 8.42503146e+00 | 4.00000000e+02 | -1.55918039e+01 | -3.17702088e+01 | -1.33553479e+01 | -1.26229440e+01 | 1.09634522e-05 | 1.20000000e+01 | 3.24600720e-02 | 5.17554733e+00

## Data
lambda | n_calc | k_calc | T_calc (%) | T_norm_calc (%) | R_calc (%) | R_norm_calc (%) | T_target | R_target | n_fit_T_only | k_fit_T_only | delta_n | delta_k
1149.97 | 2.242969 | 2.378216e-09 | 73.46819 | 85.34904 | 26.5318 | 30.82237 | 0.8525429 | 0.3086418 | 2.242511 | 2.318998e-09 | 0.0009157666 | 1.184357e-10
1160.01 | 2.242277 | 9.108311e-09 | 72.19813 | 83.86937 | 27.80185 | 32.29617 | 0.8394075 | 0.3216926 | 2.241854 | 9.321895e-09 | 0.0008456892 | 4.271675e-10
1170.05 | 2.2416 | 3.403513e-08 | 73.32647 | 85.17585 | 26.67343 | 30.9838 | 0.8535761 | 0.3073078 | 2.241211 | 3.65241e-08 | 0.0007779344 | 4.977932e-09
1179.97 | 2.240944 | 1.192901e-07 | 76.42315 | 88.76857 | 23.57651 | 27.38507 | 0.8896052 | 0.2711367 | 2.240588 | 1.338907e-07 | 0.0007131902 | 2.920107e-08
1189.98 | 2.240296 | 3.931535e-07 | 80.60459 | 93.62084 | 19.39421 | 22.52604 | 0.9369182 | 0.2235342 | 2.239971 | 4.603639e-07 | 0.0006499988 | 1.344209e-07
1199.97 | 2.239662 | 1.172857e-06 | 84.34367 | 97.95889 | 15.65261 | 18.17933 | 0.9785482 | 0.181906 | 2.239368 | 1.427043e-06 | 0.0005890034 | 5.083709e-07
1209.95 | 2.239041 | 3.095947e-06 | 86.0718 | 99.96106 | 13.91826 | 16.16422 | 0.9974956 | 0.1629514 | 2.238776 | 3.894906e-06 | 0.0005300633 | 1.597918e-06
1220.04 | 2.238425 | 7.124558e-06 | 85.03884 | 98.75652 | 14.93883 | 17.34862 | 0.9853094 | 0.175286 | 2.238189 | 9.215988e-06 | 0.0004724316 | 4.182861e-06
1230.03 | 2.237827 | 1.370581e-05 | 81.8805 | 95.08404 | 18.07878 | 20.99405 | 0.9494823 | 0.2111651 | 2.237618 | 1.809902e-05 | 0.0004172458 | 8.786416e-06
1240.03 | 2.237239 | 2.203322e-05 | 77.9961 | 90.56884 | 21.9425 | 25.47957 | 0.9050944 | 0.255466 | 2.237057 | 2.948814e-05 | 0.0003638113 | 1.490983e-05
1250.05 | 2.236661 | 3.037344e-05 | 74.67438 | 86.70742 | 25.24566 | 29.31375 | 0.8672014 | 0.293291 | 2.236505 | 4.094376e-05 | 0.0003120237 | 2.114064e-05
1259.95 | 2.236099 | 3.69548e-05 | 72.71311 | 84.42603 | 27.19308 | 31.57345 | 0.845068 | 0.3151803 | 2.235968 | 4.992717e-05 | 0.000262525 | 2.594474e-05
1269.95 | 2.235542 | 4.113838e-05 | 72.36185 | 84.0141 | 27.53488 | 31.96875 | 0.8413805 | 0.3188089 | 2.235435 | 5.55025e-05 | 0.0002141567 | 2.872825e-05
1280.05 | 2.234989 | 4.314501e-05 | 73.64375 | 85.49821 | 26.24643 | 30.47133 | 0.8560419 | 0.3040338 | 2.234905 | 5.798798e-05 | 0.0001669156 | 2.968595e-05
1290.02 | 2.234452 | 4.396369e-05 | 76.24067 | 88.50887 | 23.64368 | 27.44828 | 0.8853503 | 0.2745315 | 2.234391 | 5.880109e-05 | 0.0001218206 | 2.96748e-05
1299.98 | 2.233924 | 4.463066e-05 | 79.61007 | 92.41597 | 20.26751 | 23.5277 | 0.923723 | 0.2360237 | 2.233885 | 5.939668e-05 | 7.824963e-05 | 2.953203e-05
1310.04 | 2.2334 | 4.531303e-05 | 82.9761 | 96.31874 | 16.89467 | 19.61135 | 0.962321 | 0.1973624 | 2.233382 | 6.00046e-05 | 3.569578e-05 | 2.938314e-05
1320.01 | 2.232888 | 4.5998e-05 | 85.33641 | 99.05379 | 14.52934 | 16.86486 | 0.9893835 | 0.1703278 | 2.232891 | 6.061345e-05 | 5.078545e-06 | 2.92309e-05
1329.98 | 2.232385 | 4.669173e-05 | 86.00921 | 99.8299 | 13.8546 | 16.08088 | 0.9975837 | 0.1622537 | 2.232407 | 6.12287e-05 | 4.450188e-05 | 2.907395e-05
1339.97 | 2.231888 | 4.739572e-05 | 84.83989 | 98.4679 | 15.02533 | 17.43889 | 0.9843818 | 0.1754282 | 2.231929 | 6.185168e-05 | 8.268914e-05 | 2.891192e-05
1349.96 | 2.231399 | 4.810868e-05 | 82.29023 | 95.50404 | 17.57887 | 20.40161 | 0.9555709 | 0.2042849 | 2.231458 | 6.248123e-05 | 0.0001195983 | 2.87451e-05
1360.05 | 2.230912 | 4.883798e-05 | 79.12099 | 91.82139 | 20.75301 | 24.08426 | 0.9196349 | 0.2404223 | 2.230989 | 6.312383e-05 | 0.0001556171 | 2.857169e-05
1370.01 | 2.230438 | 4.956704e-05 | 76.16917 | 88.39146 | 23.70925 | 27.51369 | 0.8854619 | 0.2740619 | 2.230533 | 6.376486e-05 | 0.0001899657 | 2.839564e-05
1379.96 | 2.229971 | 5.030454e-05 | 73.92601 | 85.7842 | 25.95546 | 30.11887 | 0.86019 | 0.2998049 | 2.230082 | 6.441198e-05 | 0.0002231171 | 2.821489e-05
1390 | 2.229506 | 5.10581e-05 | 72.66828 | 84.32058 | 27.21439 | 31.5782 | 0.8447013 | 0.3148076 | 2.229634 | 6.507186e-05 | 0.0002554232 | 2.802751e-05
1400.04 | 2.229048 | 5.182118e-05 | 72.52395 | 84.14899 | 27.35786 | 31.74311 | 0.8423167 | 0.3170352 | 2.229191 | 6.573873e-05 | 0.0002866109 | 2.78351e-05
1409.98 | 2.2286 | 5.258614e-05 | 73.4462 | 85.21492 | 26.43279 | 30.66827 | 0.8520996 | 0.3069757 | 2.228758 | 6.640594e-05 | 0.0003164165 | 2.76396e-05
1420.04 | 2.228153 | 5.337002e-05 | 75.31412 | 87.37784 | 24.56024 | 28.49427 | 0.8731397 | 0.2858264 | 2.228326 | 6.708834e-05 | 0.0003455257 | 2.743664e-05
1430 | 2.227716 | 5.415582e-05 | 77.83235 | 90.29503 | 22.03613 | 25.5646 | 0.9017411 | 0.2571921 | 2.227902 | 6.777112e-05 | 0.0003733268 | 2.72306e-05
1439.97 | 2.227283 | 5.495216e-05 | 80.64146 | 93.54935 | 19.22056 | 22.2971 | 0.9338974 | 0.2248827 | 2.227483 | 6.846178e-05 | 0.0004001676 | 2.701924e-05
1450.03 | 2.226852 | 5.576569e-05 | 83.2829 | 96.60881 | 16.57293 | 19.22473 | 0.9644962 | 0.1942856 | 2.227066 | 6.916607e-05 | 0.0004262748 | 2.680076e-05
1459.97 | 2.226432 | 5.657948e-05 | 85.20298 | 98.83127 | 14.6481 | 16.99108 | 0.9866494 | 0.1720802 | 2.226657 | 6.986932e-05 | 0.0004511326 | 2.657969e-05
1470.01 | 2.226012 | 5.741159e-05 | 86.05448 | 99.81401 | 13.794 | 15.99957 | 0.9982856 | 0.1625505 | 2.226249 | 7.058716e-05 | 0.0004753185 | 2.635114e-05
1479.99 | 2.225599 | 5.824894e-05 | 85.66956 | 99.36263 | 14.17884 | 16.44512 | 0.9933752 | 0.1673106 | 2.225848 | 7.130828e-05 | 0.0004984647 | 2.611868e-05
1490.04 | 2.225188 | 5.910254e-05 | 84.18044 | 97.63063 | 15.67008 | 18.17382 | 0.9761312 | 0.1848459 | 2.225448 | 7.204216e-05 | 0.0005208941 | 2.587923e-05
1500.05 | 2.224783 | 5.99632e-05 | 81.9543 | 95.04406 | 17.89982 | 20.75879 | 0.9503782 | 0.2104546 | 2.225054 | 7.278088e-05 | 0.000542379 | 2.563537e-05
1509.98 | 2.224385 | 6.082738e-05 | 79.44449 | 92.12883 | 20.41373 | 23.67305 | 0.9217188 | 0.2389301 | 2.224667 | 7.352145e-05 | 0.0005628698 | 2.538813e-05
1520 | 2.223988 | 6.171001e-05 | 77.00535 | 89.29577 | 22.85675 | 26.5048 | 0.8936337 | 0.2668266 | 2.224279 | 7.427663e-05 | 0.000582736 | 2.513324e-05
1529.95 | 2.223598 | 6.259711e-05 | 74.97259 | 86.93423 | 24.89251 | 28.86404 | 0.8700389 | 0.2902052 | 2.223899 | 7.503447e-05 | 0.0006016773 | 2.487472e-05
1540.04 | 2.223206 | 6.350762e-05 | 73.5003 | 85.22272 | 26.3666 | 30.57176 | 0.8529619 | 0.3070689 | 2.223516 | 7.581114e-05 | 0.0006201043 | 2.460703e-05
1549.95 | 2.222825 | 6.441272e-05 | 72.72934 | 84.3246 | 27.13791 | 31.46451 | 0.8439343 | 0.3159217 | 2.223143 | 7.658205e-05 | 0.0006374551 | 2.433867e-05
1559.95 | 2.222444 | 6.5337e-05 | 72.65918 | 84.23899 | 27.20695 | 31.54296 | 0.84303 | 0.3166905 | 2.222771 | 7.736818e-05 | 0.0006542301 | 2.406235e-05
1570 | 2.222064 | 6.627711e-05 | 73.28217 | 84.95693 | 26.58138 | 30.81612 | 0.850208 | 0.3094315 | 2.222399 | 7.816664e-05 | 0.0006703639 | 2.377906e-05
1580.01 | 2.22169 | 6.722476e-05 | 74.52574 | 86.39423 | 25.3339 | 29.36841 | 0.8644043 | 0.2951312 | 2.222032 | 7.89704e-05 | 0.0006857273 | 2.349128e-05
1589.98 | 2.22132 | 6.81799e-05 | 76.27014 | 88.41193 | 23.5845 | 27.33903 | 0.884363 | 0.2749832 | 2.22167 | 7.977943e-05 | 0.0007003446 | 2.319906e-05
1599.99 | 2.220952 | 6.915032e-05 | 78.36864 | 90.83985 | 21.48019 | 24.89845 | 0.9081358 | 0.2512111 | 2.221309 | 8.060033e-05 | 0.0007143485 | 2.290002e-05
1609.97 | 2.220588 | 7.012934e-05 | 80.59939 | 93.42081 | 19.24331 | 22.30446 | 0.9336698 | 0.2253487 | 2.220951 | 8.142746e-05 | 0.0007276547 | 2.259623e-05
1619.99 | 2.220225 | 7.112397e-05 | 82.73245 | 95.88824 | 17.10431 | 19.82417 | 0.9584082 | 0.2006032 | 2.220595 | 8.226672e-05 | 0.0007403699 | 2.228552e-05
1630.04 | 2.219864 | 7.213343e-05 | 84.50685 | 97.93973 | 15.32474 | 17.7607 | 0.9788647 | 0.1800942 | 2.22024 | 8.311748e-05 | 0.0007524887 | 2.196811e-05
1640.02 | 2.219509 | 7.314772e-05 | 85.68339 | 99.29814 | 14.14441 | 16.3919 | 0.9926669 | 0.1660661 | 2.219891 | 8.397131e-05 | 0.0007639077 | 2.164717e-05
1649.98 | 2.219157 | 7.417188e-05 | 86.13025 | 99.81085 | 13.69544 | 15.87077 | 0.9980982 | 0.1605775 | 2.219544 | 8.483246e-05 | 0.0007747053 | 2.132116e-05
1659.99 | 2.218805 | 7.521326e-05 | 85.80924 | 99.43366 | 14.01613 | 16.24155 | 0.9945211 | 0.1639961 | 2.219198 | 8.570712e-05 | 0.0007849673 | 2.098772e-05
1669.97 | 2.218457 | 7.626368e-05 | 84.79476 | 98.25297 | 15.03191 | 17.4177 | 0.9830017 | 0.1754336 | 2.218855 | 8.658843e-05 | 0.0007946219 | 2.06495e-05
1680.02 | 2.218109 | 7.733386e-05 | 83.23624 | 96.442 | 16.59296 | 19.2255 | 0.9653293 | 0.1930317 | 2.218511 | 8.748538e-05 | 0.0008037744 | 2.030304e-05
1689.98 | 2.217767 | 7.840684e-05 | 81.36812 | 94.27254 | 18.46431 | 21.39263 | 0.9440985 | 0.2142115 | 2.218173 | 8.838377e-05 | 0.000812292 | 1.995386e-05
1700.03 | 2.217424 | 7.950211e-05 | 79.37125 | 91.9541 | 20.46465 | 23.70894 | 0.9209303 | 0.2373212 | 2.217834 | 8.929992e-05 | 0.0008203399 | 1.959562e-05
1710.01 | 2.217085 | 8.060239e-05 | 77.46396 | 89.73969 | 22.37516 | 25.92096 | 0.8988901 | 0.259348 | 2.217499 | 9.02194e-05 | 0.0008277989 | 1.923401e-05
1720.02 | 2.216747 | 8.171875e-05 | 75.77317 | 87.77628 | 24.06862 | 27.8813 | 0.8792487 | 0.2788861 | 2.217164 | 9.115146e-05 | 0.0008347576 | 1.886541e-05
1729.95 | 2.216414 | 8.283893e-05 | 74.41762 | 86.20143 | 25.42601 | 29.45215 | 0.8633523 | 0.2947168 | 2.216834 | 9.208588e-05 | 0.0008411531 | 1.84939e-05
1739.99 | 2.216079 | 8.398454e-05 | 73.43784 | 85.06192 | 26.40672 | 30.58649 | 0.8517942 | 0.3062419 | 2.216503 | 9.304071e-05 | 0.0008471155 | 1.811234e-05
1749.96 | 2.215748 | 8.513523e-05 | 72.88741 | 84.41983 | 26.95703 | 31.22223 | 0.8451892 | 0.3127458 | 2.216175 | 9.399899e-05 | 0.0008525441 | 1.772751e-05
1760.02 | 2.215416 | 8.630964e-05 | 72.76847 | 84.27749 | 27.07478 | 31.35691 | 0.8435911 | 0.3142355 | 2.215845 | 9.497624e-05 | 0.000857534 | 1.733321e-05
1770.03 | 2.215088 | 8.74916e-05 | 73.0754 | 84.62837 | 26.76561 | 30.99716 | 0.84682 | 0.3110596 | 2.215519 | 9.595904e-05 | 0.0008620217 | 1.693488e-05
1779.95 | 2.214764 | 8.867624e-05 | 73.77192 | 85.43039 | 26.0659 | 30.1852 | 0.8545476 | 0.3030374 | 2.215197 | 9.694335e-05 | 0.0008660078 | 1.653422e-05
1789.96 | 2.214439 | 8.988516e-05 | 74.82839 | 86.64908 | 25.00529 | 28.9554 | 0.8665478 | 0.2910853 | 2.214874 | 9.794715e-05 | 0.000869573 | 1.612396e-05
1800.01 | 2.214114 | 9.111272e-05 | 76.18719 | 88.21766 | 23.64158 | 27.37474 | 0.882071 | 0.2754425 | 2.21455 | 9.896574e-05 | 0.0008726988 | 1.570603e-05
1809.96 | 2.213794 | 9.234181e-05 | 77.7511 | 90.02359 | 22.07219 | 25.55614 | 0.8999267 | 0.2574328 | 2.214231 | 9.998495e-05 | 0.0008753536 | 1.528628e-05
1819.96 | 2.213473 | 9.359098e-05 | 79.4494 | 91.98487 | 20.36803 | 23.58169 | 0.9194159 | 0.2376955 | 2.213912 | 0.0001010202 | 0.0008775882 | 1.485843e-05
1829.96 | 2.213154 | 9.48542e-05 | 81.16716 | 93.96844 | 18.64432 | 21.58481 | 0.9394247 | 0.21772 | 2.213594 | 0.0001020665 | 0.0008793958 | 1.442458e-05
1840.01 | 2.212835 | 9.613802e-05 | 82.79536 | 95.84806 | 17.01037 | 19.69206 | 0.9582032 | 0.1987361 | 2.213275 | 0.0001031293 | 0.0008807895 | 1.39825e-05
1850.03 | 2.212518 | 9.743239e-05 | 84.20301 | 97.47216 | 15.59754 | 18.05549 | 0.9744482 | 0.1823071 | 2.212958 | 0.0001042002 | 0.000881764 | 1.353569e-05
1860 | 2.212203 | 9.873467e-05 | 85.28493 | 98.71905 | 14.51132 | 16.79714 | 0.9871277 | 0.16961 | 2.212644 | 0.0001052772 | 0.0008823292 | 1.308512e-05
1870 | 2.211889 | 0.0001000554 | 85.96999 | 99.50641 | 13.82303 | 15.99953 | 0.9950603 | 0.1614577 | 2.21233 | 0.000106369 | 0.0008824974 | 1.262718e-05
1879.96 | 2.211577 | 0.0001013854 | 86.20803 | 99.7763 | 13.583 | 15.72083 | 0.9981406 | 0.1584274 | 2.212019 | 0.000107468 | 0.0008822744 | 1.21651e-05
1889.95 | 2.211266 | 0.0001027342 | 85.99515 | 99.52426 | 13.79514 | 15.96545 | 0.9958998 | 0.1604707 | 2.211707 | 0.000108582 | 0.0008816655 | 1.169564e-05
1899.97 | 2.210954 | 0.000104102 | 85.36035 | 98.78395 | 14.43037 | 16.69966 | 0.9885569 | 0.1676759 | 2.211395 | 0.0001097114 | 0.0008806734 | 1.121875e-05
1910.03 | 2.210642 | 0.0001054905 | 84.36485 | 97.62626 | 15.42729 | 17.85233 | 0.9773142 | 0.178892 | 2.211082 | 0.0001108574 | 0.000879299 | 1.073389e-05
1919.99 | 2.210335 | 0.0001068802 | 83.11257 | 96.17162 | 16.68172 | 19.30283 | 0.9627502 | 0.1933836 | 2.210773 | 0.0001120042 | 0.0008775706 | 1.024788e-05
1930.01 | 2.210026 | 0.0001082937 | 81.6818 | 94.51057 | 18.1151 | 20.96022 | 0.9462135 | 0.2098488 | 2.210464 | 0.0001131702 | 0.0008754682 | 9.752957e-06
1939.99 | 2.209719 | 0.000109717 | 80.18143 | 92.76918 | 19.61825 | 22.69814 | 0.9288407 | 0.2271463 | 2.210156 | 0.000114344 | 0.0008730172 | 9.254044e-06
1950.04 | 2.209411 | 0.0001111659 | 78.68181 | 91.02881 | 21.12061 | 24.43493 | 0.9116505 | 0.2442278 | 2.209846 | 0.0001155387 | 0.0008701943 | 8.74563e-06
1960 | 2.209107 | 0.0001126174 | 77.27963 | 89.40139 | 22.52523 | 26.05845 | 0.8953431 | 0.2605771 | 2.20954 | 0.0001167353 | 0.0008670507 | 8.235842e-06
1970.02 | 2.208801 | 0.0001140936 | 76.01159 | 87.92927 | 23.79531 | 27.52612 | 0.8806412 | 0.2752049 | 2.209233 | 0.0001179521 | 0.0008635455 | 7.717042e-06
1979.95 | 2.208499 | 0.0001155723 | 74.93887 | 86.68329 | 24.86948 | 28.76702 | 0.8681159 | 0.2877247 | 2.208929 | 0.0001191708 | 0.0008597377 | 7.197041e-06
1990.02 | 2.208193 | 0.000117088 | 74.06852 | 85.67143 | 25.74066 | 29.77296 | 0.8577784 | 0.297951 | 2.208621 | 0.0001204199 | 0.0008555412 | 6.663767e-06
2000.04 | 2.20789 | 0.0001186126 | 73.43907 | 84.93831 | 26.37023 | 30.49934 | 0.8501767 | 0.3054253 | 2.208315 | 0.0001216762 | 0.0008510355 | 6.127222e-06
2009.96 | 2.20759 | 0.0001201381 | 73.05813 | 84.49271 | 26.75057 | 30.9374 | 0.8456372 | 0.3099061 | 2.208013 | 0.0001229333 | 0.0008462548 | 5.590237e-06
2019.95 | 2.207288 | 0.0001216908 | 72.92036 | 84.32833 | 26.88699 | 31.09331 | 0.8439306 | 0.3114887 | 2.207709 | 0.0001242127 | 0.0008411231 | 5.043658e-06
2030.02 | 2.206985 | 0.0001232728 | 73.02715 | 84.44671 | 26.77809 | 30.9655 | 0.8450699 | 0.3103297 | 2.207403 | 0.0001255162 | 0.0008356322 | 4.486833e-06
2040.03 | 2.206684 | 0.0001248621 | 73.36817 | 84.83593 | 26.43425 | 30.56603 | 0.848923 | 0.3064683 | 2.207099 | 0.0001268259 | 0.0008298619 | 3.927511e-06
2050.05 | 2.206383 | 0.00012647 | 73.92934 | 85.47961 | 25.86957 | 29.91127 | 0.855348 | 0.2998194 | 2.206795 | 0.000128151 | 0.0008237781 | 3.361853e-06
2060.01 | 2.206084 | 0.0001280853 | 74.68558 | 86.34875 | 25.1092 | 29.03035 | 0.8639909 | 0.2911804 | 2.206493 | 0.0001294822 | 0.0008174296 | 2.793883e-06
2069.99 | 2.205785 | 0.0001297209 | 75.61724 | 87.42057 | 24.17283 | 27.94605 | 0.8746206 | 0.280433 | 2.206191 | 0.0001308304 | 0.000810771 | 2.219106e-06
2080 | 2.205486 | 0.0001313787 | 76.69672 | 88.6631 | 23.08813 | 26.69039 | 0.8872532 | 0.2677545 | 2.205888 | 0.0001321972 | 0.0008037972 | 1.636936e-06
2089.98 | 2.205188 | 0.000133049 | 77.88259 | 90.02845 | 21.89668 | 25.31149 | 0.9007476 | 0.2540829 | 2.205586 | 0.0001335745 | 0.0007965536 | 1.0509e-06
2099.97 | 2.20489 | 0.0001347385 | 79.13933 | 91.47551 | 20.63409 | 23.85052 | 0.9155403 | 0.2392638 | 2.205284 | 0.0001349679 | 0.0007890155 | 4.587005e-07
2110.04 | 2.204589 | 0.0001364595 | 80.43179 | 92.96361 | 19.33561 | 22.34823 | 0.9305858 | 0.2240778 | 2.20498 | 0.0001363876 | 0.0007811299 | 1.438457e-07
2119.97 | 2.204293 | 0.0001381743 | 81.68437 | 94.4055 | 18.07713 | 20.89237 | 0.9449327 | 0.2096 | 2.20468 | 0.0001378026 | 0.0007730748 | 7.434842e-07
2129.95 | 2.203996 | 0.0001399157 | 82.8729 | 95.77313 | 16.88286 | 19.51089 | 0.9585258 | 0.1958645 | 2.204379 | 0.0001392399 | 0.0007647031 | 1.351571e-06
2140.02 | 2.203697 | 0.0001416911 | 83.95254 | 97.01467 | 15.79782 | 18.25579 | 0.9709022 | 0.1833698 | 2.204075 | 0.0001407058 | 0.0007559789 | 1.970612e-06
2150.03 | 2.203399 | 0.0001434744 | 84.86244 | 98.05994 | 14.88307 | 17.19763 | 0.9815019 | 0.1727456 | 2.203773 | 0.0001421787 | 0.0007470338 | 2.591363e-06
2159.95 | 2.203105 | 0.0001452598 | 85.56673 | 98.86752 | 14.17465 | 16.37801 | 0.989807 | 0.1642829 | 2.203474 | 0.0001436539 | 0.0007379039 | 3.211793e-06
2170.01 | 2.202806 | 0.0001470892 | 86.0521 | 99.42197 | 13.68585 | 15.81222 | 0.9954482 | 0.158553 | 2.20317 | 0.0001451661 | 0.0007283785 | 3.846274e-06
2180.05 | 2.202508 | 0.0001489339 | 86.28981 | 99.69019 | 13.4456 | 15.53363 | 0.998256 | 0.1556732 | 2.202867 | 0.0001466915 | 0.0007186071 | 4.484757e-06
2190.01 | 2.202212 | 0.0001507827 | 86.27751 | 99.66959 | 13.45623 | 15.54492 | 0.9978882 | 0.1559705 | 2.202567 | 0.0001482211 | 0.0007086549 | 5.123291e-06
2199.95 | 2.201917 | 0.0001526467 | 86.02631 | 99.37303 | 13.7066 | 15.83314 | 0.9949722 | 0.1585884 | 2.202267 | 0.0001497639 | 0.0006984687 | 5.765587e-06
2209.96 | 2.20162 | 0.0001545429 | 85.55056 | 98.81706 | 14.1823 | 16.38157 | 0.9894537 | 0.1641804 | 2.201964 | 0.0001513342 | 0.0006879569 | 6.417438e-06
2220 | 2.201323 | 0.0001564644 | 84.87651 | 98.03207 | 14.857 | 17.15978 | 0.981795 | 0.1717633 | 2.201661 | 0.0001529263 | 0.0006771604 | 7.076252e-06
2230.02 | 2.201025 | 0.0001584016 | 84.04144 | 97.06121 | 15.69329 | 18.1245 | 0.9719081 | 0.1814896 | 2.201358 | 0.0001545323 | 0.0006661351 | 7.738689e-06
2239.96 | 2.200731 | 0.0001603429 | 83.09024 | 95.95638 | 16.64613 | 19.2237 | 0.9609979 | 0.1923965 | 2.201058 | 0.0001561425 | 0.0006549532 | 8.400641e-06
2250.03 | 2.200432 | 0.0001623295 | 82.04118 | 94.73859 | 17.69713 | 20.43609 | 0.9486846 | 0.204587 | 2.200754 | 0.0001577914 | 0.0006433792 | 9.076058e-06
2260.03 | 2.200135 | 0.0001643223 | 80.95251 | 93.47525 | 18.78789 | 21.69423 | 0.9358954 | 0.2172026 | 2.200451 | 0.0001594466 | 0.0006316431 | 9.751497e-06
2270.02 | 2.199839 | 0.0001663333 | 79.8537 | 92.20033 | 19.88881 | 22.96393 | 0.922994 | 0.2300249 | 2.200149 | 0.0001611178 | 0.0006196797 | 1.043088e-05
2279.96 | 2.199544 | 0.0001683543 | 78.78057 | 90.95525 | 20.96394 | 24.20369 | 0.9105348 | 0.2423973 | 2.199848 | 0.0001627986 | 0.0006075413 | 1.111136e-05
2289.98 | 2.199246 | 0.000170412 | 77.74656 | 89.75541 | 21.99978 | 25.3979 | 0.89856 | 0.2542708 | 2.199544 | 0.0001645111 | 0.0005950703 | 1.180178e-05
2299.96 | 2.19895 | 0.000172482 | 76.78716 | 88.64187 | 22.96072 | 26.50549 | 0.8874267 | 0.2653091 | 2.199241 | 0.0001662351 | 0.0005824167 | 1.249383e-05
2309.96 | 2.198653 | 0.0001745769 | 75.91492 | 87.62904 | 23.83417 | 27.51192 | 0.8774306 | 0.275251 | 2.198937 | 0.0001679811 | 0.0005695074 | 1.319155e-05
2320.02 | 2.198353 | 0.0001767055 | 75.14201 | 86.73095 | 24.60787 | 28.40308 | 0.8683848 | 0.2842447 | 2.198632 | 0.0001697566 | 0.0005562899 | 1.389771e-05
2330 | 2.198056 | 0.0001788382 | 74.48969 | 85.97218 | 25.26055 | 29.15443 | 0.8607976 | 0.2918265 | 2.198328 | 0.0001715371 | 0.000542951 | 1.460236e-05
2339.99 | 2.197759 | 0.0001809943 | 73.95843 | 85.3532 | 25.79169 | 29.76541 | 0.854497 | 0.2979671 | 2.198024 | 0.0001733384 | 0.0005293746 | 1.531174e-05
2350.04 | 2.19746 | 0.0001831849 | 73.55169 | 84.87793 | 26.19781 | 30.23201 | 0.8498563 | 0.3026207 | 2.197717 | 0.0001751702 | 0.0005154924 | 1.602933e-05
2360 | 2.197163 | 0.0001853773 | 73.27738 | 84.55558 | 26.47099 | 30.54516 | 0.8467417 | 0.3057025 | 2.197413 | 0.0001770051 | 0.0005015144 | 1.674431e-05
2370.03 | 2.196863 | 0.0001876069 | 73.13112 | 84.38094 | 26.6156 | 30.7099 | 0.8448443 | 0.3075261 | 2.197107 | 0.0001788729 | 0.0004872186 | 1.746804e-05
2380.03 | 2.196565 | 0.0001898518 | 73.11376 | 84.35505 | 26.6308 | 30.7253 | 0.8448142 | 0.30744 | 2.196801 | 0.0001807552 | 0.000472748 | 1.819324e-05
2389.97 | 2.196268 | 0.0001921051 | 73.22073 | 84.4726 | 26.52118 | 30.5967 | 0.8459162 | 0.306218 | 2.196497 | 0.0001826463 | 0.0004581506 | 1.891756e-05
2400.03 | 2.195967 | 0.0001944079 | 73.4507 | 84.73193 | 26.28801 | 30.32557 | 0.8484921 | 0.3035986 | 2.196188 | 0.0001845809 | 0.0004431619 | 1.965404e-05
2410.02 | 2.195667 | 0.0001967171 | 73.79454 | 85.1226 | 25.94052 | 29.92259 | 0.8527569 | 0.2992903 | 2.195881 | 0.0001865228 | 0.000428065 | 2.038869e-05
2420.02 | 2.195368 | 0.0001990512 | 74.24695 | 85.63841 | 25.48397 | 29.39389 | 0.8575503 | 0.2942539 | 2.195574 | 0.0001884876 | 0.0004127425 | 2.112724e-05
2430.04 | 2.195067 | 0.0002014128 | 74.80057 | 86.27083 | 24.92578 | 28.74802 | 0.8638791 | 0.287876 | 2.195265 | 0.0001904776 | 0.0003971798 | 2.187032e-05
2440.04 | 2.194766 | 0.0002037925 | 75.44357 | 87.00623 | 24.27781 | 27.99868 | 0.8717435 | 0.2800583 | 2.194957 | 0.0001924851 | 0.0003814406 | 2.261484e-05
2450.01 | 2.194466 | 0.0002061881 | 76.1638 | 87.83058 | 23.55225 | 27.15999 | 0.878802 | 0.2757257 | 2.194649 | 0.0001945082 | 0.0003655436 | 2.335991e-05
2460 | 2.194166 | 0.0002086117 | 76.95261 | 88.73386 | 22.75779 | 26.24195 | 0.8879015 | 0.2663259 | 2.19434 | 0.0001965571 | 0.0003494108 | 2.410913e-05
2470.01 | 2.193864 | 0.0002110636 | 77.79693 | 89.70097 | 21.90753 | 25.2597 | 0.8977968 | 0.2563137 | 2.19403 | 0.0001986324 | 0.0003330425 | 2.486239e-05
2480.04 | 2.193561 | 0.000213544 | 78.68233 | 90.71526 | 21.01597 | 24.22995 | 0.9080379 | 0.2459043 | 2.193719 | 0.0002007343 | 0.000316439 | 2.561955e-05
2490.09 | 2.193257 | 0.0002160534 | 79.59313 | 91.75865 | 20.09886 | 23.17089 | 0.9186774 | 0.2349711 | 2.193407 | 0.0002028632 | 0.0002996002 | 2.63805e-05
2499.92 | 2.192959 | 0.0002185313 | 80.49069 | 92.78674 | 19.19505 | 22.12735 | 0.929229 | 0.2242282 | 2.193101 | 0.0002049679 | 0.0002829358 | 2.712685e-05
2509.98 | 2.192654 | 0.0002210913 | 81.39893 | 93.82682 | 18.28042 | 21.07145 | 0.9398214 | 0.2134889 | 2.192787 | 0.0002071449 | 0.0002656838 | 2.789262e-05
2520.03 | 2.192349 | 0.0002236732 | 82.27824 | 94.83337 | 17.39482 | 20.04915 | 0.949957 | 0.2029397 | 2.192473 | 0.0002093435 | 0.0002482505 | 2.865947e-05
2530.07 | 2.192044 | 0.0002262773 | 83.11116 | 95.78629 | 16.55578 | 19.08067 | 0.9598261 | 0.1937694 | 2.192159 | 0.0002115637 | 0.0002306379 | 2.942722e-05
2540.09 | 2.191739 | 0.000228901 | 83.88024 | 96.66548 | 15.78085 | 18.18621 | 0.9674998 | 0.1847538 | 2.191845 | 0.0002138035 | 0.0002128655 | 3.019494e-05
2550.09 | 2.191434 | 0.0002315443 | 84.57025 | 97.45341 | 15.08533 | 17.38338 | 0.97603 | 0.1772759 | 2.191531 | 0.0002160631 | 0.0001949358 | 3.096248e-05
2560.06 | 2.191129 | 0.0002342046 | 85.16722 | 98.134 | 14.48327 | 16.68837 | 0.9850657 | 0.1693531 | 2.191217 | 0.0002183402 | 0.0001768692 | 3.172887e-05
2570.01 | 2.190825 | 0.0002368845 | 85.6607 | 98.69525 | 13.98516 | 16.11321 | 0.9896685 | 0.1634794 | 2.190904 | 0.0002206372 | 0.0001586503 | 3.249471e-05
2579.93 | 2.19052 | 0.0002395814 | 86.0418 | 99.12693 | 13.59996 | 15.66823 | 0.9939412 | 0.1594764 | 2.190591 | 0.0002229518 | 0.0001402998 | 3.325907e-05
2590.07 | 2.190209 | 0.0002423641 | 86.31022 | 99.42855 | 13.32791 | 15.35362 | 0.9953167 | 0.1561365 | 2.19027 | 0.0002253435 | 0.000121351 | 3.404103e-05
2599.98 | 2.189904 | 0.0002451092 | 86.45068 | 99.58287 | 13.18447 | 15.18724 | 0.9979151 | 0.1551696 | 2.189956 | 0.0002277063 | 0.0001026461 | 3.480573e-05
2610.11 | 2.189592 | 0.0002479416 | 86.46921 | 99.59652 | 13.16349 | 15.16191 | 0.9979213 | 0.1540882 | 2.189634 | 0.0002301478 | 8.333707e-05 | 3.558769e-05
2620.03 | 2.189286 | 0.0002507413 | 86.36727 | 99.47156 | 13.26361 | 15.27606 | 0.995375 | 0.1559 | 2.189318 | 0.0002325646 | 6.424433e-05 | 3.635354e-05
2629.97 | 2.188979 | 0.0002535727 | 86.15109 | 99.215 | 13.47851 | 15.52238 | 0.9944825 | 0.1587034 | 2.189001 | 0.0002350123 | 4.493142e-05 | 3.712084e-05
2639.93 | 2.18867 | 0.000256436 | 85.82754 | 98.8348 | 13.80129 | 15.89289 | 0.9905427 | 0.1619585 | 2.188683 | 0.0002374913 | 2.539819e-05 | 3.788939e-05
2649.91 | 2.188361 | 0.0002593316 | 85.40559 | 98.34131 | 14.22294 | 16.37718 | 0.9862709 | 0.1669195 | 2.188363 | 0.0002400021 | 5.644486e-06 | 3.865899e-05
2659.91 | 2.18805 | 0.0002622599 | 84.89596 | 97.74689 | 14.73271 | 16.96284 | 0.9808764 | 0.1734832 | 2.188042 | 0.0002425452 | 1.432987e-05 | 3.942944e-05
2669.93 | 2.187738 | 0.0002652212 | 84.3106 | 97.06533 | 15.31857 | 17.636 | 0.9704154 | 0.1800525 | 2.18772 | 0.000245121 | 3.452507e-05 | 4.020052e-05
2679.95 | 2.187425 | 0.00026821 | 83.66366 | 96.31297 | 15.9663 | 18.38028 | 0.9646966 | 0.1877066 | 2.187397 | 0.0002477247 | 5.490045e-05 | 4.097047e-05
2689.99 | 2.187111 | 0.0002712323 | 82.96719 | 95.50366 | 16.6638 | 19.18172 | 0.9568995 | 0.1953051 | 2.187073 | 0.000250362 | 7.549637e-05 | 4.17406e-05
2700.01 | 2.186797 | 0.0002742765 | 82.2373 | 94.65601 | 17.39487 | 20.02168 | 0.9474396 | 0.2039288 | 2.186749 | 0.0002530227 | 9.622993e-05 | 4.250764e-05
2710.03 | 2.186482 | 0.0002773487 | 81.48555 | 93.78329 | 18.14791 | 20.88678 | 0.9398908 | 0.2127034 | 2.186424 | 0.0002557122 | 0.0001171411 | 4.327287e-05
2720.02 | 2.186168 | 0.0002804397 | 80.72638 | 92.90217 | 18.9084 | 21.76031 | 0.930236 | 0.2219194 | 2.186099 | 0.0002584228 | 0.0001381658 | 4.403378e-05
2730 | 2.185853 | 0.0002835558 | 79.96952 | 92.02382 | 19.66656 | 22.63102 | 0.9216638 | 0.230489 | 2.185774 | 0.00026116 | 0.0001593442 | 4.479169e-05
2739.94 | 2.185539 | 0.0002866877 | 79.22733 | 91.16248 | 20.40998 | 23.48463 | 0.9121471 | 0.2397698 | 2.185449 | 0.0002639156 | 0.0001806106 | 4.554407e-05
2750.09 | 2.185218 | 0.0002899149 | 78.49078 | 90.30761 | 21.14766 | 24.33145 | 0.9043056 | 0.2471616 | 2.185117 | 0.0002667601 | 0.0002025036 | 4.630956e-05
2759.99 | 2.184904 | 0.0002930913 | 77.80114 | 89.50699 | 21.83823 | 25.12398 | 0.8951072 | 0.2544898 | 2.184792 | 0.0002695647 | 0.0002240292 | 4.705321e-05
2770.1 | 2.184583 | 0.0002963646 | 77.13329 | 88.73139 | 22.50684 | 25.89106 | 0.8864091 | 0.262387 | 2.18446 | 0.0002724599 | 0.0002461858 | 4.780934e-05
2779.98 | 2.184268 | 0.0002995923 | 76.52205 | 88.02116 | 23.11859 | 26.59266 | 0.8791637 | 0.2697499 | 2.184134 | 0.0002753199 | 0.000268008 | 4.85448e-05
2790.09 | 2.183945 | 0.000302925 | 75.944 | 87.34904 | 23.6969 | 27.25562 | 0.8713643 | 0.2764994 | 2.1838 | 0.0002782782 | 0.000290511 | 4.929357e-05
2799.98 | 2.183629 | 0.0003062146 | 75.42896 | 86.74961 | 24.21192 | 27.84573 | 0.8649634 | 0.2820243 | 2.183472 | 0.0002812035 | 0.000312693 | 5.002203e-05
2810.11 | 2.183304 | 0.0003096143 | 74.95643 | 86.19898 | 24.68411 | 28.38642 | 0.8584338 | 0.2868678 | 2.183136 | 0.0002842324 | 0.0003355854 | 5.076379e-05
2820.03 | 2.182985 | 0.0003129735 | 74.55014 | 85.72472 | 25.08976 | 28.85055 | 0.854003 | 0.2913681 | 2.182806 | 0.0002872307 | 0.0003581714 | 5.148559e-05
2829.98 | 2.182665 | 0.000316373 | 74.20054 | 85.31568 | 25.43839 | 29.24903 | 0.8493053 | 0.2949465 | 2.182474 | 0.0002902706 | 0.0003809924 | 5.220473e-05
2839.95 | 2.182343 | 0.0003198096 | 73.90964 | 84.97415 | 25.72798 | 29.57954 | 0.8444194 | 0.2976622 | 2.182141 | 0.0002933495 | 0.000404026 | 5.292018e-05
2849.94 | 2.18202 | 0.0003232838 | 73.67851 | 84.70136 | 25.95744 | 29.84087 | 0.8419767 | 0.3000701 | 2.181806 | 0.000296468 | 0.0004272727 | 5.36316e-05
2859.94 | 2.181695 | 0.0003267924 | 73.50789 | 84.49813 | 26.12604 | 30.03217 | 0.8402463 | 0.3025536 | 2.18147 | 0.0002996235 | 0.0004507094 | 5.433796e-05
2869.94 | 2.18137 | 0.0003303323 | 73.39787 | 84.36455 | 26.23369 | 30.15338 | 0.8383663 | 0.3032789 | 2.181133 | 0.0003028132 | 0.0004743124 | 5.503824e-05
2879.94 | 2.181044 | 0.0003339037 | 73.34787 | 84.29996 | 26.28096 | 30.20515 | 0.8379683 | 0.3037695 | 2.180795 | 0.0003060376 | 0.0004980811 | 5.573212e-05
2889.93 | 2.180718 | 0.0003375031 | 73.35695 | 84.30326 | 26.26879 | 30.18861 | 0.8370546 | 0.3033335 | 2.180457 | 0.0003092938 | 0.000521991 | 5.641861e-05
2899.89 | 2.180392 | 0.0003411233 | 73.42353 | 84.37262 | 26.19878 | 30.10561 | 0.8379 | 0.3017059 | 2.180119 | 0.0003125753 | 0.0005459927 | 5.709604e-05
2910.06 | 2.180058 | 0.0003448528 | 73.54921 | 84.5097 | 26.06924 | 29.95415 | 0.8386323 | 0.3001959 | 2.179773 | 0.0003159627 | 0.0005706686 | 5.778021e-05
2919.98 | 2.179732 | 0.0003485228 | 73.72616 | 84.70582 | 25.88818 | 29.74357 | 0.841014 | 0.2981891 | 2.179435 | 0.0003193029 | 0.000594901 | 5.84399e-05
2930.1 | 2.179398 | 0.0003522998 | 73.9599 | 84.96697 | 25.6499 | 29.46725 | 0.8439853 | 0.2954775 | 2.179089 | 0.0003227475 | 0.0006197875 | 5.910472e-05
2939.97 | 2.179072 | 0.0003560159 | 74.23734 | 85.27842 | 25.36772 | 29.14058 | 0.8473135 | 0.2918506 | 2.17875 | 0.0003261435 | 0.0006442197 | 5.974484e-05
2950.05 | 2.178738 | 0.0003598443 | 74.56849 | 85.65134 | 25.0314 | 28.75173 | 0.8502264 | 0.2880144 | 2.178404 | 0.0003296494 | 0.0006693351 | 6.038979e-05
2959.9 | 2.178411 | 0.0003636179 | 74.936 | 86.0661 | 24.65854 | 28.32103 | 0.8547643 | 0.2842478 | 2.178064 | 0.0003331124 | 0.0006940362 | 6.101109e-05
2969.98 | 2.178076 | 0.0003675133 | 75.35391 | 86.53846 | 24.23486 | 27.83197 | 0.8590255 | 0.27988 | 2.177716 | 0.0003366947 | 0.0007194764 | 6.163739e-05
2980.06 | 2.177739 | 0.000371443 | 75.81073 | 87.05539 | 23.772 | 27.29799 | 0.8653975 | 0.2739674 | 2.177367 | 0.0003403162 | 0.0007450802 | 6.22537e-05
2989.93 | 2.177409 | 0.0003753243 | 76.29219 | 87.60066 | 23.28437 | 26.73571 | 0.8697961 | 0.2678085 | 2.177024 | 0.0003439007 | 0.0007703087 | 6.284711e-05
3000.05 | 2.17707 | 0.0003793384 | 76.81705 | 88.19544 | 22.75294 | 26.12318 | 0.8764782 | 0.261698 | 2.176672 | 0.000347616 | 0.0007963384 | 6.344483e-05
3009.97 | 2.176736 | 0.0003833075 | 77.35816 | 88.80889 | 22.20519 | 25.49205 | 0.8822391 | 0.2553879 | 2.176325 | 0.0003512976 | 0.0008220125 | 6.401982e-05
3019.91 | 2.176401 | 0.0003873187 | 77.92255 | 89.44892 | 21.63395 | 24.83406 | 0.8892713 | 0.2489969 | 2.175977 | 0.0003550264 | 0.0008478959 | 6.458474e-05
3030.09 | 2.176057 | 0.0003914626 | 78.51898 | 90.12539 | 21.03035 | 24.13898 | 0.8961449 | 0.2417157 | 2.17562 | 0.000358887 | 0.0008745673 | 6.515122e-05
3040.06 | 2.17572 | 0.0003955564 | 79.11641 | 90.80302 | 20.42576 | 23.44293 | 0.9018437 | 0.2344278 | 2.175269 | 0.0003627095 | 0.0009008479 | 6.569377e-05
3050.03 | 2.175381 | 0.0003996853 | 79.72216 | 91.49004 | 19.81275 | 22.73734 | 0.9092956 | 0.2279687 | 2.174917 | 0.0003665734 | 0.0009272861 | 6.622378e-05
3060 | 2.175042 | 0.0004038497 | 80.33126 | 92.18076 | 19.19633 | 22.02794 | 0.9163771 | 0.2207349 | 2.174565 | 0.0003704793 | 0.0009538815 | 6.674084e-05
3069.95 | 2.174702 | 0.0004080413 | 80.93745 | 92.868 | 18.5828 | 21.32199 | 0.9227995 | 0.2133471 | 2.174212 | 0.0003744196 | 0.0009805799 | 6.724351e-05
3079.89 | 2.174362 | 0.0004122645 | 81.53628 | 93.54666 | 17.97663 | 20.62461 | 0.9295432 | 0.2065712 | 2.173858 | 0.0003783985 | 0.001007407 | 6.773195e-05
3090.03 | 2.174014 | 0.0004166096 | 82.13497 | 94.22481 | 17.37051 | 19.92736 | 0.9367518 | 0.1997243 | 2.173496 | 0.0003825018 | 0.001034934 | 6.821561e-05
3099.92 | 2.173674 | 0.000420884 | 82.70198 | 94.8667 | 16.79632 | 19.26691 | 0.9419895 | 0.1925534 | 2.173143 | 0.0003865477 | 0.001061938 | 6.86727e-05
3110 | 2.173326 | 0.0004252776 | 83.25767 | 95.49529 | 16.23342 | 18.61949 | 0.9489766 | 0.1858233 | 2.172781 | 0.000390716 | 0.001089619 | 6.912323e-05
3120.07 | 2.172978 | 0.0004297046 | 83.78552 | 96.09181 | 15.69852 | 18.00429 | 0.9536894 | 0.180014 | 2.172419 | 0.000394926 | 0.00111743 | 6.955736e-05
3130.11 | 2.17263 | 0.0004341563 | 84.28001 | 96.64995 | 15.19719 | 17.42771 | 0.959894 | 0.1746149 | 2.172057 | 0.0003991693 | 0.001145316 | 6.997386e-05
3139.93 | 2.172289 | 0.0004385471 | 84.72879 | 97.15574 | 14.74193 | 16.90409 | 0.9647179 | 0.1692489 | 2.171702 | 0.0004033646 | 0.001172744 | 7.036498e-05
3149.97 | 2.171939 | 0.0004430741 | 85.14809 | 97.6274 | 14.31627 | 16.41446 | 0.9696703 | 0.16399 | 2.171338 | 0.0004077002 | 0.00120094 | 7.074776e-05
3160.02 | 2.171588 | 0.0004476442 | 85.52423 | 98.04945 | 13.93403 | 15.9747 | 0.9730725 | 0.1600646 | 2.170973 | 0.0004120877 | 0.001229322 | 7.111311e-05
3170.09 | 2.171235 | 0.0004522624 | 85.8543 | 98.41856 | 13.59816 | 15.58818 | 0.977476 | 0.1564095 | 2.170606 | 0.000416532 | 0.001257917 | 7.14608e-05
3179.95 | 2.170889 | 0.0004568224 | 86.12958 | 98.72497 | 13.31752 | 15.26505 | 0.9800093 | 0.1537163 | 2.170246 | 0.000420931 | 0.001286069 | 7.178291e-05
3190.06 | 2.170533 | 0.0004615374 | 86.36062 | 98.98034 | 13.08135 | 14.9929 | 0.9827106 | 0.1505365 | 2.169875 | 0.0004254905 | 0.00131509 | 7.209384e-05
3199.96 | 2.170183 | 0.0004661934 | 86.53518 | 99.1711 | 12.90212 | 14.78609 | 0.9849332 | 0.1488971 | 2.169511 | 0.000430004 | 0.001343661 | 7.237879e-05
3210.11 | 2.169824 | 0.0004710073 | 86.66019 | 99.30477 | 12.77271 | 14.63637 | 0.9858955 | 0.1469582 | 2.169137 | 0.0004346821 | 0.001373111 | 7.265034e-05
3220.05 | 2.169471 | 0.0004757613 | 86.72937 | 99.37461 | 12.69959 | 14.5512 | 0.9849093 | 0.1458021 | 2.16877 | 0.0004393135 | 0.001402106 | 7.289554e-05
3229.98 | 2.169118 | 0.0004805501 | 86.74616 | 99.38439 | 12.67924 | 14.52651 | 0.9858148 | 0.1463168 | 2.168402 | 0.0004439904 | 0.001431223 | 7.311945e-05
3239.92 | 2.168763 | 0.0004853837 | 86.71141 | 99.33509 | 12.71081 | 14.56128 | 0.9852153 | 0.1458097 | 2.168033 | 0.0004487227 | 0.001460521 | 7.332199e-05
3250.07 | 2.1684 | 0.0004903608 | 86.62407 | 99.22531 | 12.79527 | 14.65661 | 0.9846758 | 0.1480034 | 2.167654 | 0.0004536079 | 0.001490595 | 7.350592e-05
3259.97 | 2.168044 | 0.0004952561 | 86.49021 | 99.06249 | 12.92669 | 14.80572 | 0.9836088 | 0.1491076 | 2.167284 | 0.0004584248 | 0.00152008 | 7.366247e-05
3270.07 | 2.167681 | 0.0005002919 | 86.3064 | 98.84226 | 13.10836 | 15.01233 | 0.9805839 | 0.1508528 | 2.166906 | 0.0004633927 | 0.001550316 | 7.379835e-05
3279.92 | 2.167326 | 0.0005052438 | 86.08375 | 98.5778 | 13.32924 | 15.26383 | 0.9789401 | 0.1543075 | 2.166536 | 0.0004682903 | 0.001579954 | 7.39071e-05
3289.97 | 2.166962 | 0.0005103382 | 85.81537 | 98.26081 | 13.59613 | 15.56792 | 0.9758351 | 0.1575394 | 2.166157 | 0.0004733416 | 0.001610346 | 7.399326e-05
3300 | 2.166599 | 0.0005154648 | 85.50927 | 97.90068 | 13.90103 | 15.91547 | 0.972164 | 0.1605451 | 2.165778 | 0.000478438 | 0.001640832 | 7.405368e-05
3310.01 | 2.166235 | 0.0005206238 | 85.16912 | 97.50162 | 14.24024 | 16.30223 | 0.9682978 | 0.1647521 | 2.165399 | 0.0004835798 | 0.001671411 | 7.408788e-05
3320.02 | 2.16587 | 0.0005258255 | 84.79794 | 97.06709 | 14.61072 | 16.7247 | 0.9632987 | 0.1691642 | 2.165019 | 0.0004887778 | 0.001702142 | 7.409539e-05
3330.02 | 2.165504 | 0.0005310651 | 84.39983 | 96.60179 | 15.00834 | 17.17815 | 0.9589913 | 0.17375 | 2.164638 | 0.0004940273 | 0.001732995 | 7.40756e-05
3340.04 | 2.165137 | 0.0005363586 | 83.97728 | 96.10857 | 15.43057 | 17.65965 | 0.9542296 | 0.1784798 | 2.164255 | 0.0004993448 | 0.001764063 | 7.402776e-05
3350.07 | 2.164768 | 0.0005417013 | 83.53436 | 95.59209 | 15.87332 | 18.16454 | 0.9502186 | 0.1839492 | 2.16387 | 0.0005047257 | 0.001795315 | 7.395113e-05
3359.9 | 2.164406 | 0.0005469803 | 83.08448 | 95.06791 | 16.32315 | 18.67747 | 0.945083 | 0.1887033 | 2.163493 | 0.0005100566 | 0.001826092 | 7.38475e-05
3369.98 | 2.164033 | 0.000552438 | 82.61051 | 94.516 | 16.79715 | 19.21789 | 0.9391031 | 0.1938814 | 2.163104 | 0.0005155824 | 0.001857804 | 7.371121e-05
3380.07 | 2.163659 | 0.0005579463 | 82.1268 | 93.95302 | 17.28096 | 19.76941 | 0.9336931 | 0.200486 | 2.162714 | 0.0005211745 | 0.001889703 | 7.354366e-05
3389.96 | 2.163291 | 0.0005633899 | 81.64698 | 93.39476 | 17.76092 | 20.31645 | 0.9283366 | 0.2053103 | 2.162331 | 0.0005267156 | 0.00192112 | 7.334853e-05
3400.09 | 2.162914 | 0.0005690113 | 81.15291 | 92.82004 | 18.25515 | 20.87964 | 0.9233131 | 0.2114863 | 2.161937 | 0.0005324532 | 0.001953452 | 7.311622e-05
3409.99 | 2.162544 | 0.0005745502 | 80.67047 | 92.25893 | 18.73773 | 21.42943 | 0.9167545 | 0.2172728 | 2.161551 | 0.0005381218 | 0.001985201 | 7.285677e-05
3420.11 | 2.162165 | 0.0005802585 | 80.18059 | 91.68919 | 19.2277 | 21.98752 | 0.9131956 | 0.2233407 | 2.161156 | 0.0005439797 | 0.00201781 | 7.25577e-05
3430 | 2.161793 | 0.0005858828 | 79.70765 | 91.13912 | 19.70068 | 22.5261 | 0.9077739 | 0.2281539 | 2.160768 | 0.000549767 | 0.002049827 | 7.223163e-05
3440.09 | 2.161413 | 0.0005916676 | 79.2335 | 90.58756 | 20.17479 | 23.06581 | 0.9021812 | 0.2328796 | 2.160372 | 0.0005557357 | 0.002082645 | 7.18638e-05
3449.93 | 2.161041 | 0.000597355 | 78.78139 | 90.06151 | 20.62676 | 23.58015 | 0.8967355 | 0.2380892 | 2.159984 | 0.0005616199 | 0.002114798 | 7.147013e-05
3459.96 | 2.160661 | 0.0006031991 | 78.33303 | 89.53964 | 21.07486 | 24.08991 | 0.8926625 | 0.243483 | 2.159587 | 0.0005676828 | 0.002147723 | 7.103259e-05
3469.97 | 2.160281 | 0.0006090792 | 77.89994 | 89.03533 | 21.50756 | 24.58195 | 0.8864303 | 0.248116 | 2.15919 | 0.0005737998 | 0.002180734 | 7.055864e-05
3479.96 | 2.1599 | 0.0006149952 | 77.4837 | 88.55035 | 21.92326 | 25.05446 | 0.8825917 | 0.2530328 | 2.158793 | 0.0005799713 | 0.002213831 | 7.004772e-05
3489.94 | 2.159519 | 0.0006209532 | 77.08527 | 88.08581 | 22.32099 | 25.50633 | 0.8774811 | 0.2571412 | 2.158395 | 0.0005862039 | 0.002247045 | 6.949871e-05
3499.9 | 2.159137 | 0.0006269474 | 76.70625 | 87.64354 | 22.69913 | 25.93572 | 0.8732067 | 0.2616652 | 2.157997 | 0.0005924917 | 0.002280343 | 6.891152e-05
3510.1 | 2.158746 | 0.0006331362 | 76.33855 | 87.21403 | 23.06575 | 26.35178 | 0.8696632 | 0.2654111 | 2.157588 | 0.0005990019 | 0.002314599 | 6.826867e-05
3520.08 | 2.158361 | 0.000639241 | 75.9998 | 86.81786 | 23.40324 | 26.73454 | 0.8649397 | 0.269482 | 2.157187 | 0.0006054419 | 0.002348269 | 6.759821e-05
3530.07 | 2.157975 | 0.0006454013 | 75.68236 | 86.44607 | 23.71921 | 27.09261 | 0.8613838 | 0.2730962 | 2.156784 | 0.0006119587 | 0.002382124 | 6.688514e-05
3540.09 | 2.157587 | 0.00065163 | 75.38644 | 86.09888 | 24.01344 | 27.42576 | 0.8588279 | 0.2753118 | 2.156379 | 0.0006185666 | 0.002416232 | 6.612693e-05
3549.91 | 2.157206 | 0.0006577833 | 75.11882 | 85.78424 | 24.27919 | 27.72636 | 0.8561418 | 0.2783935 | 2.155981 | 0.0006251127 | 0.002449806 | 6.534125e-05
3559.97 | 2.156814 | 0.0006641376 | 74.86812 | 85.48873 | 24.52775 | 28.0072 | 0.8524437 | 0.2812791 | 2.155572 | 0.0006318917 | 0.002484353 | 6.449175e-05
3570.05 | 2.15642 | 0.0006705561 | 74.64109 | 85.22026 | 24.75239 | 28.26064 | 0.8504193 | 0.2839863 | 2.155161 | 0.0006387589 | 0.002519122 | 6.359439e-05
3579.91 | 2.156034 | 0.0006768849 | 74.44269 | 84.9847 | 24.94823 | 28.48121 | 0.8484211 | 0.2862353 | 2.154757 | 0.0006455494 | 0.002553281 | 6.2671e-05
3590 | 2.155638 | 0.0006834134 | 74.26406 | 84.77153 | 25.12398 | 28.67872 | 0.8471126 | 0.2886915 | 2.154343 | 0.0006525741 | 0.002588389 | 6.167848e-05
3600.08 | 2.155241 | 0.0006899882 | 74.11036 | 84.58682 | 25.27457 | 28.84746 | 0.8463527 | 0.2898827 | 2.153929 | 0.0006596692 | 0.002623617 | 6.063792e-05
3609.93 | 2.154851 | 0.0006964644 | 73.98407 | 84.43361 | 25.39757 | 28.98474 | 0.8447727 | 0.2906153 | 2.153522 | 0.0006666779 | 0.002658189 | 5.957287e-05
3619.98 | 2.154453 | 0.0007031248 | 73.8795 | 84.30503 | 25.49853 | 29.09676 | 0.8434482 | 0.2919303 | 2.153107 | 0.0006739067 | 0.002693615 | 5.84361e-05
3630 | 2.154055 | 0.0007098188 | 73.79956 | 84.20455 | 25.57462 | 29.18038 | 0.844249 | 0.2918442 | 2.152691 | 0.0006811931 | 0.002729088 | 5.72514e-05
3639.99 | 2.153658 | 0.0007165461 | 73.74384 | 84.13173 | 25.62624 | 29.23607 | 0.8414275 | 0.2918165 | 2.152275 | 0.000688537 | 0.002764606 | 5.601826e-05
3649.96 | 2.153259 | 0.0007233137 | 73.71187 | 84.08601 | 25.65388 | 29.26438 | 0.8407766 | 0.2920488 | 2.151859 | 0.0006959462 | 0.002800204 | 5.473486e-05
3659.91 | 2.152861 | 0.0007301214 | 73.70322 | 84.06688 | 25.65794 | 29.26579 | 0.8420668 | 0.2934809 | 2.151443 | 0.0007034211 | 0.002835881 | 5.340053e-05
3670.06 | 2.152453 | 0.0007371217 | 73.71799 | 84.07425 | 25.63824 | 29.24002 | 0.8432786 | 0.2930016 | 2.151017 | 0.0007111301 | 0.00287243 | 5.198329e-05
3679.99 | 2.152053 | 0.0007440252 | 73.75511 | 84.10728 | 25.59603 | 29.18866 | 0.8439618 | 0.2918779 | 2.150599 | 0.0007187548 | 0.002908338 | 5.054093e-05
3689.92 | 2.151652 | 0.0007509834 | 73.81424 | 84.16537 | 25.53157 | 29.11192 | 0.8448042 | 0.2901257 | 2.15018 | 0.0007264622 | 0.002944396 | 4.904231e-05
3700.08 | 2.151241 | 0.0007581597 | 73.89704 | 84.25018 | 25.44306 | 29.0077 | 0.8438144 | 0.2895556 | 2.14975 | 0.0007344349 | 0.002981444 | 4.74497e-05
3710.04 | 2.150836 | 0.0007652511 | 73.99958 | 84.35763 | 25.33467 | 28.88088 | 0.8456118 | 0.2882045 | 2.149327 | 0.0007423365 | 0.003017916 | 4.582916e-05
3720.03 | 2.150429 | 0.0007724203 | 74.12315 | 84.48897 | 25.20499 | 28.7298 | 0.8470252 | 0.2859264 | 2.148902 | 0.0007503485 | 0.003054649 | 4.414373e-05
3730.03 | 2.150021 | 0.0007796538 | 74.26704 | 84.6434 | 25.05473 | 28.5553 | 0.8496391 | 0.2837513 | 2.148475 | 0.0007584561 | 0.003091571 | 4.239532e-05
3740.06 | 2.14961 | 0.0007869667 | 74.43103 | 84.82064 | 24.88411 | 28.35761 | 0.8512441 | 0.2827845 | 2.148045 | 0.0007666772 | 0.003128757 | 4.057898e-05
3750.1 | 2.149197 | 0.0007943452 | 74.61426 | 85.01972 | 24.69401 | 28.13776 | 0.8527023 | 0.2799568 | 2.147614 | 0.0007749968 | 0.003166133 | 3.869681e-05
3759.93 | 2.148793 | 0.0008016263 | 74.81147 | 85.23485 | 24.48984 | 27.90198 | 0.8560379 | 0.2756084 | 2.147191 | 0.0007832309 | 0.003202877 | 3.679086e-05
3769.98 | 2.148377 | 0.0008091291 | 75.03059 | 85.47466 | 24.26338 | 27.64078 | 0.859395 | 0.2737699 | 2.146757 | 0.0007917408 | 0.003240595 | 3.477653e-05
3780.02 | 2.147962 | 0.0008166841 | 75.26641 | 85.73339 | 24.02 | 27.36036 | 0.8618072 | 0.2712731 | 2.146322 | 0.0008003358 | 0.00327843 | 3.269667e-05
3790.04 | 2.147545 | 0.0008242839 | 75.5178 | 86.0098 | 23.76084 | 27.06203 | 0.8649019 | 0.2685482 | 2.145887 | 0.0008090077 | 0.003316343 | 3.05525e-05
3800.04 | 2.147129 | 0.0008319287 | 75.78386 | 86.30283 | 23.48682 | 26.74685 | 0.8669596 | 0.2644792 | 2.145452 | 0.0008177571 | 0.003354334 | 2.834321e-05
3810.01 | 2.146712 | 0.0008396107 | 76.06335 | 86.61109 | 23.1992 | 26.41624 | 0.8721238 | 0.2608585 | 2.145016 | 0.0008265755 | 0.003392363 | 2.607035e-05
3819.96 | 2.146296 | 0.0008473377 | 76.35556 | 86.93374 | 22.89866 | 26.07101 | 0.8744174 | 0.2578172 | 2.14458 | 0.0008354722 | 0.003430468 | 2.373096e-05
3830.1 | 2.14587 | 0.0008552748 | 76.66608 | 87.27694 | 22.57947 | 25.70455 | 0.8784191 | 0.2545574 | 2.144135 | 0.0008446385 | 0.003469456 | 2.127258e-05
3840 | 2.145453 | 0.0008630853 | 76.9807 | 87.62493 | 22.25621 | 25.33361 | 0.8810307 | 0.2501726 | 2.143699 | 0.0008536859 | 0.003507674 | 1.879877e-05
3850.11 | 2.145026 | 0.0008711245 | 77.31267 | 87.99234 | 21.91523 | 24.94251 | 0.8862263 | 0.2467598 | 2.143252 | 0.0008630264 | 0.003546858 | 1.619613e-05
3860 | 2.144607 | 0.0008790507 | 77.64688 | 88.36241 | 21.57205 | 24.54906 | 0.8908115 | 0.2426586 | 2.142814 | 0.0008722636 | 0.003585341 | 1.357421e-05
3870.11 | 2.144177 | 0.0008872172 | 77.99715 | 88.75039 | 21.21246 | 24.13696 | 0.8931913 | 0.238059 | 2.142365 | 0.0008818097 | 0.003624836 | 1.081506e-05
3880.02 | 2.143755 | 0.0008952853 | 78.3479 | 89.13901 | 20.85243 | 23.7245 | 0.8970293 | 0.2334444 | 2.141923 | 0.0008912695 | 0.003663702 | 8.031756e-06
3889.94 | 2.143331 | 0.0009034247 | 78.7053 | 89.53506 | 20.48561 | 23.30441 | 0.9009944 | 0.2297589 | 2.14148 | 0.0009008415 | 0.003702759 | 5.166289e-06
3900.11 | 2.142896 | 0.0009118351 | 79.07712 | 89.94712 | 20.10401 | 22.86752 | 0.9053794 | 0.224975 | 2.141024 | 0.0009107627 | 0.003742958 | 2.144809e-06
3910.08 | 2.142467 | 0.0009201455 | 79.44583 | 90.35571 | 19.72561 | 22.43442 | 0.9109829 | 0.2209731 | 2.140576 | 0.000920596 | 0.003782521 | 9.009748e-07
3920.07 | 2.142037 | 0.0009285379 | 79.81832 | 90.76845 | 19.34332 | 21.997 | 0.916177 | 0.2167298 | 2.140126 | 0.0009305566 | 0.003822318 | 4.037386e-06
3930.08 | 2.141604 | 0.0009370133 | 80.19344 | 91.18403 | 18.95829 | 21.55654 | 0.9206804 | 0.2129268 | 2.139673 | 0.0009406465 | 0.00386235 | 7.266327e-06
3940.08 | 2.141171 | 0.0009455468 | 80.56894 | 91.59991 | 18.57283 | 21.1157 | 0.9237148 | 0.2071849 | 2.13922 | 0.0009508367 | 0.003902496 | 1.057966e-05
3950.09 | 2.140736 | 0.000954156 | 80.94439 | 92.01558 | 18.18736 | 20.67494 | 0.9275407 | 0.2032981 | 2.138765 | 0.0009611488 | 0.003942838 | 1.398544e-05
3960.08 | 2.140301 | 0.0009628155 | 81.3175 | 92.42849 | 17.80419 | 20.23691 | 0.9317876 | 0.1995472 | 2.138309 | 0.0009715529 | 0.003983255 | 1.747477e-05
3970.06 | 2.139865 | 0.0009715342 | 81.68751 | 92.83774 | 17.42413 | 19.8025 | 0.9356153 | 0.1941169 | 2.137853 | 0.0009820603 | 0.004023785 | 2.105219e-05
3980.01 | 2.139429 | 0.0009802946 | 82.05253 | 93.24123 | 17.04907 | 19.37388 | 0.9398905 | 0.1907441 | 2.137397 | 0.0009926503 | 0.004064349 | 2.471145e-05
3989.93 | 2.138993 | 0.0009890967 | 82.41149 | 93.63771 | 16.68011 | 18.9523 | 0.9451848 | 0.1861085 | 2.136941 | 0.001003323 | 0.004104943 | 2.845318e-05
4000.04 | 2.138548 | 0.0009981379 | 82.77107 | 94.03456 | 16.31036 | 18.52988 | 0.9486064 | 0.1820419 | 2.136475 | 0.00101432 | 0.004146473 | 3.236417e-05
4009.91 | 2.138112 | 0.001007034 | 83.11493 | 94.4137 | 15.9566 | 18.12576 | 0.9524821 | 0.1779917 | 2.136018 | 0.001025173 | 0.004187171 | 3.627885e-05
4019.99 | 2.137665 | 0.00101619 | 83.45769 | 94.79121 | 15.60378 | 17.72277 | 0.9563009 | 0.1741279 | 2.135551 | 0.001036378 | 0.004228891 | 4.037685e-05
4030.05 | 2.137219 | 0.0010254 | 83.79022 | 95.15698 | 15.26129 | 17.33159 | 0.959619 | 0.1703658 | 2.135083 | 0.001047684 | 0.004270688 | 4.456907e-05
4039.9 | 2.13678 | 0.001034488 | 84.10555 | 95.50336 | 14.93627 | 16.96041 | 0.9628419 | 0.1668335 | 2.134624 | 0.001058875 | 0.004311766 | 4.877441e-05
4049.97 | 2.13633 | 0.001043851 | 84.41645 | 95.84431 | 14.61557 | 16.59415 | 0.965823 | 0.1633378 | 2.134153 | 0.00107044 | 0.004353918 | 5.317823e-05
4060.06 | 2.135878 | 0.001053307 | 84.71537 | 96.17152 | 14.30694 | 16.24168 | 0.9687826 | 0.1600062 | 2.13368 | 0.001082157 | 0.004396314 | 5.769847e-05
4069.95 | 2.135433 | 0.001062649 | 84.99524 | 96.47723 | 14.01767 | 15.91131 | 0.9717779 | 0.156985 | 2.133214 | 0.001093766 | 0.004438025 | 6.223533e-05
4080.08 | 2.134977 | 0.001072292 | 85.26759 | 96.77398 | 13.73584 | 15.58941 | 0.9748117 | 0.1537811 | 2.132737 | 0.001105788 | 0.004480908 | 6.6993e-05
4090.01 | 2.134528 | 0.001081819 | 85.5197 | 97.04791 | 13.47457 | 15.29097 | 0.9780788 | 0.1507787 | 2.132267 | 0.001117702 | 0.004523102 | 7.176716e-05
4099.96 | 2.134078 | 0.001091439 | 85.75686 | 97.30474 | 13.2284 | 15.00972 | 0.9807862 | 0.1480873 | 2.131795 | 0.00112977 | 0.004565536 | 7.666228e-05
4109.93 | 2.133625 | 0.001101154 | 85.97832 | 97.54362 | 12.99809 | 14.74652 | 0.9830966 | 0.1457288 | 2.131321 | 0.001141994 | 0.004608213 | 8.168074e-05
4120.11 | 2.133161 | 0.001111151 | 86.18711 | 97.76778 | 12.78044 | 14.49771 | 0.985231 | 0.143398 | 2.130835 | 0.001154613 | 0.004651951 | 8.692392e-05
4130.07 | 2.132706 | 0.00112101 | 86.37392 | 97.96718 | 12.58517 | 14.27437 | 0.9869667 | 0.1414663 | 2.130359 | 0.001167096 | 0.004694903 | 9.217196e-05
4140.01 | 2.132251 | 0.001130925 | 86.54268 | 98.14603 | 12.40816 | 14.07181 | 0.9886586 | 0.1395141 | 2.129882 | 0.001179689 | 0.004737926 | 9.752776e-05
4149.93 | 2.131795 | 0.001140898 | 86.69311 | 98.30405 | 12.2497 | 13.89033 | 0.9896904 | 0.1380484 | 2.129404 | 0.001192394 | 0.004781018 | 0.0001029924
4160.05 | 2.131329 | 0.001151151 | 86.82775 | 98.44384 | 12.1071 | 13.72682 | 0.9907252 | 0.1367737 | 2.128916 | 0.001205497 | 0.004825141 | 0.0001086921
4169.91 | 2.130873 | 0.001161219 | 86.94041 | 98.55896 | 11.98689 | 13.5888 | 0.991727 | 0.135641 | 2.128439 | 0.001218403 | 0.004868288 | 0.0001143687
4179.97 | 2.130407 | 0.001171571 | 87.03636 | 98.65482 | 11.88347 | 13.46979 | 0.9929184 | 0.1343568 | 2.127951 | 0.001231715 | 0.00491247 | 0.0001202876
4190.01 | 2.129941 | 0.001181984 | 87.11291 | 98.72865 | 11.7997 | 13.37308 | 0.9924466 | 0.1334626 | 2.127462 | 0.001245146 | 0.004956725 | 0.0001263247
4200.03 | 2.129474 | 0.001192457 | 87.17017 | 98.78057 | 11.73548 | 13.29855 | 0.9934227 | 0.1332271 | 2.126973 | 0.001258698 | 0.005001053 | 0.0001324813
4210.05 | 2.129006 | 0.001203013 | 87.20835 | 98.81084 | 11.69056 | 13.24591 | 0.9928526 | 0.1336034 | 2.126483 | 0.001272398 | 0.005045542 | 0.0001387711
4220.07 | 2.128536 | 0.001213651 | 87.2276 | 98.8196 | 11.66482 | 13.215 | 0.9925554 | 0.1336938 | 2.125991 | 0.001286249 | 0.005090192 | 0.0001451961
4230.1 | 2.128065 | 0.001224384 | 87.22811 | 98.80708 | 11.65805 | 13.20558 | 0.9920245 | 0.1342581 | 2.125498 | 0.001300266 | 0.005135049 | 0.0001517649
4239.93 | 2.127602 | 0.001234984 | 87.21065 | 98.77444 | 11.6696 | 13.21694 | 0.9907835 | 0.1347748 | 2.125013 | 0.001314153 | 0.005179169 | 0.0001583382
4250.01 | 2.127126 | 0.001245938 | 87.17461 | 98.7204 | 11.6998 | 13.24938 | 0.9892001 | 0.1354865 | 2.124514 | 0.001328548 | 0.005224572 | 0.0001652198
4260.1 | 2.126648 | 0.00125699 | 87.12055 | 98.6459 | 11.74827 | 13.30247 | 0.9874322 | 0.1359373 | 2.124013 | 0.001343117 | 0.005270185 | 0.0001722535
4270 | 2.126178 | 0.001267919 | 87.05044 | 98.55347 | 11.81311 | 13.37412 | 0.9860009 | 0.1363266 | 2.12352 | 0.001357568 | 0.0053151 | 0.000179298
4279.91 | 2.125706 | 0.001278943 | 86.96381 | 98.44232 | 11.89467 | 13.46467 | 0.984702 | 0.1372278 | 2.123026 | 0.00137219 | 0.005360219 | 0.0001864939
4290.05 | 2.125221 | 0.001290312 | 86.8587 | 98.30992 | 11.99483 | 13.57619 | 0.9829936 | 0.1383066 | 2.122518 | 0.001387316 | 0.00540655 | 0.0001940084
4299.96 | 2.124747 | 0.00130151 | 86.74043 | 98.16294 | 12.10845 | 13.70296 | 0.9827566 | 0.1401425 | 2.122021 | 0.001402261 | 0.005451993 | 0.0002015026
4310.09 | 2.12426 | 0.001313046 | 86.60431 | 97.99545 | 12.24003 | 13.84997 | 0.9811018 | 0.1421555 | 2.121511 | 0.001417706 | 0.005498609 | 0.0002093188
4319.97 | 2.123784 | 0.001324386 | 86.45734 | 97.81605 | 12.38275 | 14.00958 | 0.9799265 | 0.1441452 | 2.121012 | 0.001432934 | 0.005544237 | 0.000217096
4330.06 | 2.123297 | 0.001336058 | 86.29348 | 97.61725 | 12.54246 | 14.18833 | 0.9781729 | 0.1464788 | 2.120501 | 0.001448657 | 0.005590999 | 0.0002251974
4340.11 | 2.12281 | 0.001347775 | 86.11714 | 97.40441 | 12.71483 | 14.38135 | 0.9760659 | 0.1486822 | 2.119991 | 0.001464489 | 0.005637741 | 0.0002334287
4349.92 | 2.122334 | 0.001359301 | 85.9331 | 97.18319 | 12.89517 | 14.58337 | 0.9737334 | 0.1510477 | 2.119492 | 0.001480112 | 0.005683527 | 0.0002416216
4359.92 | 2.121847 | 0.001371142 | 85.7341 | 96.94483 | 13.09054 | 14.80228 | 0.9708987 | 0.1533208 | 2.118981 | 0.00149621 | 0.005730363 | 0.0002501362
4369.9 | 2.121359 | 0.001383052 | 85.52479 | 96.69486 | 13.29637 | 15.03296 | 0.9679492 | 0.1557103 | 2.118471 | 0.001512452 | 0.005777269 | 0.0002588003
4380.08 | 2.120861 | 0.001395296 | 85.30105 | 96.42834 | 13.5167 | 15.27991 | 0.964599 | 0.1584503 | 2.117948 | 0.001529202 | 0.005825285 | 0.0002678116
4390.05 | 2.120371 | 0.001407382 | 85.07268 | 96.1569 | 13.74184 | 15.53228 | 0.961524 | 0.161302 | 2.117435 | 0.001545787 | 0.005872476 | 0.0002768096
4400.03 | 2.11988 | 0.001419576 | 84.8357 | 95.87575 | 13.9757 | 15.79442 | 0.957998 | 0.1643195 | 2.11692 | 0.001562571 | 0.00591988 | 0.0002859899
4410.02 | 2.119386 | 0.001431877 | 84.59085 | 95.58573 | 14.21753 | 16.06548 | 0.9544958 | 0.1671606 | 2.116402 | 0.001579555 | 0.005967496 | 0.0002953554
4420.04 | 2.11889 | 0.001444312 | 84.33836 | 95.28707 | 14.46707 | 16.34517 | 0.9512035 | 0.1700431 | 2.115882 | 0.001596776 | 0.006015422 | 0.0003049286
4430.07 | 2.118392 | 0.001456858 | 84.07944 | 94.9812 | 14.72311 | 16.63211 | 0.9479435 | 0.1729546 | 2.11536 | 0.001614205 | 0.006063563 | 0.0003146938
4439.91 | 2.117902 | 0.001469262 | 83.82017 | 94.67521 | 14.97962 | 16.91954 | 0.9450321 | 0.1758519 | 2.114847 | 0.001631489 | 0.006110956 | 0.0003244538
4449.99 | 2.117399 | 0.001482068 | 83.54989 | 94.35652 | 15.24712 | 17.21924 | 0.9420696 | 0.178917 | 2.114319 | 0.001649387 | 0.006159672 | 0.0003346392
4460.07 | 2.116894 | 0.001494975 | 83.27562 | 94.03337 | 15.51866 | 17.5234 | 0.9388008 | 0.1817744 | 2.11379 | 0.001667484 | 0.006208558 | 0.0003450167
4469.94 | 2.116398 | 0.001507713 | 83.00387 | 93.7134 | 15.78776 | 17.82477 | 0.9353724 | 0.1848263 | 2.11327 | 0.001685396 | 0.006256591 | 0.0003553668
4480.03 | 2.11589 | 0.001520837 | 82.72349 | 93.38345 | 16.06544 | 18.13568 | 0.9315705 | 0.1879555 | 2.112738 | 0.001703909 | 0.006305864 | 0.0003661432
4490.09 | 2.115383 | 0.001534026 | 82.44204 | 93.05238 | 16.34423 | 18.44774 | 0.9278585 | 0.1912062 | 2.112205 | 0.001722569 | 0.006355161 | 0.0003770873
4499.92 | 2.114885 | 0.001547014 | 82.16579 | 92.72754 | 16.61785 | 18.75394 | 0.924041 | 0.194447 | 2.111683 | 0.001741002 | 0.006403496 | 0.0003879764
4509.93 | 2.114377 | 0.001560343 | 81.88386 | 92.3961 | 16.89711 | 19.06635 | 0.9203973 | 0.1978208 | 2.11115 | 0.001759976 | 0.006452884 | 0.0003992658
4519.92 | 2.113868 | 0.001573751 | 81.60244 | 92.06533 | 17.17582 | 19.37806 | 0.9170703 | 0.2014049 | 2.110617 | 0.00177912 | 0.006502342 | 0.0004107377
4530.1 | 2.113349 | 0.001587522 | 81.31623 | 91.72894 | 17.45925 | 19.69494 | 0.9136706 | 0.2048164 | 2.110072 | 0.001798843 | 0.006552916 | 0.0004226411
4540.04 | 2.11284 | 0.001601076 | 81.03784 | 91.40177 | 17.73487 | 20.00298 | 0.9105318 | 0.2082189 | 2.109539 | 0.001818313 | 0.006602467 | 0.0004344747
4549.96 | 2.112331 | 0.001614708 | 80.7616 | 91.07708 | 18.0083 | 20.30846 | 0.9075472 | 0.2114813 | 2.109005 | 0.001837956 | 0.006652086 | 0.0004464948
4560.09 | 2.111809 | 0.001628739 | 80.48165 | 90.748 | 18.28532 | 20.61782 | 0.9040249 | 0.2144028 | 2.108458 | 0.001858234 | 0.006702929 | 0.0004589893
4570.02 | 2.111297 | 0.001642602 | 80.20979 | 90.42835 | 18.55424 | 20.91801 | 0.9005701 | 0.2174401 | 2.10792 | 0.00187833 | 0.006752939 | 0.0004714555
4579.95 | 2.110783 | 0.001656574 | 79.94092 | 90.11213 | 18.82009 | 21.21464 | 0.8969278 | 0.2203795 | 2.107381 | 0.001898645 | 0.006803118 | 0.0004841409
4589.9 | 2.110267 | 0.001670685 | 79.67491 | 89.79917 | 19.08297 | 21.50784 | 0.8933772 | 0.2232671 | 2.10684 | 0.001919222 | 0.006853567 | 0.0004970747
4600.1 | 2.109736 | 0.001685265 | 79.40618 | 89.48286 | 19.34841 | 21.80373 | 0.8901846 | 0.2263336 | 2.106283 | 0.001940549 | 0.006905462 | 0.000510568
4610.1 | 2.109214 | 0.001699673 | 79.14699 | 89.17761 | 19.60427 | 22.0888 | 0.8874396 | 0.2292116 | 2.105736 | 0.001961689 | 0.006956513 | 0.0005240303
4619.9 | 2.108701 | 0.001713905 | 78.89744 | 88.88353 | 19.85046 | 22.36294 | 0.8847 | 0.2322779 | 2.105198 | 0.00198263 | 0.00700671 | 0.0005374507
4629.93 | 2.108175 | 0.001728585 | 78.64691 | 88.5881 | 20.09742 | 22.63779 | 0.8824361 | 0.2353354 | 2.104646 | 0.002004296 | 0.007058258 | 0.0005514222
4639.97 | 2.107647 | 0.001743396 | 78.40139 | 88.29835 | 20.33924 | 22.90676 | 0.8800595 | 0.2385471 | 2.104092 | 0.002026221 | 0.007110032 | 0.0005656501
4650 | 2.107118 | 0.001758311 | 78.16166 | 88.01518 | 20.57515 | 23.16897 | 0.8774099 | 0.2415914 | 2.103537 | 0.002048365 | 0.00716193 | 0.0005801091
4660.02 | 2.106588 | 0.001773329 | 77.92798 | 87.73888 | 20.80488 | 23.42415 | 0.8743574 | 0.244308 | 2.102981 | 0.00207073 | 0.007213952 | 0.0005948017
4670.02 | 2.106057 | 0.001788437 | 77.7008 | 87.46996 | 21.02797 | 23.67178 | 0.8715311 | 0.2468926 | 2.102424 | 0.002093295 | 0.007266044 | 0.0006097154
4680 | 2.105526 | 0.001803635 | 77.4803 | 87.20863 | 21.24424 | 23.91164 | 0.8683262 | 0.2492674 | 2.101867 | 0.002116061 | 0.007318206 | 0.0006248521
4689.94 | 2.104996 | 0.001818892 | 77.26709 | 86.9556 | 21.45309 | 24.14309 | 0.8655392 | 0.251621 | 2.101311 | 0.002138983 | 0.007370334 | 0.0006401822
4700.08 | 2.104454 | 0.00183458 | 77.05636 | 86.70513 | 21.65921 | 24.37131 | 0.8634901 | 0.25348 | 2.100742 | 0.002162623 | 0.007423689 | 0.0006560856
4709.97 | 2.103923 | 0.001850004 | 76.85759 | 86.46848 | 21.85332 | 24.58604 | 0.8611679 | 0.25549 | 2.100185 | 0.002185933 | 0.007475903 | 0.0006718579
4720.06 | 2.103381 | 0.001865865 | 76.66184 | 86.235 | 22.04415 | 24.79692 | 0.8592741 | 0.2575843 | 2.099616 | 0.002209974 | 0.007529351 | 0.0006882182
4729.93 | 2.102849 | 0.001881504 | 76.47737 | 86.01454 | 22.22363 | 24.99504 | 0.8576923 | 0.2598544 | 2.099058 | 0.002233748 | 0.007581809 | 0.000704488
4740.01 | 2.102304 | 0.001897603 | 76.29628 | 85.79761 | 22.39946 | 25.18891 | 0.855852 | 0.2620804 | 2.098486 | 0.002258292 | 0.00763556 | 0.0007213793
4750.1 | 2.101756 | 0.001913848 | 76.1225 | 85.58893 | 22.56778 | 25.37426 | 0.8539102 | 0.2643244 | 2.097912 | 0.002283132 | 0.007689546 | 0.0007385696
4760 | 2.101218 | 0.001929914 | 75.95938 | 85.3925 | 22.72537 | 25.54755 | 0.8516992 | 0.2658297 | 2.097347 | 0.002307771 | 0.007742692 | 0.0007557142
4769.91 | 2.100678 | 0.001946125 | 75.8035 | 85.20423 | 22.87552 | 25.71241 | 0.849852 | 0.2676743 | 2.09678 | 0.002332702 | 0.007796067 | 0.0007731554
4780.07 | 2.100123 | 0.001962878 | 75.65146 | 85.01995 | 23.02149 | 25.87242 | 0.8476549 | 0.2689918 | 2.096197 | 0.002358543 | 0.00785097 | 0.0007913304
4790.03 | 2.099577 | 0.001979434 | 75.51012 | 84.84798 | 23.1567 | 26.02034 | 0.8461268 | 0.270397 | 2.095624 | 0.002384154 | 0.007904973 | 0.00080944
4800 | 2.099029 | 0.001996139 | 75.37631 | 84.68447 | 23.28416 | 26.1595 | 0.8448363 | 0.2717543 | 2.095049 | 0.00241007 | 0.007959208 | 0.0008278614
4809.99 | 2.098478 | 0.002013012 | 75.24998 | 84.52936 | 23.40393 | 26.28996 | 0.8435978 | 0.2731234 | 2.094471 | 0.002436321 | 0.008013732 | 0.0008466182
4819.97 | 2.097926 | 0.002030004 | 75.13156 | 84.38314 | 23.5156 | 26.41127 | 0.8424699 | 0.2747103 | 2.093892 | 0.002462833 | 0.008068382 | 0.0008656582
4829.94 | 2.097374 | 0.002047115 | 75.02103 | 84.24581 | 23.61917 | 26.52345 | 0.8412825 | 0.2763586 | 2.093312 | 0.002489607 | 0.008123157 | 0.0008849844
4839.9 | 2.096821 | 0.002064346 | 74.91839 | 84.11735 | 23.71466 | 26.6265 | 0.8399108 | 0.2773963 | 2.092732 | 0.002516645 | 0.008178057 | 0.0009045997
4850.04 | 2.096256 | 0.00208203 | 74.82188 | 83.99554 | 23.80368 | 26.72217 | 0.8380347 | 0.2783531 | 2.092139 | 0.002544475 | 0.008234134 | 0.0009248901
4859.94 | 2.095703 | 0.002099436 | 74.73541 | 83.88532 | 23.88261 | 26.80658 | 0.8365539 | 0.2785643 | 2.091558 | 0.002571944 | 0.008289065 | 0.0009450164
4870.03 | 2.095137 | 0.002117319 | 74.65517 | 83.78183 | 23.95496 | 26.88348 | 0.8358953 | 0.2792398 | 2.090965 | 0.002600246 | 0.008345235 | 0.0009658544
4880.08 | 2.094573 | 0.002135276 | 74.58313 | 83.68759 | 24.01892 | 26.95094 | 0.8336479 | 0.2794952 | 2.090372 | 0.002628747 | 0.008401368 | 0.0009869405
4889.91 | 2.094019 | 0.002152982 | 74.52026 | 83.60391 | 24.07367 | 27.00813 | 0.8330694 | 0.2803284 | 2.089791 | 0.002656926 | 0.008456451 | 0.001007888
4899.94 | 2.093453 | 0.002171193 | 74.4638 | 83.52716 | 24.12161 | 27.05757 | 0.8323534 | 0.2805543 | 2.089196 | 0.002685991 | 0.008512838 | 0.001029596
4909.96 | 2.092885 | 0.002189534 | 74.41513 | 83.45914 | 24.16156 | 27.09802 | 0.8319212 | 0.2811818 | 2.0886 | 0.002715345 | 0.008569355 | 0.001051622
4919.99 | 2.092316 | 0.002208043 | 74.3741 | 83.39965 | 24.19363 | 27.12961 | 0.8315757 | 0.2817972 | 2.088002 | 0.002745051 | 0.008626113 | 0.001074016
4930.04 | 2.091743 | 0.00222674 | 74.34065 | 83.34861 | 24.21788 | 27.15239 | 0.8307774 | 0.2820678 | 2.087402 | 0.002775142 | 0.008683172 | 0.001096805
4939.9 | 2.09118 | 0.002245232 | 74.31522 | 83.3068 | 24.23405 | 27.16619 | 0.8301771 | 0.281778 | 2.086811 | 0.002804986 | 0.008739335 | 0.001119508
4949.99 | 2.090603 | 0.00226431 | 74.29672 | 83.27242 | 24.24284 | 27.17159 | 0.8300518 | 0.2818731 | 2.086204 | 0.002835859 | 0.008796996 | 0.0011431
4959.9 | 2.090034 | 0.002283199 | 74.28588 | 83.24684 | 24.24392 | 27.16841 | 0.8296451 | 0.2816793 | 2.085607 | 0.002866513 | 0.008853813 | 0.001166628
4970.03 | 2.089451 | 0.002302666 | 74.28225 | 83.22901 | 24.23734 | 27.15655 | 0.8293817 | 0.2818432 | 2.084995 | 0.002898191 | 0.008912081 | 0.001191049
4979.96 | 2.088877 | 0.002321905 | 74.28592 | 83.21959 | 24.22343 | 27.13655 | 0.8287288 | 0.2820443 | 2.084393 | 0.002929583 | 0.008969386 | 0.001215356
4990.1 | 2.088291 | 0.002341712 | 74.29696 | 83.21811 | 24.20168 | 27.10768 | 0.8286978 | 0.2824143 | 2.083777 | 0.002961991 | 0.009028094 | 0.001240557
5000.02 | 2.087715 | 0.002361249 | 74.31482 | 83.22452 | 24.17312 | 27.07127 | 0.8286722 | 0.2829801 | 2.083172 | 0.002994043 | 0.009085716 | 0.001265588
5009.92 | 2.087139 | 0.002380904 | 74.33951 | 83.23856 | 24.13752 | 27.02698 | 0.8288998 | 0.2833941 | 2.082567 | 0.003026377 | 0.009143408 | 0.001290945
5020.02 | 2.08655 | 0.002401121 | 74.37168 | 83.26066 | 24.09398 | 26.97372 | 0.8288504 | 0.283205 | 2.081948 | 0.003059724 | 0.009202456 | 0.001317206
5030.08 | 2.085961 | 0.002421425 | 74.41062 | 83.29036 | 24.04347 | 26.91268 | 0.8284794 | 0.2834572 | 2.08133 | 0.003093306 | 0.009261464 | 0.001343762
5039.9 | 2.085385 | 0.002441406 | 74.4552 | 83.32663 | 23.98738 | 26.8455 | 0.8287969 | 0.2829379 | 2.080725 | 0.003126442 | 0.009319249 | 0.001370071
5049.9 | 2.084797 | 0.00246192 | 74.50713 | 83.37085 | 23.92347 | 26.76951 | 0.8286906 | 0.2825903 | 2.080108 | 0.00316055 | 0.009378283 | 0.001397262
5060.1 | 2.084195 | 0.002483018 | 74.56681 | 83.42339 | 23.85133 | 26.68424 | 0.8293582 | 0.2815919 | 2.079476 | 0.003195725 | 0.009438696 | 0.001425415
5070.07 | 2.083605 | 0.002503811 | 74.63158 | 83.48187 | 23.77415 | 26.59345 | 0.8299092 | 0.2808401 | 2.078857 | 0.003230486 | 0.009497939 | 0.001453348
5080.04 | 2.083014 | 0.002524777 | 74.70258 | 83.54728 | 23.69049 | 26.49542 | 0.8296061 | 0.2799461 | 2.078236 | 0.003265624 | 0.009557373 | 0.001481696
5090.01 | 2.082421 | 0.002545915 | 74.77972 | 83.61949 | 23.60047 | 26.3903 | 0.8303429 | 0.2795099 | 2.077613 | 0.003301146 | 0.009616999 | 0.001510463
5100 | 2.081826 | 0.00256727 | 74.86304 | 83.69851 | 23.50399 | 26.27798 | 0.8308549 | 0.2790582 | 2.076987 | 0.003337127 | 0.009676938 | 0.001539713
5110.01 | 2.081227 | 0.002588845 | 74.95245 | 83.78426 | 23.40115 | 26.15856 | 0.8318917 | 0.2788436 | 2.076359 | 0.003373573 | 0.009737191 | 0.001569455
5120.04 | 2.080626 | 0.002610644 | 75.04788 | 83.87662 | 23.29204 | 26.03214 | 0.8323226 | 0.2785415 | 2.075727 | 0.003410492 | 0.00979776 | 0.001599696
5130.1 | 2.080021 | 0.00263269 | 75.14933 | 83.9756 | 23.17662 | 25.8987 | 0.8328372 | 0.2779272 | 2.075092 | 0.003447927 | 0.009858708 | 0.001630474
5139.96 | 2.079427 | 0.002654477 | 75.25421 | 84.07862 | 23.05781 | 25.7616 | 0.8336449 | 0.2770216 | 2.074468 | 0.003485017 | 0.009918635 | 0.00166108
5150.04 | 2.078818 | 0.002676935 | 75.36687 | 84.18994 | 22.93067 | 25.61513 | 0.834597 | 0.276315 | 2.073828 | 0.003523347 | 0.009980097 | 0.001692825
5159.91 | 2.07822 | 0.002699108 | 75.48239 | 84.30467 | 22.80075 | 25.46568 | 0.8354337 | 0.2754441 | 2.0732 | 0.003561287 | 0.01004047 | 0.001724359
5169.99 | 2.077608 | 0.002721941 | 75.60553 | 84.42753 | 22.66266 | 25.30705 | 0.8363434 | 0.27448 | 2.072556 | 0.003600456 | 0.01010233 | 0.001757031
5180.05 | 2.076995 | 0.002744921 | 75.73349 | 84.55572 | 22.51954 | 25.14285 | 0.8373433 | 0.2734335 | 2.071913 | 0.003639978 | 0.01016426 | 0.001790114
5190.09 | 2.076381 | 0.002768048 | 75.8661 | 84.68904 | 22.37156 | 24.97329 | 0.8384498 | 0.2723153 | 2.071268 | 0.003679853 | 0.01022628 | 0.00182361
5199.88 | 2.075782 | 0.002790786 | 75.99999 | 84.82407 | 22.22246 | 24.80263 | 0.8396776 | 0.2711367 | 2.070638 | 0.003719156 | 0.01028694 | 0.001856739

## Manifest
Key | Value
run_id | run_20260807T204624Z
started_at_utc | 2026-08-07T20:46:24.385412+00:00
app_id | CERTUS_INDEX
app_version | 26_05
seed
software_env | {'python': '3.14.6', 'numpy': '2.4.6', 'scipy': '1.18.0', 'numba': '0.66.0', 'pyqt': '6.11.0', 'openpyxl': '3.1.5', 'matplotlib': '3.11.1', 'os': 'Windows 11', 'certus_version': '26_05'}
numba_version | 0.66.0
numpy_version | 2.4.6
threading_layer | omp
env_locale | fr_FR.cp1252
cpu_brand | Intel64 Family 6 Model 142 Stepping 10, GenuineIntel
os_release | 11
input_fingerprints | [{'path': 'C:\\dev\\gemini\\example\\example_index\\H400-RTNBrel-sapphire.xlsx', 'sha256': '1308ac8f5656b33c2d85a6276e98f0efc46a926404874899bc7476472fd16a84', 'size': 26656, 'mtime_utc': '2026-07-02T15:17:53.892000+00:00'}]
params | {'config_repr': '<certus.core.certus_index_config.OptimizationConfig object at 0x000002A2689C4BF0>', 'run_id': None, 'initiated_by': None, 'created_at': None, 'metadata': {}}
params_hash | 7ae1a2211bc9a13d4c20461ef8936fe0f45b8dbdd4adbb586bb66bd6d49bddf9
materials_db_hash | b72b847d82264169ca83fa43f459ecf4c6d72e292d900d32b8a1673d14a0c8ee
db_version | b72b847d8226
warnings | ['Input data normalized before optimization.']
status | WARNING_DATA_NORMALIZED