## Summary
Date | Source File | Final RMSE | Optimization Time (s) | Mode | Thickness (nm) | Thickness Variation (%) | Substrate (material) | Sapphire n(lambda) source | Sapphire k column in file | Sellmeier_A | Sellmeier_B1 | Sellmeier_C1 | Sellmeier_B2 | Sellmeier_C2 | k_P1_Slope1 | k_P2_Pos1 | k_P3_Slope2 | k_P4_Pos2 | k_P5_Amp | k_P6_Center | k_P7_Width | k_P8_Beta
2026-08-09 10:58:59 | C:\dev\gemini\example\example_index\H400-RTNBrel-sapphire.xlsx | 1.054308e-02 | 93.44 | IR Global Model (Phase 2/2) | 3028.7225 | +0.00 | Sapphire (Al2O3) | Sellmeier equation (materials_v1.json, id=3) | no | 1.000011 | 3.73791744e+00 | 5.00407151e-02 | 7.33286027e+00 | 4.00000000e+02 | -1.21410905e+01 | -2.48538520e+01 | -1.14117043e+00 | -1.01308104e+01 | 4.46149909e-03 | 9.49027024e+00 | 4.94609034e+00 | 2.60517821e+00

## Data
lambda | n_calc | k_calc | T_calc (%) | T_norm_calc (%) | R_calc (%) | R_norm_calc (%) | T_target | R_target | n_fit_T_only | k_fit_T_only | delta_n | delta_k
1149.97 | 2.204679 | 4.500828e-05 | 74.53706 | 86.59076 | 25.3324 | 29.429 | 0.8525429 | 0.3086418 | 2.203606 | 0.0001799356 | 0.002146794 | 0.0002698547
1160.01 | 2.203985 | 4.587029e-05 | 73.22566 | 85.06301 | 26.64482 | 30.95211 | 0.8394075 | 0.3216926 | 2.202965 | 0.0001821644 | 0.002040908 | 0.0002725882
1170.05 | 2.203306 | 4.674879e-05 | 74.1493 | 86.13165 | 25.71768 | 29.8736 | 0.8535761 | 0.3073078 | 2.202337 | 0.0001844207 | 0.001938961 | 0.0002753439
1179.97 | 2.202649 | 4.763324e-05 | 76.92573 | 89.35234 | 22.93394 | 26.6387 | 0.8896052 | 0.2711367 | 2.201728 | 0.0001866774 | 0.001841971 | 0.0002780882
1189.98 | 2.202001 | 4.854259e-05 | 80.74034 | 93.77851 | 19.10978 | 22.19568 | 0.9369182 | 0.2235342 | 2.201127 | 0.0001889822 | 0.001747739 | 0.0002808792
1199.97 | 2.201366 | 4.946731e-05 | 84.20756 | 97.80081 | 15.63365 | 18.15732 | 0.9785482 | 0.181906 | 2.200538 | 0.0001913105 | 0.001657217 | 0.0002836864
1209.95 | 2.200745 | 5.040854e-05 | 85.90847 | 99.77138 | 13.92765 | 16.17513 | 0.9974956 | 0.1629514 | 2.19996 | 0.0001936647 | 0.001570183 | 0.0002865124
1220.04 | 2.20013 | 5.137815e-05 | 85.12698 | 98.85888 | 14.70949 | 17.08228 | 0.9853094 | 0.175286 | 2.199387 | 0.0001960738 | 0.001485529 | 0.0002893914
1230.03 | 2.199533 | 5.235629e-05 | 82.35817 | 95.63875 | 17.48298 | 20.30218 | 0.9494823 | 0.2111651 | 2.19883 | 0.000198488 | 0.001404914 | 0.0002922634
1240.03 | 2.198946 | 5.33538e-05 | 78.82725 | 91.53397 | 21.02014 | 24.40852 | 0.9050944 | 0.255466 | 2.198283 | 0.0002009337 | 0.001327307 | 0.0002951597
1250.05 | 2.19837 | 5.437205e-05 | 75.72577 | 87.92824 | 24.12677 | 28.01456 | 0.8672014 | 0.293291 | 2.197744 | 0.0002034137 | 0.001252546 | 0.0002980832
1259.95 | 2.197811 | 5.539686e-05 | 73.8349 | 85.72852 | 26.02006 | 30.21147 | 0.845068 | 0.3151803 | 2.19722 | 0.0002058932 | 0.001181539 | 0.0003009926
1269.95 | 2.197256 | 5.645123e-05 | 73.42422 | 85.24754 | 26.42978 | 30.6857 | 0.8413805 | 0.3188089 | 2.1967 | 0.0002084274 | 0.001112611 | 0.0003039524
1280.05 | 2.196706 | 5.753609e-05 | 74.53573 | 86.53377 | 25.31382 | 29.3886 | 0.8560419 | 0.3040338 | 2.196184 | 0.0002110176 | 0.001045761 | 0.000306963
1290.02 | 2.196173 | 5.862694e-05 | 76.88066 | 89.25184 | 22.96158 | 26.65642 | 0.8853503 | 0.2745315 | 2.195682 | 0.0002136048 | 0.0009824158 | 0.0003099558
1299.98 | 2.195649 | 5.973684e-05 | 79.95652 | 92.81815 | 19.87661 | 23.07392 | 0.923723 | 0.2360237 | 2.195189 | 0.0002162199 | 0.0009216803 | 0.0003129661
1310.04 | 2.195129 | 6.087863e-05 | 83.05499 | 96.41032 | 16.76887 | 19.46532 | 0.962321 | 0.1973624 | 2.194698 | 0.0002188923 | 0.0008628428 | 0.0003160273
1320.01 | 2.194623 | 6.203112e-05 | 85.26917 | 98.97575 | 14.54751 | 16.88594 | 0.9893835 | 0.1703278 | 2.194219 | 0.0002215718 | 0.0008069466 | 0.0003190814
1329.98 | 2.194124 | 6.320475e-05 | 85.97727 | 99.79283 | 13.83593 | 16.05921 | 0.9975837 | 0.1622537 | 2.193748 | 0.0002242826 | 0.0007533856 | 0.0003221557
1339.97 | 2.193633 | 6.440229e-05 | 85.01282 | 98.6686 | 14.80109 | 17.17862 | 0.9843818 | 0.1754282 | 2.193282 | 0.0002270303 | 0.0007019938 | 0.0003252561
1349.96 | 2.193149 | 6.562174e-05 | 82.75559 | 96.04413 | 17.06221 | 19.80199 | 0.9555709 | 0.2042849 | 2.192823 | 0.0002298099 | 0.0006528175 | 0.0003283763
1360.05 | 2.192668 | 6.687598e-05 | 79.8731 | 92.69423 | 19.95008 | 23.15244 | 0.9196349 | 0.2404223 | 2.192366 | 0.0002326498 | 0.0006053358 | 0.0003315477
1370.01 | 2.192201 | 6.813668e-05 | 77.13317 | 89.51015 | 22.69494 | 26.33663 | 0.8854619 | 0.2740619 | 2.19192 | 0.0002354855 | 0.0005605626 | 0.0003346976
1379.96 | 2.191741 | 6.94189e-05 | 75.009 | 87.0409 | 24.82243 | 28.8041 | 0.86019 | 0.2998049 | 2.191482 | 0.0002383506 | 0.0005178588 | 0.0003378634
1390 | 2.191283 | 7.073615e-05 | 73.77935 | 85.60981 | 26.05303 | 30.23061 | 0.8447013 | 0.3148076 | 2.191045 | 0.0002412746 | 0.0004767651 | 0.0003410769
1400.04 | 2.190832 | 7.20773e-05 | 73.58076 | 85.3752 | 26.24988 | 30.45753 | 0.8423167 | 0.3170352 | 2.190613 | 0.000244232 | 0.0004376244 | 0.0003443094
1409.98 | 2.190392 | 7.3429e-05 | 74.37849 | 86.29659 | 25.4478 | 29.52545 | 0.8520996 | 0.3069757 | 2.190192 | 0.000247193 | 0.0004007477 | 0.0003475281
1420.04 | 2.189953 | 7.48216e-05 | 76.05994 | 88.24313 | 23.75955 | 27.56533 | 0.8731397 | 0.2858264 | 2.18977 | 0.0002502236 | 0.0003652758 | 0.000350804
1430 | 2.189523 | 7.62251e-05 | 78.35082 | 90.89652 | 21.46017 | 24.89641 | 0.9017411 | 0.2571921 | 2.189357 | 0.0002532577 | 0.0003319438 | 0.0003540653
1439.97 | 2.1891 | 7.765501e-05 | 80.91918 | 93.87152 | 18.88243 | 21.90485 | 0.9338974 | 0.2248827 | 2.188949 | 0.0002563288 | 0.0003003151 | 0.0003573475
1450.03 | 2.188677 | 7.912357e-05 | 83.34871 | 96.68514 | 16.44379 | 19.07492 | 0.9644962 | 0.1942856 | 2.188542 | 0.000259462 | 0.0002701186 | 0.0003606769
1459.97 | 2.188266 | 8.060039e-05 | 85.13964 | 98.7578 | 14.64552 | 16.98808 | 0.9866494 | 0.1720802 | 2.188145 | 0.0002625922 | 0.000241936 | 0.0003639837
1470.01 | 2.187855 | 8.211844e-05 | 85.97853 | 99.72592 | 13.80199 | 16.00883 | 0.9982856 | 0.1625505 | 2.187747 | 0.0002657887 | 0.0002150983 | 0.0003673406
1479.99 | 2.187452 | 8.365408e-05 | 85.70274 | 99.40112 | 14.07641 | 16.32632 | 0.9933752 | 0.1673106 | 2.187357 | 0.0002690011 | 0.0001900047 | 0.000370694
1490.04 | 2.18705 | 8.522775e-05 | 84.41434 | 97.90189 | 15.36641 | 17.82162 | 0.9761312 | 0.1848459 | 2.186967 | 0.0002722713 | 0.0001662931 | 0.0003740872
1500.05 | 2.186655 | 8.682271e-05 | 82.42701 | 95.59227 | 17.35738 | 20.12971 | 0.9503782 | 0.2104546 | 2.186583 | 0.0002755641 | 0.0001441941 | 0.0003774828
1509.98 | 2.186268 | 8.84325e-05 | 80.14395 | 92.93996 | 19.64493 | 22.7815 | 0.9217188 | 0.2389301 | 2.186206 | 0.0002788658 | 0.0001237347 | 0.0003808667
1520 | 2.185882 | 9.00851e-05 | 77.89049 | 90.32218 | 21.90271 | 25.39848 | 0.8936337 | 0.2668266 | 2.185829 | 0.0002822333 | 0.0001045336 | 0.0003842963
1529.95 | 2.185502 | 9.175461e-05 | 75.98429 | 88.10735 | 23.81214 | 27.61129 | 0.8700389 | 0.2902052 | 2.185459 | 0.000285613 | 8.686993e-05 | 0.0003877167
1540.04 | 2.185121 | 9.347695e-05 | 74.5788 | 86.47323 | 25.21926 | 29.24143 | 0.8529619 | 0.3070689 | 2.185086 | 0.0002890768 | 7.035425e-05 | 0.0003911998
1549.95 | 2.184751 | 9.519773e-05 | 73.81657 | 85.58516 | 25.98117 | 30.12335 | 0.8439343 | 0.3159217 | 2.184724 | 0.000292515 | 5.547248e-05 | 0.0003946346
1559.95 | 2.184382 | 9.696384e-05 | 73.7033 | 85.4495 | 26.09204 | 30.25037 | 0.84303 | 0.3166905 | 2.184361 | 0.0002960209 | 4.177212e-05 | 0.0003981141
1570 | 2.184014 | 9.876922e-05 | 74.23571 | 86.06239 | 25.55514 | 29.62639 | 0.850208 | 0.3094315 | 2.184 | 0.0002995814 | 2.93076e-05 | 0.0004016243
1580.01 | 2.183652 | 0.0001005982 | 75.34753 | 87.34689 | 24.43692 | 28.32858 | 0.8644043 | 0.2951312 | 2.183643 | 0.0003031648 | 1.816533e-05 | 0.0004051333
1589.98 | 2.183294 | 0.0001024507 | 76.92678 | 89.17311 | 22.84967 | 26.48721 | 0.884363 | 0.2749832 | 2.18329 | 0.000306771 | 8.30407e-06 | 0.0004086406
1599.99 | 2.182938 | 0.0001043422 | 78.83672 | 91.38242 | 20.93052 | 24.2613 | 0.9081358 | 0.2512111 | 2.182938 | 0.000310429 | 3.805084e-07 | 0.0004121737
1609.97 | 2.182587 | 0.0001062597 | 80.87378 | 93.73885 | 18.88371 | 21.88765 | 0.9336698 | 0.2253487 | 2.182591 | 0.0003141135 | 7.850143e-06 | 0.0004157076
1619.99 | 2.182237 | 0.0001082173 | 82.82955 | 96.00078 | 16.91834 | 19.60863 | 0.9584082 | 0.2006032 | 2.182244 | 0.0003178506 | 1.417907e-05 | 0.0004192666
1630.04 | 2.18189 | 0.0001102137 | 84.46943 | 97.89636 | 15.26985 | 17.69709 | 0.9788647 | 0.1800942 | 2.181899 | 0.000321637 | 1.937172e-05 | 0.0004228468
1640.02 | 2.181547 | 0.0001122292 | 85.57798 | 99.17599 | 14.15453 | 16.40363 | 0.9926669 | 0.1660661 | 2.181559 | 0.0003254351 | 2.34054e-05 | 0.0004264119
1649.98 | 2.181209 | 0.000114274 | 86.03464 | 99.70005 | 13.69341 | 15.86842 | 0.9980982 | 0.1605775 | 2.181222 | 0.0003292635 | 2.633666e-05 | 0.0004299792
1659.99 | 2.180871 | 0.0001163629 | 85.79951 | 99.42238 | 13.92655 | 16.13775 | 0.9945211 | 0.1639961 | 2.180885 | 0.0003331495 | 2.820177e-05 | 0.0004335732
1669.97 | 2.180537 | 0.0001184798 | 84.93035 | 98.41008 | 14.79604 | 17.14439 | 0.9830017 | 0.1754336 | 2.180551 | 0.0003370622 | 2.900251e-05 | 0.0004371648
1680.02 | 2.180203 | 0.0001206465 | 83.55328 | 96.80934 | 16.17527 | 18.74155 | 0.9653293 | 0.1930317 | 2.180218 | 0.0003410412 | 2.876002e-05 | 0.0004407894
1689.98 | 2.179875 | 0.0001228288 | 81.87353 | 94.85811 | 17.85831 | 20.69052 | 0.9440985 | 0.2142115 | 2.179889 | 0.0003450232 | 2.749999e-05 | 0.0004443887
1700.03 | 2.179546 | 0.0001250666 | 80.0534 | 92.74439 | 19.68219 | 22.80244 | 0.9209303 | 0.2373212 | 2.179559 | 0.0003490802 | 2.521792e-05 | 0.0004480272
1710.01 | 2.179222 | 0.0001273248 | 78.29372 | 90.70095 | 21.44537 | 24.84382 | 0.8988901 | 0.259348 | 2.179233 | 0.000353148 | 2.196472e-05 | 0.0004516464
1720.02 | 2.178899 | 0.0001296262 | 76.71541 | 88.86778 | 23.02646 | 26.67404 | 0.8792487 | 0.2788861 | 2.178908 | 0.0003572672 | 1.77308e-05 | 0.0004552819
1729.95 | 2.178581 | 0.0001319456 | 75.43382 | 87.37854 | 24.30968 | 28.15905 | 0.8633523 | 0.2947168 | 2.178587 | 0.0003613922 | 1.258625e-05 | 0.0004588932
1739.99 | 2.178261 | 0.000134328 | 74.49143 | 86.28228 | 25.25234 | 29.24939 | 0.8517942 | 0.3062419 | 2.178265 | 0.0003656024 | 6.444378e-06 | 0.0004625487
1749.96 | 2.177946 | 0.0001367313 | 73.94317 | 85.64263 | 25.79933 | 29.88137 | 0.8451892 | 0.3127458 | 2.177946 | 0.0003698225 | 5.748605e-07 | 0.0004661823
1760.02 | 2.17763 | 0.0001391947 | 73.79377 | 85.46496 | 25.94582 | 30.04939 | 0.8435911 | 0.3142355 | 2.177626 | 0.0003741205 | 8.571692e-06 | 0.0004698517
1770.03 | 2.177317 | 0.0001416844 | 74.04054 | 85.74609 | 25.69453 | 29.75674 | 0.84682 | 0.3110596 | 2.177309 | 0.0003784369 | 1.742561e-05 | 0.0004735051
1779.95 | 2.177009 | 0.0001441901 | 74.65066 | 86.44801 | 25.07838 | 29.04161 | 0.8545476 | 0.3030374 | 2.176996 | 0.0003827537 | 2.70685e-05 | 0.0004771272
1789.96 | 2.1767 | 0.0001467577 | 75.59597 | 87.53792 | 24.12555 | 27.93667 | 0.8665478 | 0.2910853 | 2.176682 | 0.0003871492 | 3.766167e-05 | 0.0004807831
1800.01 | 2.176392 | 0.0001493755 | 76.82288 | 88.95374 | 22.88982 | 26.50428 | 0.882071 | 0.2754425 | 2.176367 | 0.0003916024 | 4.915566e-05 | 0.0004844539
1809.96 | 2.176088 | 0.0001520071 | 78.24169 | 90.59162 | 21.4613 | 24.84883 | 0.8999267 | 0.2574328 | 2.176057 | 0.0003960509 | 6.136981e-05 | 0.0004880876
1819.96 | 2.175784 | 0.0001546922 | 79.78709 | 92.37584 | 19.9055 | 23.04618 | 0.9194159 | 0.2376955 | 2.175747 | 0.0004005615 | 7.446946e-05 | 0.0004917385
1829.96 | 2.175482 | 0.0001574182 | 81.3546 | 94.18544 | 18.32737 | 21.21787 | 0.9394247 | 0.21772 | 2.175438 | 0.0004051119 | 8.838316e-05 | 0.0004953874
1840.01 | 2.17518 | 0.0001601993 | 82.84602 | 95.90671 | 16.82552 | 19.47806 | 0.9582032 | 0.1987361 | 2.175129 | 0.0004097253 | 0.0001031747 | 0.0004990519
1850.03 | 2.17488 | 0.000163014 | 84.14367 | 97.40347 | 15.51823 | 17.96367 | 0.9744482 | 0.1823071 | 2.174821 | 0.000414365 | 0.0001187171 | 0.0005027021
1860 | 2.174583 | 0.0001658564 | 85.15313 | 98.56649 | 14.50038 | 16.78449 | 0.9871277 | 0.16961 | 2.174516 | 0.0004190213 | 0.0001349588 | 0.0005063298
1870 | 2.174287 | 0.0001687497 | 85.81026 | 99.32152 | 13.83644 | 16.01506 | 0.9950603 | 0.1614577 | 2.174211 | 0.0004237315 | 0.0001520169 | 0.0005099636
1879.96 | 2.173993 | 0.0001716739 | 86.06789 | 99.61411 | 13.57386 | 15.71024 | 0.9981406 | 0.1584274 | 2.173908 | 0.0004284625 | 0.0001697606 | 0.0005135772
1889.95 | 2.173699 | 0.0001746498 | 85.91964 | 99.43687 | 13.71906 | 15.8774 | 0.9958998 | 0.1604707 | 2.173605 | 0.0004332474 | 0.0001883032 | 0.0005171952
1899.97 | 2.173406 | 0.0001776782 | 85.38734 | 98.81518 | 14.25013 | 16.49108 | 0.9885569 | 0.1676759 | 2.173302 | 0.0004380866 | 0.0002076415 | 0.0005208167
1910.03 | 2.173112 | 0.000180763 | 84.52161 | 97.80766 | 15.11624 | 17.49238 | 0.9773142 | 0.178892 | 2.172998 | 0.0004429852 | 0.0002277928 | 0.0005244445
1919.99 | 2.172823 | 0.0001838611 | 83.41201 | 96.51811 | 16.22743 | 18.77716 | 0.9627502 | 0.1933836 | 2.172699 | 0.0004478748 | 0.0002484609 | 0.0005280273
1930.01 | 2.172533 | 0.0001870225 | 82.12723 | 95.02596 | 17.51462 | 20.26543 | 0.9462135 | 0.2098488 | 2.172398 | 0.0004528335 | 0.0002699642 | 0.000531622
1939.99 | 2.172245 | 0.000190216 | 80.7649 | 93.44425 | 18.87976 | 21.8437 | 0.9288407 | 0.2271463 | 2.172099 | 0.0004578118 | 0.0002920815 | 0.0005351917
1950.04 | 2.171956 | 0.0001934773 | 79.38951 | 91.84756 | 20.25796 | 23.43691 | 0.9116505 | 0.2442278 | 2.171798 | 0.0004628648 | 0.0003150512 | 0.0005387749
1960 | 2.171671 | 0.0001967548 | 78.09114 | 90.34019 | 21.55878 | 24.9404 | 0.8953431 | 0.2605771 | 2.171501 | 0.0004679117 | 0.000338497 | 0.0005423139
1970.02 | 2.171384 | 0.0002000979 | 76.90565 | 88.9635 | 22.74612 | 26.31243 | 0.8806412 | 0.2752049 | 2.171203 | 0.0004730283 | 0.0003627609 | 0.0005458609
1979.95 | 2.171102 | 0.0002034566 | 75.89227 | 87.78611 | 23.76047 | 27.48421 | 0.8681159 | 0.2877247 | 2.170908 | 0.0004781377 | 0.0003874689 | 0.0005493622
1990.02 | 2.170816 | 0.0002069095 | 75.05954 | 86.81769 | 24.59317 | 28.44571 | 0.8577784 | 0.297951 | 2.170609 | 0.0004833584 | 0.0004131904 | 0.0005528979
2000.04 | 2.170532 | 0.0002103922 | 74.44589 | 86.10278 | 25.20563 | 29.15238 | 0.8501767 | 0.3054253 | 2.170312 | 0.0004885922 | 0.0004394417 | 0.0005564001
2009.96 | 2.170252 | 0.0002138866 | 74.06055 | 85.65203 | 25.5886 | 29.59356 | 0.8456372 | 0.3099061 | 2.170019 | 0.0004938121 | 0.0004660698 | 0.0005598509
2019.95 | 2.16997 | 0.0002174527 | 73.89949 | 85.46065 | 25.74602 | 29.77383 | 0.8439306 | 0.3114887 | 2.169723 | 0.000499107 | 0.0004935211 | 0.0005633086
2030.02 | 2.169687 | 0.0002210953 | 73.96495 | 85.53116 | 25.67561 | 29.69061 | 0.8450699 | 0.3103297 | 2.169426 | 0.000504483 | 0.0005218306 | 0.0005667753
2040.03 | 2.169406 | 0.0002247643 | 74.24841 | 85.85375 | 25.38598 | 29.35391 | 0.848923 | 0.3064683 | 2.169131 | 0.0005098652 | 0.0005505999 | 0.0005702019
2050.05 | 2.169126 | 0.0002284851 | 74.73682 | 86.41325 | 24.89016 | 28.77885 | 0.855348 | 0.2998194 | 2.168836 | 0.0005152909 | 0.0005800188 | 0.0005736115
2060.01 | 2.168848 | 0.0002322317 | 75.40723 | 87.1831 | 24.21128 | 27.9922 | 0.8639909 | 0.2911804 | 2.168543 | 0.0005207214 | 0.000609871 | 0.0005769795
2069.99 | 2.16857 | 0.000236034 | 76.24114 | 88.14185 | 23.36785 | 27.01541 | 0.8746206 | 0.280433 | 2.16825 | 0.0005262002 | 0.0006403865 | 0.0005803323
2080 | 2.168292 | 0.0002398964 | 77.21299 | 89.25991 | 22.38555 | 25.87818 | 0.8872532 | 0.2677545 | 2.167956 | 0.0005317325 | 0.0006715943 | 0.0005836722
2089.98 | 2.168015 | 0.000243796 | 78.28477 | 90.49335 | 21.30261 | 24.62477 | 0.9007476 | 0.2540829 | 2.167663 | 0.000537285 | 0.0007033016 | 0.000586978
2099.97 | 2.167738 | 0.0002477485 | 79.424 | 91.80455 | 20.15171 | 23.29295 | 0.9155403 | 0.2392638 | 2.16737 | 0.0005428796 | 0.0007356281 | 0.0005902623
2110.04 | 2.167459 | 0.0002517823 | 80.59882 | 93.15667 | 18.96483 | 21.91968 | 0.9305858 | 0.2240778 | 2.167075 | 0.0005485557 | 0.0007688026 | 0.0005935468
2119.97 | 2.167185 | 0.000255809 | 81.74085 | 94.47078 | 17.81089 | 20.58467 | 0.9449327 | 0.2096 | 2.166784 | 0.0005541885 | 0.0008020899 | 0.000596759
2129.95 | 2.166909 | 0.0002599053 | 82.82874 | 95.72209 | 16.71129 | 19.31262 | 0.9585258 | 0.1958645 | 2.166491 | 0.0005598852 | 0.0008361138 | 0.0005999598
2140.02 | 2.166632 | 0.0002640886 | 83.8225 | 96.8644 | 15.70627 | 18.15 | 0.9709022 | 0.1833698 | 2.166197 | 0.0005656688 | 0.0008710176 | 0.0006031605
2150.03 | 2.166357 | 0.0002682969 | 84.66729 | 97.83443 | 14.85113 | 17.16072 | 0.9815019 | 0.1727456 | 2.165903 | 0.0005714531 | 0.0009062789 | 0.0006063124
2159.95 | 2.166084 | 0.0002725167 | 85.33058 | 98.59467 | 14.17862 | 16.3826 | 0.989807 | 0.1642829 | 2.165613 | 0.0005772196 | 0.0009417746 | 0.0006094057
2170.01 | 2.165808 | 0.0002768463 | 85.80069 | 99.13149 | 13.70045 | 15.82908 | 0.9954482 | 0.158553 | 2.165319 | 0.0005831018 | 0.0009783273 | 0.000612511
2180.05 | 2.165532 | 0.0002812177 | 86.05031 | 99.4135 | 13.44421 | 15.53203 | 0.998256 | 0.1556732 | 2.165025 | 0.0005890064 | 0.001015361 | 0.0006155774
2190.01 | 2.165259 | 0.0002856041 | 86.07565 | 99.43641 | 13.41378 | 15.49588 | 0.9978882 | 0.1559705 | 2.164733 | 0.0005948971 | 0.001052641 | 0.0006185861
2199.95 | 2.164987 | 0.0002900311 | 85.8851 | 99.20991 | 13.6007 | 15.7108 | 0.9949722 | 0.1585884 | 2.164442 | 0.0006008085 | 0.001090381 | 0.0006215548
2209.96 | 2.164713 | 0.0002945394 | 85.48986 | 98.74693 | 13.99367 | 16.16369 | 0.9894537 | 0.1641804 | 2.164149 | 0.000606794 | 0.001128921 | 0.0006245092
2220 | 2.164439 | 0.0002991116 | 84.91133 | 98.07229 | 14.57117 | 16.82964 | 0.981795 | 0.1717633 | 2.163855 | 0.0006128296 | 0.001168111 | 0.000627436
2230.02 | 2.164165 | 0.000303725 | 84.18117 | 97.22258 | 15.30137 | 17.67187 | 0.9719081 | 0.1814896 | 2.163561 | 0.0006188849 | 0.001207754 | 0.0006303197
2239.96 | 2.163893 | 0.0003083512 | 83.33843 | 96.24301 | 16.14498 | 18.64496 | 0.9609979 | 0.1923965 | 2.16327 | 0.0006249225 | 0.001247599 | 0.0006331427
2250.03 | 2.163618 | 0.0003130881 | 82.39902 | 95.15181 | 17.08589 | 19.73025 | 0.9486846 | 0.204587 | 2.162974 | 0.0006310698 | 0.00128849 | 0.0006359633
2260.03 | 2.163346 | 0.0003178422 | 81.41499 | 94.00926 | 18.07177 | 20.86734 | 0.9358954 | 0.2172026 | 2.162681 | 0.0006372044 | 0.001329614 | 0.0006387244
2270.02 | 2.163073 | 0.0003226412 | 80.4133 | 92.84645 | 19.07544 | 22.0248 | 0.922994 | 0.2300249 | 2.162387 | 0.0006433621 | 0.001371208 | 0.0006414419
2279.96 | 2.162802 | 0.0003274653 | 79.42715 | 91.70175 | 20.06349 | 23.16408 | 0.9105348 | 0.2423973 | 2.162095 | 0.0006495176 | 0.001413099 | 0.0006441047
2289.98 | 2.162529 | 0.0003323777 | 78.46945 | 90.58996 | 21.02283 | 24.27005 | 0.89856 | 0.2542708 | 2.161801 | 0.0006557508 | 0.001455833 | 0.0006467463
2299.96 | 2.162256 | 0.0003373197 | 77.57379 | 89.54994 | 21.91971 | 25.30377 | 0.8874267 | 0.2653091 | 2.161507 | 0.0006619867 | 0.001498897 | 0.000649334
2309.96 | 2.161984 | 0.0003423207 | 76.75269 | 88.59609 | 22.74146 | 26.25061 | 0.8774306 | 0.275251 | 2.161212 | 0.000668262 | 0.001542546 | 0.0006518827
2320.02 | 2.161709 | 0.000347401 | 76.01838 | 87.74249 | 23.47575 | 27.09635 | 0.8683848 | 0.2842447 | 2.160916 | 0.0006746016 | 0.001586957 | 0.0006544011
2330 | 2.161437 | 0.0003524896 | 75.39186 | 87.01342 | 24.10148 | 27.81669 | 0.8607976 | 0.2918265 | 2.160621 | 0.0006809164 | 0.001631508 | 0.0006568535
2339.99 | 2.161164 | 0.0003576316 | 74.87438 | 86.41027 | 24.61732 | 28.41011 | 0.854497 | 0.2979671 | 2.160326 | 0.0006872624 | 0.001676592 | 0.0006592617
2350.04 | 2.16089 | 0.0003628528 | 74.4699 | 85.93753 | 25.01926 | 28.87199 | 0.8498563 | 0.3026207 | 2.160029 | 0.000693671 | 0.001722438 | 0.0006616363
2360 | 2.160618 | 0.000368075 | 74.18692 | 85.6051 | 25.2988 | 29.19256 | 0.8467417 | 0.3057025 | 2.159734 | 0.0007000457 | 0.001768355 | 0.0006639414
2370.03 | 2.160344 | 0.0003733814 | 74.02154 | 85.40833 | 25.45975 | 29.37625 | 0.8448443 | 0.3075261 | 2.159437 | 0.000706488 | 0.001815078 | 0.0006662133
2380.03 | 2.160071 | 0.0003787191 | 73.97533 | 85.34908 | 25.50058 | 29.42131 | 0.8448142 | 0.30744 | 2.15914 | 0.0007129332 | 0.00186214 | 0.0006684283
2389.97 | 2.1598 | 0.0003840711 | 74.04452 | 85.42298 | 25.4251 | 29.33219 | 0.8459162 | 0.306218 | 2.158845 | 0.0007193609 | 0.001909392 | 0.0006705796
2400.03 | 2.159525 | 0.0003895342 | 74.22759 | 85.62815 | 25.2347 | 29.11047 | 0.8484921 | 0.3035986 | 2.158546 | 0.0007258867 | 0.00195769 | 0.000672705
2410.02 | 2.159251 | 0.0003950053 | 74.51682 | 85.95576 | 24.93726 | 28.76533 | 0.8527569 | 0.2992903 | 2.158248 | 0.0007323869 | 0.002006124 | 0.0006747633
2420.02 | 2.158978 | 0.0004005272 | 74.90719 | 86.39995 | 24.53779 | 28.30254 | 0.8575503 | 0.2942539 | 2.15795 | 0.0007389125 | 0.002055075 | 0.0006767706
2430.04 | 2.158703 | 0.0004061051 | 75.39191 | 86.95286 | 24.04311 | 27.72999 | 0.8638791 | 0.287876 | 2.157651 | 0.0007454691 | 0.002104592 | 0.0006787281
2440.04 | 2.158429 | 0.0004117163 | 75.96023 | 87.60208 | 23.46406 | 27.06022 | 0.8717435 | 0.2800583 | 2.157352 | 0.0007520299 | 0.002154475 | 0.0006806272
2450.01 | 2.158156 | 0.0004173542 | 76.60099 | 88.33475 | 22.81189 | 26.30622 | 0.878802 | 0.2757257 | 2.157053 | 0.0007585871 | 0.002204667 | 0.0006824658
2460 | 2.157881 | 0.0004230466 | 77.30619 | 89.14158 | 22.09463 | 25.47727 | 0.8879015 | 0.2663259 | 2.156754 | 0.0007651729 | 0.002255419 | 0.0006842526
2470.01 | 2.157606 | 0.000428793 | 78.06394 | 90.00883 | 21.32428 | 24.5872 | 0.8977968 | 0.2563137 | 2.156453 | 0.0007717862 | 0.00230673 | 0.0006859865
2480.04 | 2.15733 | 0.000434593 | 78.86114 | 90.92142 | 20.51402 | 23.65124 | 0.9080379 | 0.2459043 | 2.156151 | 0.0007784264 | 0.002358601 | 0.0006876667
2490.09 | 2.157054 | 0.0004404463 | 79.68365 | 91.86301 | 19.67813 | 22.68587 | 0.9186774 | 0.2349711 | 2.155848 | 0.0007850924 | 0.002411034 | 0.0006892923
2499.92 | 2.156783 | 0.0004462111 | 80.49657 | 92.79353 | 18.85197 | 21.73187 | 0.929229 | 0.2242282 | 2.155551 | 0.0007916238 | 0.00246276 | 0.0006908256
2509.98 | 2.156505 | 0.0004521506 | 81.32174 | 93.73784 | 18.01325 | 20.76349 | 0.9398214 | 0.2134889 | 2.155247 | 0.0007983186 | 0.002516146 | 0.0006923361
2520.03 | 2.156228 | 0.0004581237 | 82.12349 | 94.65501 | 17.19809 | 19.8224 | 0.949957 | 0.2029397 | 2.154943 | 0.0008050164 | 0.002569932 | 0.0006937855
2530.07 | 2.15595 | 0.0004641295 | 82.88625 | 95.52707 | 16.42224 | 18.92676 | 0.9598261 | 0.1937694 | 2.154638 | 0.0008117161 | 0.002624115 | 0.0006951733
2540.09 | 2.155673 | 0.0004701609 | 83.59439 | 96.33605 | 15.70148 | 18.09474 | 0.9674998 | 0.1847538 | 2.154334 | 0.00081841 | 0.002678636 | 0.0006964981
2550.09 | 2.155396 | 0.000476217 | 84.23425 | 97.06622 | 15.04963 | 17.34224 | 0.97603 | 0.1772759 | 2.154029 | 0.0008250968 | 0.002733491 | 0.0006977597
2560.06 | 2.155119 | 0.0004822904 | 84.7932 | 97.70304 | 14.47946 | 16.68397 | 0.9850657 | 0.1693531 | 2.153725 | 0.0008317689 | 0.002788621 | 0.000698957
2570.01 | 2.154843 | 0.0004883861 | 85.26172 | 98.23556 | 14.00059 | 16.13099 | 0.9896685 | 0.1634794 | 2.153421 | 0.0008384317 | 0.002844076 | 0.0007000912
2579.93 | 2.154567 | 0.0004944967 | 85.6315 | 98.65424 | 13.62145 | 15.69299 | 0.9939412 | 0.1594764 | 2.153117 | 0.0008450774 | 0.002899795 | 0.0007011613
2590.07 | 2.154284 | 0.0005007763 | 85.90261 | 98.95899 | 13.34185 | 15.36968 | 0.9953167 | 0.1561365 | 2.152806 | 0.0008518724 | 0.002957194 | 0.0007021923
2599.98 | 2.154008 | 0.000506945 | 86.05941 | 99.13217 | 13.17783 | 15.1796 | 0.9979151 | 0.1551696 | 2.152501 | 0.0008585141 | 0.003013724 | 0.0007031382
2610.11 | 2.153725 | 0.0005132819 | 86.10802 | 99.18051 | 13.123 | 15.11527 | 0.9979213 | 0.1540882 | 2.152189 | 0.0008653028 | 0.003071948 | 0.0007040417
2620.03 | 2.153448 | 0.0005195169 | 86.04762 | 99.10341 | 13.17844 | 15.17797 | 0.995375 | 0.1559 | 2.151883 | 0.000871949 | 0.003129395 | 0.0007048643
2629.97 | 2.153169 | 0.0005257926 | 85.88369 | 98.90706 | 13.33848 | 15.36113 | 0.9944825 | 0.1587034 | 2.151576 | 0.0008786059 | 0.003187384 | 0.0007056265
2639.93 | 2.15289 | 0.0005321082 | 85.62156 | 98.5976 | 13.59777 | 15.65853 | 0.9905427 | 0.1619585 | 2.151267 | 0.0008852721 | 0.003245915 | 0.0007063279
2649.91 | 2.152609 | 0.0005384624 | 85.26846 | 98.1834 | 13.94899 | 16.06173 | 0.9862709 | 0.1669195 | 2.150957 | 0.0008919464 | 0.00330499 | 0.0007069679
2659.91 | 2.152328 | 0.0005448544 | 84.83324 | 97.67468 | 14.38321 | 16.56044 | 0.9808764 | 0.1734832 | 2.150646 | 0.0008986274 | 0.00336461 | 0.0007075461
2669.93 | 2.152046 | 0.0005512829 | 84.326 | 97.08307 | 14.89024 | 17.14287 | 0.9704154 | 0.1800525 | 2.150333 | 0.0009053139 | 0.003424776 | 0.000708062
2679.95 | 2.151763 | 0.000557734 | 83.7589 | 96.42261 | 15.45779 | 17.79489 | 0.9646966 | 0.1877066 | 2.15002 | 0.0009119912 | 0.00348537 | 0.0007085145
2689.99 | 2.151479 | 0.0005642191 | 83.14243 | 95.70538 | 16.07527 | 18.50427 | 0.9568995 | 0.1953051 | 2.149706 | 0.0009186712 | 0.003546511 | 0.0007089041
2700.01 | 2.151195 | 0.0005707112 | 82.49085 | 94.94784 | 16.72827 | 19.25441 | 0.9474396 | 0.2039288 | 2.149391 | 0.000925326 | 0.003607955 | 0.0007092295
2710.03 | 2.150911 | 0.0005772218 | 81.81454 | 94.16193 | 17.40631 | 20.03325 | 0.9398908 | 0.2127034 | 2.149076 | 0.0009319676 | 0.003669823 | 0.0007094916
2720.02 | 2.150627 | 0.0005837297 | 81.12663 | 93.36279 | 18.09612 | 20.82552 | 0.930236 | 0.2219194 | 2.148761 | 0.0009385746 | 0.003731926 | 0.0007096899
2730 | 2.150343 | 0.0005902465 | 80.43612 | 92.56075 | 18.7886 | 21.62072 | 0.9216638 | 0.230489 | 2.148445 | 0.0009451592 | 0.003794385 | 0.0007098254
2739.94 | 2.150059 | 0.0005967511 | 79.75452 | 91.7691 | 19.47213 | 22.4055 | 0.9121471 | 0.2397698 | 2.148131 | 0.0009517002 | 0.003857008 | 0.0007098983
2750.09 | 2.149769 | 0.0006034057 | 79.07369 | 90.97828 | 20.1548 | 23.18911 | 0.9043056 | 0.2471616 | 2.147808 | 0.0009583603 | 0.003921381 | 0.0007099092
2759.99 | 2.149486 | 0.0006099072 | 78.43207 | 90.23285 | 20.798 | 23.92724 | 0.8951072 | 0.2544898 | 2.147493 | 0.0009648363 | 0.003984582 | 0.0007098581
2770.1 | 2.149196 | 0.0006165561 | 77.80662 | 89.50595 | 21.42477 | 24.64629 | 0.8864091 | 0.262387 | 2.147171 | 0.0009714278 | 0.004049545 | 0.0007097434
2779.98 | 2.148912 | 0.0006230612 | 77.23025 | 88.83578 | 22.00207 | 25.30836 | 0.8791637 | 0.2697499 | 2.146855 | 0.0009778465 | 0.00411344 | 0.0007095706
2790.09 | 2.148621 | 0.0006297238 | 76.68121 | 88.19695 | 22.55165 | 25.93839 | 0.8713643 | 0.2764994 | 2.146531 | 0.0009843899 | 0.004179242 | 0.0007093321
2799.98 | 2.148335 | 0.0006362458 | 76.1881 | 87.62268 | 23.04482 | 26.50347 | 0.8649634 | 0.2820243 | 2.146213 | 0.0009907651 | 0.004244021 | 0.0007090386
2810.11 | 2.148042 | 0.0006429286 | 75.73159 | 87.0904 | 23.50089 | 27.02573 | 0.8584338 | 0.2868678 | 2.145887 | 0.0009972671 | 0.004310792 | 0.000708677
2820.03 | 2.147755 | 0.0006494737 | 75.33485 | 86.62705 | 23.89665 | 27.4786 | 0.854003 | 0.2913681 | 2.145567 | 0.001003605 | 0.004376588 | 0.0007082635
2829.98 | 2.147466 | 0.0006560377 | 74.98895 | 86.2222 | 24.24101 | 27.87228 | 0.8493053 | 0.2949465 | 2.145245 | 0.001009933 | 0.004442991 | 0.0007077902
2839.95 | 2.147177 | 0.0006626122 | 74.6961 | 85.87835 | 24.53173 | 28.20422 | 0.8444194 | 0.2976622 | 2.144922 | 0.001016241 | 0.004509935 | 0.0007072577
2849.94 | 2.146886 | 0.0006691953 | 74.45757 | 85.59696 | 24.76754 | 28.47295 | 0.8419767 | 0.3000701 | 2.144597 | 0.001022528 | 0.004577424 | 0.0007066662
2859.94 | 2.146594 | 0.0006757785 | 74.27432 | 85.37915 | 24.94744 | 28.67736 | 0.8402463 | 0.3025536 | 2.144271 | 0.001028787 | 0.004645389 | 0.0007060168
2869.94 | 2.146301 | 0.0006823534 | 74.1467 | 85.22527 | 25.0711 | 28.81708 | 0.8383663 | 0.3032789 | 2.143944 | 0.001035009 | 0.004713765 | 0.0007053107
2879.94 | 2.146008 | 0.000688918 | 74.07438 | 85.13496 | 25.13885 | 28.89251 | 0.8379683 | 0.3037695 | 2.143617 | 0.001041192 | 0.004782549 | 0.0007045486
2889.93 | 2.145714 | 0.0006954639 | 74.05669 | 85.10741 | 25.15136 | 28.90444 | 0.8370546 | 0.3033335 | 2.143288 | 0.00104733 | 0.004851672 | 0.0007037322
2899.89 | 2.145421 | 0.000701976 | 74.09235 | 85.14118 | 25.10994 | 28.85439 | 0.8379 | 0.3017059 | 2.142961 | 0.001053408 | 0.004920994 | 0.0007028641
2910.06 | 2.145121 | 0.0007086087 | 74.18236 | 85.2372 | 25.01343 | 28.741 | 0.8386323 | 0.3001959 | 2.142625 | 0.00105957 | 0.004992194 | 0.0007019228
2919.98 | 2.144828 | 0.0007150603 | 74.32077 | 85.38898 | 24.86811 | 28.57159 | 0.841014 | 0.2981891 | 2.142297 | 0.001065536 | 0.005062049 | 0.0007009521
2930.1 | 2.144528 | 0.0007216212 | 74.51161 | 85.60078 | 24.66966 | 28.34111 | 0.8439853 | 0.2954775 | 2.141961 | 0.001071576 | 0.005133725 | 0.0006999093
2939.97 | 2.144235 | 0.000727998 | 74.74398 | 85.86042 | 24.42933 | 28.06262 | 0.8473135 | 0.2918506 | 2.141633 | 0.001077419 | 0.005204032 | 0.0006988421
2950.05 | 2.143935 | 0.0007344858 | 75.02609 | 86.17695 | 24.13858 | 27.72621 | 0.8502264 | 0.2880144 | 2.141297 | 0.001083337 | 0.005276242 | 0.000697702
2959.9 | 2.143641 | 0.0007407994 | 75.34299 | 86.53354 | 23.81276 | 27.34962 | 0.8547643 | 0.2842478 | 2.140967 | 0.001089069 | 0.005347203 | 0.00069654
2969.98 | 2.143339 | 0.0007472315 | 75.70668 | 86.9436 | 23.4395 | 26.91855 | 0.8590255 | 0.27988 | 2.140629 | 0.001094883 | 0.005420228 | 0.0006953027
2980.06 | 2.143037 | 0.0007536321 | 76.10714 | 87.39577 | 23.02905 | 26.44485 | 0.8653975 | 0.2739674 | 2.140291 | 0.001100641 | 0.005493665 | 0.000694018
2989.93 | 2.142741 | 0.0007598668 | 76.53169 | 87.87566 | 22.59436 | 25.94343 | 0.8697961 | 0.2678085 | 2.139958 | 0.001106224 | 0.00556597 | 0.0006927151
3000.05 | 2.142436 | 0.0007662235 | 76.9968 | 88.40182 | 22.11853 | 25.39479 | 0.8764782 | 0.261698 | 2.139616 | 0.001111891 | 0.005640516 | 0.0006913342
3009.97 | 2.142137 | 0.0007724172 | 77.47838 | 88.94691 | 21.62616 | 24.82732 | 0.8822391 | 0.2553879 | 2.13928 | 0.001117386 | 0.00571399 | 0.0006899375
3019.91 | 2.141837 | 0.0007785841 | 77.9826 | 89.51785 | 21.11092 | 24.23366 | 0.8892713 | 0.2489969 | 2.138943 | 0.001122832 | 0.005788011 | 0.0006884964
3030.09 | 2.141528 | 0.0007848567 | 78.51732 | 90.12348 | 20.56473 | 23.60453 | 0.8961449 | 0.2417157 | 2.138596 | 0.001128346 | 0.005864233 | 0.0006869788
3040.06 | 2.141225 | 0.0007909554 | 79.05476 | 90.73226 | 20.01595 | 22.97259 | 0.9018437 | 0.2344278 | 2.138255 | 0.001133682 | 0.005939287 | 0.0006854526
3050.03 | 2.140921 | 0.0007970076 | 79.60146 | 91.35153 | 19.45787 | 22.33007 | 0.9092956 | 0.2279687 | 2.137914 | 0.001138952 | 0.006014743 | 0.0006838884
3060 | 2.140617 | 0.000803011 | 80.153 | 91.97621 | 18.89496 | 21.68212 | 0.9163771 | 0.2207349 | 2.137572 | 0.001144155 | 0.0060906 | 0.0006822875
3069.95 | 2.140313 | 0.0008089516 | 80.70378 | 92.59989 | 18.33292 | 21.03528 | 0.9227995 | 0.2133471 | 2.137229 | 0.001149279 | 0.006166704 | 0.0006806545
3079.89 | 2.140008 | 0.0008148332 | 81.24984 | 93.21802 | 17.77576 | 20.39415 | 0.9295432 | 0.2065712 | 2.136886 | 0.001154328 | 0.00624313 | 0.0006789893
3090.03 | 2.139696 | 0.0008207762 | 81.79793 | 93.83817 | 17.21657 | 19.75076 | 0.9367518 | 0.1997243 | 2.136535 | 0.001159405 | 0.006321504 | 0.0006772572
3099.92 | 2.139391 | 0.0008265149 | 82.3193 | 94.42774 | 16.68466 | 19.13883 | 0.9419895 | 0.1925534 | 2.136192 | 0.001164283 | 0.006398345 | 0.0006755367
3110 | 2.13908 | 0.0008323027 | 82.83277 | 95.00793 | 16.16081 | 18.5362 | 0.9489766 | 0.1858233 | 2.135842 | 0.001169179 | 0.006477067 | 0.0006737531
3120.07 | 2.138768 | 0.0008380209 | 83.32329 | 95.56169 | 15.66034 | 17.9605 | 0.9536894 | 0.180014 | 2.13549 | 0.001173992 | 0.00655612 | 0.0006719423
3130.11 | 2.138457 | 0.000843656 | 83.78585 | 96.08326 | 15.18835 | 17.41757 | 0.959894 | 0.1746149 | 2.135139 | 0.001178711 | 0.006635344 | 0.0006701097
3139.93 | 2.138151 | 0.0008491016 | 84.20892 | 96.55962 | 14.75659 | 16.9209 | 0.9647179 | 0.1692489 | 2.134794 | 0.001183248 | 0.006713225 | 0.0006682924
3149.97 | 2.137838 | 0.0008545993 | 84.60789 | 97.00803 | 14.34933 | 16.45237 | 0.9696703 | 0.16399 | 2.134441 | 0.001187805 | 0.006793252 | 0.0006664106
3160.02 | 2.137524 | 0.0008600293 | 84.97001 | 97.41407 | 13.97957 | 16.02691 | 0.9730725 | 0.1600646 | 2.134087 | 0.001192281 | 0.006873766 | 0.0006645043
3170.09 | 2.137208 | 0.0008653943 | 85.29258 | 97.77464 | 13.65005 | 15.64765 | 0.977476 | 0.1564095 | 2.13373 | 0.001196681 | 0.006954847 | 0.0006625731
3179.95 | 2.136898 | 0.0008705716 | 85.56697 | 98.08008 | 13.36958 | 15.32471 | 0.9800093 | 0.1537163 | 2.133381 | 0.001200903 | 0.007034634 | 0.0006606634
3190.06 | 2.13658 | 0.0008757999 | 85.80372 | 98.34206 | 13.12735 | 15.04563 | 0.9827106 | 0.1505365 | 2.133021 | 0.001205144 | 0.007116851 | 0.0006586873
3199.96 | 2.136267 | 0.0008808385 | 85.99033 | 98.54668 | 12.93618 | 14.82512 | 0.9849332 | 0.1488971 | 2.132668 | 0.001209207 | 0.007197759 | 0.0006567365
3210.11 | 2.135946 | 0.0008859186 | 86.13413 | 98.70195 | 12.7885 | 14.65447 | 0.9858955 | 0.1469582 | 2.132305 | 0.001213279 | 0.00728112 | 0.0006547216
3220.05 | 2.13563 | 0.0008908072 | 86.2278 | 98.79991 | 12.69185 | 14.54233 | 0.9849093 | 0.1458021 | 2.131948 | 0.001217175 | 0.007363159 | 0.0006527357
3229.98 | 2.135314 | 0.0008956032 | 86.27475 | 98.8443 | 12.64272 | 14.48466 | 0.9858148 | 0.1463168 | 2.131591 | 0.001220974 | 0.007445514 | 0.0006507407
3239.92 | 2.134997 | 0.000900314 | 86.27549 | 98.8357 | 12.64059 | 14.48084 | 0.9852153 | 0.1458097 | 2.131233 | 0.001224681 | 0.00752835 | 0.0006487343
3250.07 | 2.134672 | 0.0009050291 | 86.2294 | 98.77323 | 12.68607 | 14.53152 | 0.9846758 | 0.1480034 | 2.130866 | 0.001228368 | 0.007613348 | 0.0006466773
3259.97 | 2.134355 | 0.0009095331 | 86.14013 | 98.66152 | 12.7755 | 14.63255 | 0.9836088 | 0.1491076 | 2.130507 | 0.001231866 | 0.007696653 | 0.0006446648
3270.07 | 2.13403 | 0.0009140291 | 86.0057 | 98.49789 | 12.91084 | 14.78611 | 0.9805839 | 0.1508528 | 2.130139 | 0.001235333 | 0.007782049 | 0.0006426069
3279.92 | 2.133713 | 0.0009183154 | 85.83443 | 98.2923 | 13.08369 | 14.98263 | 0.9789401 | 0.1543075 | 2.12978 | 0.001238614 | 0.007865728 | 0.0006405969
3289.97 | 2.133388 | 0.0009225863 | 85.62116 | 98.03843 | 13.29924 | 15.22797 | 0.9758351 | 0.1575394 | 2.129412 | 0.001241859 | 0.007951511 | 0.0006385447
3300 | 2.133063 | 0.0009267434 | 85.37215 | 97.74369 | 13.55115 | 15.51489 | 0.972164 | 0.1605451 | 2.129045 | 0.001244992 | 0.008037531 | 0.0006364968
3310.01 | 2.132738 | 0.0009307851 | 85.09049 | 97.4116 | 13.83629 | 15.83978 | 0.9682978 | 0.1647521 | 2.128676 | 0.001248012 | 0.008123786 | 0.0006344548
3320.02 | 2.132412 | 0.0009347177 | 84.77873 | 97.04509 | 14.15205 | 16.19967 | 0.9632987 | 0.1691642 | 2.128307 | 0.001250926 | 0.008210446 | 0.0006324162
3330.02 | 2.132086 | 0.0009385352 | 84.44035 | 96.64818 | 14.49491 | 16.59048 | 0.9589913 | 0.17375 | 2.127937 | 0.001253728 | 0.008297426 | 0.0006303847
3340.04 | 2.131758 | 0.0009422469 | 84.07754 | 96.22331 | 14.86264 | 17.00969 | 0.9542296 | 0.1784798 | 2.127565 | 0.001256425 | 0.008384986 | 0.0006283558
3350.07 | 2.131429 | 0.0009458466 | 83.6938 | 95.77454 | 15.25169 | 17.45319 | 0.9502186 | 0.1839492 | 2.127192 | 0.001259013 | 0.008473042 | 0.000626333
3359.9 | 2.131105 | 0.0009492601 | 83.3009 | 95.31554 | 15.6501 | 17.90735 | 0.945083 | 0.1887033 | 2.126826 | 0.00126144 | 0.008559739 | 0.0006243602
3369.98 | 2.130773 | 0.0009526408 | 82.88393 | 94.82882 | 16.07301 | 18.38938 | 0.9391031 | 0.1938814 | 2.126448 | 0.001263815 | 0.008649049 | 0.0006223484
3380.07 | 2.130439 | 0.0009559016 | 82.45547 | 94.32901 | 16.50764 | 18.88473 | 0.9336931 | 0.200486 | 2.12607 | 0.001266075 | 0.008738862 | 0.0006203477
3389.96 | 2.130111 | 0.0009589762 | 82.02775 | 93.83031 | 16.94159 | 19.37923 | 0.9283366 | 0.2053103 | 2.125698 | 0.001268177 | 0.008827297 | 0.0006184007
3400.09 | 2.129775 | 0.0009619988 | 81.58467 | 93.31387 | 17.39119 | 19.89148 | 0.9233131 | 0.2114863 | 2.125315 | 0.00127021 | 0.008918291 | 0.0006164225
3409.99 | 2.129445 | 0.0009648271 | 81.14955 | 92.80683 | 17.83279 | 20.3945 | 0.9167545 | 0.2172728 | 2.124941 | 0.00127208 | 0.009007624 | 0.0006145063
3420.11 | 2.129106 | 0.000967588 | 80.7053 | 92.28921 | 18.28372 | 20.90804 | 0.9131956 | 0.2233407 | 2.124557 | 0.001273871 | 0.009099356 | 0.0006125664
3430 | 2.128775 | 0.0009701573 | 80.27412 | 91.78683 | 18.72144 | 21.40642 | 0.9077739 | 0.2281539 | 2.12418 | 0.001275503 | 0.009189408 | 0.0006106905
3440.09 | 2.128436 | 0.0009726455 | 79.83961 | 91.28052 | 19.16261 | 21.90859 | 0.9021812 | 0.2328796 | 2.123795 | 0.001277045 | 0.009281693 | 0.0006087982
3449.93 | 2.128105 | 0.0009749411 | 79.42321 | 90.79522 | 19.58547 | 22.38977 | 0.8967355 | 0.2380892 | 2.123419 | 0.001278429 | 0.009372094 | 0.0006069751
3459.96 | 2.127766 | 0.0009771462 | 79.0082 | 90.31141 | 20.00699 | 22.86927 | 0.8926625 | 0.243483 | 2.123034 | 0.001279717 | 0.009464648 | 0.0006051408
3469.97 | 2.127427 | 0.0009792097 | 78.60535 | 89.84156 | 20.41626 | 23.33466 | 0.8864303 | 0.248116 | 2.122648 | 0.001280877 | 0.00955743 | 0.0006033355
3479.96 | 2.127088 | 0.000981131 | 78.21622 | 89.3875 | 20.81167 | 23.78411 | 0.8825917 | 0.2530328 | 2.122262 | 0.001281911 | 0.009650437 | 0.0006015604
3489.94 | 2.126748 | 0.0009829111 | 77.84187 | 88.95039 | 21.19216 | 24.21641 | 0.8774811 | 0.2571412 | 2.121876 | 0.001282818 | 0.009743761 | 0.0005998147
3499.9 | 2.126408 | 0.0009845475 | 77.48393 | 88.53211 | 21.55607 | 24.62968 | 0.8732067 | 0.2616652 | 2.121489 | 0.001283598 | 0.009837306 | 0.0005981013
3510.1 | 2.126059 | 0.000986077 | 77.13482 | 88.12374 | 21.91114 | 25.03269 | 0.8696632 | 0.2654111 | 2.121092 | 0.001284266 | 0.00993353 | 0.0005963774
3520.08 | 2.125716 | 0.0009874287 | 76.81138 | 87.74497 | 22.24023 | 25.40597 | 0.8649397 | 0.269482 | 2.120702 | 0.00128479 | 0.01002809 | 0.0005947221
3530.07 | 2.125373 | 0.0009886371 | 76.50652 | 87.38744 | 22.55056 | 25.75775 | 0.8613838 | 0.2730962 | 2.120311 | 0.001285186 | 0.01012317 | 0.0005930971
3540.09 | 2.125027 | 0.0009897027 | 76.22051 | 87.05148 | 22.84184 | 26.08768 | 0.8588279 | 0.2753118 | 2.119917 | 0.001285453 | 0.01021894 | 0.0005915005
3549.91 | 2.124687 | 0.0009906036 | 75.96009 | 86.74495 | 23.10725 | 26.38804 | 0.8561418 | 0.2783935 | 2.119531 | 0.001285588 | 0.0103132 | 0.000589969
3559.97 | 2.124338 | 0.0009913784 | 75.71425 | 86.45489 | 23.35799 | 26.6715 | 0.8524437 | 0.2812791 | 2.119133 | 0.001285596 | 0.01041018 | 0.000588435
3570.05 | 2.123988 | 0.0009920032 | 75.48966 | 86.1891 | 23.58729 | 26.93041 | 0.8504193 | 0.2839863 | 2.118734 | 0.00128547 | 0.01050778 | 0.0005869343
3579.91 | 2.123644 | 0.0009924668 | 75.29136 | 85.95355 | 23.78998 | 27.15894 | 0.8484211 | 0.2862353 | 2.118342 | 0.001285218 | 0.01060366 | 0.0005855024
3590 | 2.123291 | 0.0009927894 | 75.11062 | 85.73786 | 23.97501 | 27.36719 | 0.8471126 | 0.2886915 | 2.11794 | 0.001284827 | 0.01070219 | 0.0005840746
3600.08 | 2.122938 | 0.0009929574 | 74.95265 | 85.54817 | 24.13706 | 27.54915 | 0.8463527 | 0.2898827 | 2.117537 | 0.001284301 | 0.01080105 | 0.0005826869
3609.93 | 2.122591 | 0.000992972 | 74.8202 | 85.38785 | 24.27328 | 27.70166 | 0.8447727 | 0.2906153 | 2.117142 | 0.001283656 | 0.01089806 | 0.0005813688
3619.98 | 2.122237 | 0.0009928338 | 74.70744 | 85.2498 | 24.3897 | 27.83146 | 0.8434482 | 0.2919303 | 2.116738 | 0.001282865 | 0.01099746 | 0.0005800632
3630 | 2.121883 | 0.0009925416 | 74.61749 | 85.1378 | 24.48311 | 27.93498 | 0.844249 | 0.2918442 | 2.116335 | 0.001281942 | 0.01109698 | 0.0005788014
3639.99 | 2.121529 | 0.0009920963 | 74.55006 | 85.05152 | 24.5538 | 28.01256 | 0.8414275 | 0.2918165 | 2.115931 | 0.001280888 | 0.01119663 | 0.0005775836
3649.96 | 2.121175 | 0.0009914982 | 74.50476 | 84.99049 | 24.60217 | 28.06465 | 0.8407766 | 0.2920488 | 2.115526 | 0.001279703 | 0.0112965 | 0.0005764087
3659.91 | 2.12082 | 0.0009907478 | 74.48127 | 84.95433 | 24.62854 | 28.09165 | 0.8420668 | 0.2934809 | 2.115122 | 0.001278386 | 0.01139658 | 0.0005752768
3670.06 | 2.120458 | 0.0009898241 | 74.47941 | 84.94264 | 24.63318 | 28.09377 | 0.8432786 | 0.2930016 | 2.114708 | 0.001276906 | 0.0114991 | 0.0005741642
3679.99 | 2.120102 | 0.0009887657 | 74.49889 | 84.95546 | 24.61626 | 28.07136 | 0.8439618 | 0.2918779 | 2.114302 | 0.001275324 | 0.01159982 | 0.000573117
3689.92 | 2.119745 | 0.000987554 | 74.53911 | 84.99189 | 24.57845 | 28.02514 | 0.8448042 | 0.2901257 | 2.113895 | 0.001273609 | 0.01170096 | 0.000572111
3700.08 | 2.119379 | 0.0009861556 | 74.60133 | 85.05315 | 24.51855 | 27.95365 | 0.8438144 | 0.2895556 | 2.113477 | 0.001271718 | 0.01180488 | 0.0005711243
3710.04 | 2.119019 | 0.000984629 | 74.6826 | 85.13625 | 24.43944 | 27.86034 | 0.8456118 | 0.2882045 | 2.113066 | 0.001269728 | 0.01190717 | 0.0005701988
3720.03 | 2.118658 | 0.000983019 | 74.78374 | 85.24195 | 24.34026 | 27.74415 | 0.8470252 | 0.2859264 | 2.112653 | 0.001267706 | 0.0120102 | 0.0005693744
3730.03 | 2.118295 | 0.0009815702 | 74.90402 | 85.36938 | 24.22157 | 27.60574 | 0.8496391 | 0.2837513 | 2.112238 | 0.001265995 | 0.01211375 | 0.0005688502
3740.06 | 2.117929 | 0.0009802978 | 75.04322 | 85.51829 | 24.08356 | 27.44531 | 0.8512441 | 0.2827845 | 2.11182 | 0.001264617 | 0.01221804 | 0.0005686393
3750.1 | 2.117563 | 0.0009792034 | 75.20063 | 85.68786 | 23.92697 | 27.26375 | 0.8527023 | 0.2799568 | 2.111401 | 0.001263574 | 0.01232287 | 0.0005687412
3759.93 | 2.117203 | 0.0009783041 | 75.37165 | 85.87309 | 23.75638 | 27.06633 | 0.8560379 | 0.2756084 | 2.11099 | 0.001262875 | 0.01242592 | 0.0005691417
3769.98 | 2.116834 | 0.000977559 | 75.56318 | 86.08138 | 23.56495 | 26.84513 | 0.859395 | 0.2737699 | 2.110568 | 0.001262487 | 0.01253171 | 0.0005698566
3780.02 | 2.116464 | 0.000976989 | 75.77069 | 86.3078 | 23.3572 | 26.60539 | 0.8618072 | 0.2712731 | 2.110145 | 0.001262428 | 0.01263782 | 0.0005708772
3790.04 | 2.116095 | 0.0009765924 | 75.99318 | 86.55123 | 23.13413 | 26.34825 | 0.8649019 | 0.2685482 | 2.109722 | 0.001262692 | 0.01274415 | 0.0005721994
3800.04 | 2.115724 | 0.0009763668 | 76.22984 | 86.81072 | 22.89658 | 26.07468 | 0.8669596 | 0.2644792 | 2.109299 | 0.001263277 | 0.01285071 | 0.0005738202
3810.01 | 2.115354 | 0.0009763097 | 76.47957 | 87.08503 | 22.64566 | 25.78595 | 0.8721238 | 0.2608585 | 2.108876 | 0.001264177 | 0.01295737 | 0.0005757347
3819.96 | 2.114984 | 0.0009764188 | 76.74174 | 87.37343 | 22.38203 | 25.4828 | 0.8744174 | 0.2578172 | 2.108452 | 0.00126539 | 0.01306425 | 0.0005779417
3830.1 | 2.114606 | 0.0009766993 | 77.02138 | 87.68142 | 22.10061 | 25.15941 | 0.8784191 | 0.2545574 | 2.108019 | 0.001266947 | 0.01317361 | 0.0005804952
3840 | 2.114235 | 0.0009771371 | 77.30571 | 87.99488 | 21.81428 | 24.83057 | 0.8810307 | 0.2501726 | 2.107595 | 0.001268779 | 0.01328081 | 0.0005832844
3850.11 | 2.113856 | 0.0009777503 | 77.60671 | 88.327 | 21.51099 | 24.48243 | 0.8862263 | 0.2467598 | 2.107161 | 0.001270968 | 0.01339072 | 0.0005864349
3860 | 2.113484 | 0.0009785117 | 77.91068 | 88.66261 | 21.20454 | 24.13083 | 0.8908115 | 0.2426586 | 2.106735 | 0.001273418 | 0.01349868 | 0.0005898126
3870.11 | 2.113103 | 0.0009794543 | 78.23022 | 89.0156 | 20.88224 | 23.76121 | 0.8931913 | 0.238059 | 2.106298 | 0.001276239 | 0.01360947 | 0.0005935686
3880.02 | 2.112728 | 0.0009805388 | 78.55114 | 89.37025 | 20.5584 | 23.38997 | 0.8970293 | 0.2334444 | 2.105868 | 0.001279313 | 0.01371851 | 0.0005975486
3889.94 | 2.112351 | 0.0009817829 | 78.87909 | 89.73276 | 20.22734 | 23.0106 | 0.9009944 | 0.2297589 | 2.105437 | 0.001282698 | 0.01382809 | 0.0006018296
3900.11 | 2.111965 | 0.0009832222 | 79.22124 | 90.11105 | 19.8818 | 22.61476 | 0.9053794 | 0.224975 | 2.104994 | 0.001286486 | 0.01394088 | 0.0006065285
3910.08 | 2.111584 | 0.0009847939 | 79.56151 | 90.48728 | 19.53804 | 22.22109 | 0.9109829 | 0.2209731 | 2.104559 | 0.001290515 | 0.0140519 | 0.0006114414
3920.07 | 2.111202 | 0.0009865278 | 79.90626 | 90.86846 | 19.18963 | 21.82222 | 0.916177 | 0.2167298 | 2.104121 | 0.001294863 | 0.01416357 | 0.0006166704
3930.08 | 2.110819 | 0.0009884244 | 80.25448 | 91.25343 | 18.8376 | 21.41931 | 0.9206804 | 0.2129268 | 2.103681 | 0.001299534 | 0.01427591 | 0.0006222197
3940.08 | 2.110434 | 0.0009904781 | 80.60409 | 91.63987 | 18.48404 | 21.01475 | 0.9237148 | 0.2071849 | 2.10324 | 0.001304516 | 0.01438858 | 0.0006280755
3950.09 | 2.110048 | 0.0009926926 | 80.95475 | 92.02736 | 18.12931 | 20.60895 | 0.9275407 | 0.2032981 | 2.102797 | 0.001309819 | 0.01450181 | 0.0006342523
3960.08 | 2.109662 | 0.0009950609 | 81.30435 | 92.41354 | 17.77553 | 20.20433 | 0.9317876 | 0.1995472 | 2.102354 | 0.001315428 | 0.01461525 | 0.0006407343
3970.06 | 2.109275 | 0.0009975845 | 81.65221 | 92.79763 | 17.4234 | 19.80167 | 0.9356153 | 0.1941169 | 2.101911 | 0.001321349 | 0.01472903 | 0.0006475296
3980.01 | 2.108888 | 0.001000257 | 81.99661 | 93.17767 | 17.07467 | 19.40298 | 0.9398905 | 0.1907441 | 2.101467 | 0.001327571 | 0.01484291 | 0.0006546262
3989.93 | 2.108502 | 0.001003078 | 82.33654 | 93.55256 | 16.73035 | 19.00938 | 0.9451848 | 0.1861085 | 2.101023 | 0.001334091 | 0.01495688 | 0.000662025
4000.04 | 2.108106 | 0.001006113 | 82.67842 | 93.9293 | 16.38393 | 18.61345 | 0.9486064 | 0.1820419 | 2.10057 | 0.001341064 | 0.01507349 | 0.0006699019
4009.91 | 2.10772 | 0.001009233 | 83.00674 | 94.2908 | 16.05112 | 18.23314 | 0.9524821 | 0.1779917 | 2.100126 | 0.001348194 | 0.01518777 | 0.0006779236
4019.99 | 2.107323 | 0.001012578 | 83.3355 | 94.65242 | 15.71775 | 17.85222 | 0.9563009 | 0.1741279 | 2.099671 | 0.001355807 | 0.01530494 | 0.000686459
4030.05 | 2.106927 | 0.001016077 | 83.65602 | 95.00458 | 15.39261 | 17.48073 | 0.959619 | 0.1703658 | 2.099216 | 0.001363741 | 0.01542233 | 0.0006953278
4039.9 | 2.106538 | 0.001019659 | 83.96158 | 95.33987 | 15.08251 | 17.12646 | 0.9628419 | 0.1668335 | 2.098769 | 0.001371837 | 0.01553772 | 0.0007043555
4049.97 | 2.106139 | 0.001023482 | 84.26457 | 95.67187 | 14.77487 | 16.77501 | 0.965823 | 0.1633378 | 2.098311 | 0.001380453 | 0.01565613 | 0.0007139421
4060.06 | 2.105738 | 0.001027474 | 84.55775 | 95.99259 | 14.47704 | 16.43478 | 0.9687826 | 0.1600062 | 2.09785 | 0.001389432 | 0.01577524 | 0.0007239156
4069.95 | 2.105344 | 0.001031546 | 84.83417 | 96.29439 | 14.19608 | 16.11383 | 0.9717779 | 0.156985 | 2.097398 | 0.001398573 | 0.01589244 | 0.0007340546
4080.08 | 2.104939 | 0.00103588 | 85.10523 | 96.58972 | 13.9204 | 15.79888 | 0.9748117 | 0.1537811 | 2.096933 | 0.001408289 | 0.01601295 | 0.0007448185
4090.01 | 2.104542 | 0.001040289 | 85.35834 | 96.8648 | 13.66279 | 15.50456 | 0.9780788 | 0.1507787 | 2.096476 | 0.001418163 | 0.01613153 | 0.0007557482
4099.96 | 2.104142 | 0.001044867 | 85.59875 | 97.12533 | 13.41793 | 15.22476 | 0.9807862 | 0.1480873 | 2.096016 | 0.001428408 | 0.01625081 | 0.0007670824
4109.93 | 2.10374 | 0.001049616 | 85.82572 | 97.3705 | 13.18654 | 14.96031 | 0.9830966 | 0.1457288 | 2.095555 | 0.001439031 | 0.01637078 | 0.0007788299
4120.11 | 2.103329 | 0.001054633 | 86.04248 | 97.60371 | 12.96533 | 14.70744 | 0.985231 | 0.143398 | 2.095082 | 0.001450251 | 0.01649375 | 0.0007912357
4130.07 | 2.102926 | 0.001059707 | 86.23934 | 97.81453 | 12.76419 | 14.47742 | 0.9869667 | 0.1414663 | 2.094619 | 0.001461598 | 0.01661452 | 0.0008037826
4140.01 | 2.102522 | 0.001064933 | 86.42032 | 98.00727 | 12.579 | 14.26555 | 0.9886586 | 0.1395141 | 2.094154 | 0.001473291 | 0.01673551 | 0.0008167155
4149.93 | 2.102118 | 0.001070313 | 86.5851 | 98.18158 | 12.4101 | 14.0722 | 0.9896904 | 0.1380484 | 2.09369 | 0.001485333 | 0.01685671 | 0.0008300396
4160.05 | 2.101705 | 0.00107597 | 86.73653 | 98.34041 | 12.25454 | 13.89399 | 0.9907252 | 0.1367737 | 2.093215 | 0.001498005 | 0.01698082 | 0.0008440703
4169.91 | 2.101301 | 0.001081648 | 86.86758 | 98.4764 | 12.11955 | 13.73919 | 0.991727 | 0.135641 | 2.09275 | 0.001510735 | 0.01710221 | 0.0008581743
4179.97 | 2.100888 | 0.00108761 | 86.98429 | 98.5958 | 11.99892 | 13.60065 | 0.9929184 | 0.1343568 | 2.092275 | 0.001524117 | 0.01722652 | 0.0008730146
4190.01 | 2.100475 | 0.001093732 | 87.08347 | 98.69528 | 11.89591 | 13.48212 | 0.9924466 | 0.1334626 | 2.0918 | 0.001537875 | 0.01735106 | 0.0008882878
4200.03 | 2.100062 | 0.001100013 | 87.16513 | 98.77486 | 11.81053 | 13.3836 | 0.9934227 | 0.1332271 | 2.091324 | 0.001552014 | 0.01747582 | 0.0009040008
4210.05 | 2.099647 | 0.001106468 | 87.22942 | 98.83471 | 11.7426 | 13.30487 | 0.9928526 | 0.1336034 | 2.090846 | 0.001566565 | 0.01760106 | 0.0009201932
4220.07 | 2.099231 | 0.001113097 | 87.27638 | 98.87487 | 11.69209 | 13.2459 | 0.9925554 | 0.1336938 | 2.090368 | 0.001581535 | 0.01772676 | 0.0009368753
4230.1 | 2.098814 | 0.001119909 | 87.30611 | 98.89544 | 11.6589 | 13.20655 | 0.9920245 | 0.1342581 | 2.089887 | 0.001596947 | 0.01785307 | 0.0009540748
4239.93 | 2.098403 | 0.001126757 | 87.31862 | 98.89672 | 11.6431 | 13.18693 | 0.9907835 | 0.1347748 | 2.089415 | 0.001612471 | 0.01797732 | 0.0009714278
4250.01 | 2.097982 | 0.001133958 | 87.31454 | 98.87886 | 11.64388 | 13.18605 | 0.9892001 | 0.1354865 | 2.088929 | 0.001628829 | 0.0181052 | 0.0009897436
4260.1 | 2.097558 | 0.001141347 | 87.29358 | 98.84183 | 11.66163 | 13.20437 | 0.9874322 | 0.1359373 | 2.088441 | 0.001645656 | 0.0182337 | 0.001008618
4270 | 2.097142 | 0.001148777 | 87.2569 | 98.78722 | 11.69523 | 13.24066 | 0.9860009 | 0.1363266 | 2.087962 | 0.001662613 | 0.01836025 | 0.001027674
4279.91 | 2.096724 | 0.001156392 | 87.20456 | 98.71484 | 11.74457 | 13.29475 | 0.984702 | 0.1372278 | 2.08748 | 0.001680038 | 0.01848739 | 0.001047293
4290.05 | 2.096295 | 0.001164371 | 87.13522 | 98.6229 | 11.81091 | 13.36802 | 0.9829936 | 0.1383066 | 2.086986 | 0.001698343 | 0.01861798 | 0.001067944
4299.96 | 2.095874 | 0.001172352 | 87.05248 | 98.51608 | 11.89079 | 13.45664 | 0.9827566 | 0.1401425 | 2.086501 | 0.001716704 | 0.01874607 | 0.001088702
4310.09 | 2.095444 | 0.001180701 | 86.95309 | 98.39011 | 11.98732 | 13.56402 | 0.9811018 | 0.1421555 | 2.086005 | 0.001735962 | 0.0188775 | 0.001110523
4319.97 | 2.095022 | 0.00118903 | 86.84223 | 98.2515 | 12.09543 | 13.68451 | 0.9799265 | 0.1441452 | 2.085519 | 0.001755232 | 0.01900617 | 0.001132404
4330.06 | 2.094591 | 0.001197727 | 86.7154 | 98.09454 | 12.2195 | 13.823 | 0.9781729 | 0.1464788 | 2.085022 | 0.001775415 | 0.01913806 | 0.001155375
4340.11 | 2.09416 | 0.001206585 | 86.57598 | 97.92339 | 12.35623 | 13.97574 | 0.9760659 | 0.1486822 | 2.084525 | 0.001796033 | 0.01926991 | 0.001178897
4349.92 | 2.093738 | 0.001215419 | 86.42788 | 97.74274 | 12.50173 | 14.13842 | 0.9737334 | 0.1510477 | 2.084038 | 0.001816663 | 0.01939909 | 0.001202488
4359.92 | 2.093307 | 0.001224619 | 86.2653 | 97.54549 | 12.66168 | 14.31734 | 0.9708987 | 0.1533208 | 2.083541 | 0.001838216 | 0.01953125 | 0.001227194
4369.9 | 2.092875 | 0.001233997 | 86.09202 | 97.33617 | 12.83236 | 14.50835 | 0.9679492 | 0.1557103 | 2.083044 | 0.00186026 | 0.01966364 | 0.001252526
4380.08 | 2.092434 | 0.001243767 | 85.90457 | 97.11059 | 13.01716 | 14.71522 | 0.964599 | 0.1584503 | 2.082535 | 0.001883307 | 0.01979918 | 0.001279079
4390.05 | 2.092001 | 0.001253539 | 85.71122 | 96.87863 | 13.20793 | 14.92881 | 0.961524 | 0.161302 | 2.082035 | 0.001906437 | 0.01993243 | 0.001305798
4400.03 | 2.091566 | 0.001263522 | 85.50864 | 96.63626 | 13.40791 | 15.15274 | 0.957998 | 0.1643195 | 2.081533 | 0.001930156 | 0.02006629 | 0.001333267
4410.02 | 2.091129 | 0.001273721 | 85.29751 | 96.38423 | 13.61643 | 15.38626 | 0.9544958 | 0.1671606 | 2.081029 | 0.001954474 | 0.02020078 | 0.001361505
4420.04 | 2.09069 | 0.001284159 | 85.07802 | 96.12276 | 13.83328 | 15.6291 | 0.9512035 | 0.1700431 | 2.080522 | 0.001979455 | 0.02033618 | 0.001390592
4430.07 | 2.090249 | 0.001294818 | 84.85125 | 95.85307 | 14.05736 | 15.88004 | 0.9479435 | 0.1729546 | 2.080013 | 0.002005063 | 0.0204722 | 0.001420491
4439.91 | 2.089816 | 0.001305482 | 84.62257 | 95.58153 | 14.28337 | 16.13312 | 0.9450321 | 0.1758519 | 2.079513 | 0.002030783 | 0.02060614 | 0.001450603
4449.99 | 2.08937 | 0.001316621 | 84.38262 | 95.29696 | 14.52054 | 16.39868 | 0.9420696 | 0.178917 | 2.078999 | 0.002057756 | 0.02074385 | 0.001482268
4460.07 | 2.088924 | 0.001327981 | 84.13756 | 95.00666 | 14.76275 | 16.66984 | 0.9388008 | 0.1817744 | 2.078483 | 0.002085372 | 0.02088206 | 0.001514782
4469.94 | 2.088486 | 0.001339319 | 83.89331 | 94.71761 | 15.00415 | 16.94005 | 0.9353724 | 0.1848263 | 2.077977 | 0.002113048 | 0.02101789 | 0.00154746
4480.03 | 2.088036 | 0.001351132 | 83.63986 | 94.41791 | 15.2546 | 17.22035 | 0.9315705 | 0.1879555 | 2.077458 | 0.002142005 | 0.02115725 | 0.001581747
4490.09 | 2.087587 | 0.001363136 | 83.38402 | 94.11559 | 15.50738 | 17.50319 | 0.9278585 | 0.1912062 | 2.076939 | 0.002171556 | 0.02129671 | 0.001616839
4499.92 | 2.087147 | 0.001375087 | 83.13158 | 93.81748 | 15.75673 | 17.78213 | 0.924041 | 0.194447 | 2.07643 | 0.002201099 | 0.02143348 | 0.001652024
4509.93 | 2.086697 | 0.001387484 | 82.87262 | 93.5118 | 16.01244 | 18.06812 | 0.9203973 | 0.1978208 | 2.075911 | 0.002231876 | 0.02157325 | 0.001688784
4519.92 | 2.086247 | 0.001400086 | 82.61284 | 93.20528 | 16.26887 | 18.35483 | 0.9170703 | 0.2014049 | 2.075391 | 0.002263301 | 0.02171326 | 0.00172643
4530.1 | 2.085788 | 0.001413167 | 82.34732 | 92.89207 | 16.53087 | 18.64768 | 0.9136706 | 0.2048164 | 2.07486 | 0.002296067 | 0.02185645 | 0.0017658
4540.04 | 2.085338 | 0.001426176 | 82.08781 | 92.58601 | 16.7868 | 18.93367 | 0.9105318 | 0.2082189 | 2.07434 | 0.002328799 | 0.02199677 | 0.001805246
4549.96 | 2.084888 | 0.001439393 | 81.82909 | 92.28092 | 17.04183 | 19.21855 | 0.9075472 | 0.2114813 | 2.073819 | 0.002362206 | 0.02213732 | 0.001845626
4560.09 | 2.084427 | 0.001453135 | 81.56566 | 91.97028 | 17.30135 | 19.50833 | 0.9040249 | 0.2144028 | 2.073286 | 0.0023971 | 0.02228137 | 0.00188793
4570.02 | 2.083973 | 0.001466848 | 81.30866 | 91.66722 | 17.55436 | 19.79075 | 0.9005701 | 0.2174401 | 2.072762 | 0.002432084 | 0.02242309 | 0.001930472
4579.95 | 2.083519 | 0.001480804 | 81.05333 | 91.36608 | 17.80556 | 20.07103 | 0.8969278 | 0.2203795 | 2.072236 | 0.002467854 | 0.02256531 | 0.0019741
4589.9 | 2.083063 | 0.001495035 | 80.79957 | 91.06673 | 18.05501 | 20.34925 | 0.8933772 | 0.2232671 | 2.071708 | 0.002504501 | 0.02270834 | 0.002018931
4600.1 | 2.082593 | 0.001509882 | 80.54203 | 90.76284 | 18.30796 | 20.63125 | 0.8901846 | 0.2263336 | 2.071165 | 0.002542919 | 0.0228555 | 0.002066075
4610.1 | 2.082132 | 0.001524695 | 80.29249 | 90.46828 | 18.55283 | 20.90411 | 0.8874396 | 0.2292116 | 2.070632 | 0.002581438 | 0.02300029 | 0.002113487
4619.9 | 2.081679 | 0.001539461 | 80.05112 | 90.18324 | 18.78945 | 21.16764 | 0.8847 | 0.2322779 | 2.070107 | 0.002620022 | 0.0231427 | 0.002161123
4629.93 | 2.081213 | 0.001554832 | 79.80769 | 89.89562 | 19.02782 | 21.43299 | 0.8824361 | 0.2353354 | 2.069569 | 0.002660385 | 0.02328897 | 0.002211106
4639.97 | 2.080747 | 0.001570484 | 79.56801 | 89.61224 | 19.26224 | 21.6938 | 0.8800595 | 0.2385471 | 2.069029 | 0.00270169 | 0.02343592 | 0.002262412
4650 | 2.080279 | 0.001586388 | 79.33286 | 89.33403 | 19.49195 | 21.94922 | 0.8774099 | 0.2415914 | 2.068487 | 0.002743873 | 0.02358326 | 0.002314969
4660.02 | 2.07981 | 0.001602546 | 79.10251 | 89.06128 | 19.71664 | 22.19891 | 0.8743574 | 0.244308 | 2.067945 | 0.002786948 | 0.02373097 | 0.002368803
4670.02 | 2.079342 | 0.001618944 | 78.87745 | 88.79455 | 19.93585 | 22.44235 | 0.8715311 | 0.2468926 | 2.067402 | 0.002830886 | 0.02387893 | 0.002423884
4680 | 2.078872 | 0.001635583 | 78.65789 | 88.53408 | 20.14935 | 22.67928 | 0.8683262 | 0.2492674 | 2.066859 | 0.0028757 | 0.02402712 | 0.002480235
4689.94 | 2.078404 | 0.00165243 | 78.44447 | 88.28061 | 20.35652 | 22.90902 | 0.8655392 | 0.251621 | 2.066316 | 0.002921311 | 0.02417524 | 0.002537761
4700.08 | 2.077925 | 0.001669902 | 78.23237 | 88.0284 | 20.56201 | 23.13673 | 0.8634901 | 0.25348 | 2.065761 | 0.002968862 | 0.02432689 | 0.002597919
4709.97 | 2.077456 | 0.001687224 | 78.03116 | 87.78881 | 20.75654 | 23.3521 | 0.8611679 | 0.25549 | 2.065218 | 0.003016254 | 0.02447533 | 0.00265806
4720.06 | 2.076977 | 0.001705186 | 77.83183 | 87.5511 | 20.94881 | 23.5648 | 0.8592741 | 0.2575843 | 2.064663 | 0.003065657 | 0.02462732 | 0.002720943
4729.93 | 2.076506 | 0.001723041 | 77.64282 | 87.32533 | 21.13068 | 23.76579 | 0.8576923 | 0.2598544 | 2.064118 | 0.003115031 | 0.02477653 | 0.002783979
4740.01 | 2.076025 | 0.001741571 | 77.45605 | 87.10181 | 21.30991 | 23.96368 | 0.855852 | 0.2620804 | 2.06356 | 0.003166545 | 0.02492945 | 0.002849948
4750.1 | 2.075541 | 0.001760421 | 77.27556 | 86.88538 | 21.48259 | 24.15412 | 0.8539102 | 0.2643244 | 2.063 | 0.003219235 | 0.02508308 | 0.002917628
4760 | 2.075066 | 0.001779211 | 77.10488 | 86.68026 | 21.64535 | 24.33341 | 0.8516992 | 0.2658297 | 2.062449 | 0.003272046 | 0.02523436 | 0.00298567
4769.91 | 2.074589 | 0.001798317 | 76.9405 | 86.48223 | 21.80155 | 24.50526 | 0.849852 | 0.2676743 | 2.061896 | 0.003326037 | 0.02538632 | 0.003055439
4780.07 | 2.074098 | 0.001818217 | 76.77879 | 86.28689 | 21.95459 | 24.6734 | 0.8476549 | 0.2689918 | 2.061327 | 0.003382581 | 0.02554268 | 0.003128728
4790.03 | 2.073616 | 0.001838034 | 76.62706 | 86.10305 | 22.09757 | 24.83023 | 0.8461268 | 0.270397 | 2.060768 | 0.003439206 | 0.02569651 | 0.003202344
4800 | 2.073132 | 0.00185818 | 76.48198 | 85.92668 | 22.2336 | 24.97921 | 0.8448363 | 0.2717543 | 2.060206 | 0.003497093 | 0.02585105 | 0.003277825
4809.99 | 2.072646 | 0.001878681 | 76.3435 | 85.75772 | 22.36274 | 25.12037 | 0.8435978 | 0.2731234 | 2.059642 | 0.003556328 | 0.02600644 | 0.003355294
4819.97 | 2.072158 | 0.001899478 | 76.2121 | 85.59674 | 22.48452 | 25.25322 | 0.8424699 | 0.2747103 | 2.059077 | 0.003616759 | 0.02616223 | 0.003434561
4829.94 | 2.071671 | 0.001920574 | 76.08781 | 85.44376 | 22.59892 | 25.37774 | 0.8412825 | 0.2763586 | 2.058511 | 0.003678405 | 0.02631842 | 0.003515661
4839.9 | 2.071182 | 0.001941971 | 75.97063 | 85.29879 | 22.70592 | 25.4939 | 0.8399108 | 0.2773963 | 2.057944 | 0.003741285 | 0.02647501 | 0.003598628
4850.04 | 2.070683 | 0.001964088 | 75.85853 | 85.1593 | 22.80735 | 25.60369 | 0.8380347 | 0.2783531 | 2.057365 | 0.003806656 | 0.026635 | 0.003685137
4859.94 | 2.070195 | 0.001986009 | 75.75612 | 85.03099 | 22.89906 | 25.70261 | 0.8365539 | 0.2785643 | 2.056799 | 0.003871825 | 0.02679176 | 0.003771631
4870.03 | 2.069695 | 0.002008688 | 75.65889 | 84.90826 | 22.98507 | 25.79501 | 0.8358953 | 0.2792398 | 2.056219 | 0.003939635 | 0.02695209 | 0.003861893
4880.08 | 2.069197 | 0.002031619 | 75.56923 | 84.79406 | 23.06324 | 25.8786 | 0.8336479 | 0.2794952 | 2.055641 | 0.004008597 | 0.02711236 | 0.003953957
4889.91 | 2.068708 | 0.002054379 | 75.48845 | 84.69013 | 23.13248 | 25.95222 | 0.8330694 | 0.2803284 | 2.055073 | 0.004077447 | 0.02726968 | 0.004046135
4899.94 | 2.068208 | 0.002077945 | 75.41307 | 84.59197 | 23.19577 | 26.01904 | 0.8323534 | 0.2805543 | 2.054493 | 0.004149147 | 0.02743077 | 0.004142404
4909.96 | 2.067707 | 0.002101836 | 75.34485 | 84.50185 | 23.2516 | 26.07747 | 0.8319212 | 0.2811818 | 2.053911 | 0.004222263 | 0.02759226 | 0.004240856
4919.99 | 2.067204 | 0.002126102 | 75.28362 | 84.41954 | 23.3001 | 26.12764 | 0.8315757 | 0.2817972 | 2.053327 | 0.004296969 | 0.0277545 | 0.004341734
4930.04 | 2.066699 | 0.002150772 | 75.22932 | 84.34496 | 23.34131 | 26.16961 | 0.8307774 | 0.2820678 | 2.05274 | 0.00437337 | 0.02791763 | 0.004445198
4939.9 | 2.066202 | 0.002175325 | 75.18287 | 84.27943 | 23.3746 | 26.20275 | 0.8301771 | 0.281778 | 2.052163 | 0.00444986 | 0.02807825 | 0.004549071
4949.99 | 2.065692 | 0.002200812 | 75.14228 | 84.22013 | 23.40138 | 26.22847 | 0.8300518 | 0.2818731 | 2.051571 | 0.004529732 | 0.02824319 | 0.004657841
4959.9 | 2.06519 | 0.002226203 | 75.10922 | 84.16949 | 23.42055 | 26.24573 | 0.8296451 | 0.2816793 | 2.050987 | 0.00460978 | 0.02840577 | 0.004767155
4970.03 | 2.064676 | 0.002252528 | 75.08232 | 84.12543 | 23.43291 | 26.25523 | 0.8293817 | 0.2818432 | 2.050389 | 0.004693273 | 0.02857254 | 0.004881491
4979.96 | 2.06417 | 0.0022787 | 75.06266 | 84.08974 | 23.43796 | 26.25663 | 0.8287288 | 0.2820443 | 2.049802 | 0.004776782 | 0.02873661 | 0.004996165
4990.1 | 2.063652 | 0.002305803 | 75.04939 | 84.06088 | 23.43598 | 26.25004 | 0.8286978 | 0.2824143 | 2.0492 | 0.004863787 | 0.02890474 | 0.005115968
5000.02 | 2.063144 | 0.00233269 | 75.04298 | 84.03998 | 23.42712 | 26.23583 | 0.8286722 | 0.2829801 | 2.048609 | 0.004950623 | 0.0290698 | 0.005235866
5009.92 | 2.062636 | 0.002359892 | 75.043 | 84.02626 | 23.41152 | 26.21407 | 0.8288998 | 0.2833941 | 2.048018 | 0.005039007 | 0.02923511 | 0.00535823
5020.02 | 2.062116 | 0.002388027 | 75.04954 | 84.01954 | 23.38872 | 26.18416 | 0.8288504 | 0.283205 | 2.047414 | 0.00513098 | 0.02940435 | 0.005485905
5030.08 | 2.061596 | 0.002416439 | 75.06252 | 84.02005 | 23.35918 | 26.14673 | 0.8284794 | 0.2834572 | 2.04681 | 0.005224429 | 0.02957353 | 0.00561598
5039.9 | 2.061088 | 0.002444549 | 75.08134 | 84.02739 | 23.32385 | 26.10291 | 0.8287969 | 0.2829379 | 2.046219 | 0.005317448 | 0.02973925 | 0.005745799
5049.9 | 2.060569 | 0.002473558 | 75.10666 | 84.0417 | 23.28135 | 26.05101 | 0.8286906 | 0.2825903 | 2.045615 | 0.005414029 | 0.0299086 | 0.005880942
5060.1 | 2.060039 | 0.002503551 | 75.1388 | 84.06331 | 23.23133 | 25.9906 | 0.8293582 | 0.2815919 | 2.044998 | 0.005514503 | 0.03008195 | 0.006021904
5070.07 | 2.059518 | 0.002533262 | 75.17626 | 84.09115 | 23.17602 | 25.92438 | 0.8299092 | 0.2808401 | 2.044392 | 0.005614654 | 0.03025199 | 0.006162785
5080.04 | 2.058997 | 0.002563367 | 75.21962 | 84.12554 | 23.11444 | 25.85116 | 0.8296061 | 0.2799461 | 2.043786 | 0.005716757 | 0.03042264 | 0.006306782
5090.01 | 2.058474 | 0.002593867 | 75.26877 | 84.16635 | 23.0467 | 25.77107 | 0.8303429 | 0.2795099 | 2.043177 | 0.005820842 | 0.03059388 | 0.00645395
5100 | 2.057949 | 0.002624828 | 75.32373 | 84.21357 | 22.97275 | 25.68404 | 0.8308549 | 0.2790582 | 2.042566 | 0.005927153 | 0.03076607 | 0.006604649
5110.01 | 2.057421 | 0.002656255 | 75.38442 | 84.26712 | 22.89265 | 25.59014 | 0.8318917 | 0.2788436 | 2.041951 | 0.006035733 | 0.03093922 | 0.006758956
5120.04 | 2.056891 | 0.002688152 | 75.45077 | 84.32691 | 22.80647 | 25.48946 | 0.8323226 | 0.2785415 | 2.041334 | 0.006146625 | 0.03111332 | 0.006916946
5130.1 | 2.056357 | 0.002720556 | 75.52278 | 84.39291 | 22.7142 | 25.38198 | 0.8328372 | 0.2779272 | 2.040713 | 0.006259986 | 0.03128857 | 0.00707886
5139.96 | 2.055833 | 0.002752718 | 75.59855 | 84.46333 | 22.6182 | 25.27044 | 0.8336449 | 0.2770216 | 2.040103 | 0.0063732 | 0.03146093 | 0.007240964
5150.04 | 2.055296 | 0.002786012 | 75.68121 | 84.54107 | 22.51448 | 25.15021 | 0.834597 | 0.276315 | 2.039477 | 0.006491128 | 0.03163776 | 0.007410232
5159.91 | 2.054769 | 0.002819019 | 75.76711 | 84.62267 | 22.40757 | 25.02654 | 0.8354337 | 0.2754441 | 2.038863 | 0.006608771 | 0.03181151 | 0.007579504
5169.99 | 2.054229 | 0.002853146 | 75.85981 | 84.71148 | 22.29305 | 24.89431 | 0.8363434 | 0.27448 | 2.038234 | 0.006731167 | 0.03198958 | 0.007756042
5180.05 | 2.053688 | 0.002887628 | 75.95719 | 84.80548 | 22.1735 | 24.7565 | 0.8373433 | 0.2734335 | 2.037604 | 0.006855617 | 0.03216793 | 0.007935978
5190.09 | 2.053148 | 0.002922464 | 76.05911 | 84.90449 | 22.04907 | 24.61329 | 0.8384498 | 0.2723153 | 2.036974 | 0.006982139 | 0.03234656 | 0.008119349
5199.88 | 2.052619 | 0.002956841 | 76.16291 | 85.0059 | 21.92295 | 24.46834 | 0.8396776 | 0.2711367 | 2.036358 | 0.007107771 | 0.03252134 | 0.008301859

## Manifest
Key | Value
run_id | run_20260809T085858Z
started_at_utc | 2026-08-09T08:58:58.538990+00:00
app_id | CERTUS_INDEX
app_version | 26_05
seed
software_env | {'python': '3.14.6', 'numpy': '2.4.6', 'scipy': '1.18.0', 'numba': '0.66.0', 'pyqt': '6.11.0', 'openpyxl': '3.1.5', 'matplotlib': '3.11.1', 'os': 'Windows 11', 'certus_version': '26_05'}
numba_version | 0.66.0
numpy_version | 2.4.6
threading_layer | omp
env_locale | fr_FR.cp1252
cpu_brand | Intel64 Family 6 Model 142 Stepping 10, GenuineIntel
os_release | 11
input_fingerprints | [{'path': 'C:\\dev\\gemini\\example\\example_index\\H400-RTNBrel-sapphire.xlsx', 'sha256': '1308ac8f5656b33c2d85a6276e98f0efc46a926404874899bc7476472fd16a84', 'size': 26656, 'mtime_utc': '2026-07-02T15:17:53.892000+00:00'}]
params | {'config_repr': '<certus.core.certus_index_config.OptimizationConfig object at 0x000001E3E513F340>', 'run_id': None, 'initiated_by': None, 'created_at': None, 'metadata': {}}
params_hash | 0f2afcd1cfd2f717f6bcc717604c655a0d46819e3c66d25c5a7061744657835f
materials_db_hash | b72b847d82264169ca83fa43f459ecf4c6d72e292d900d32b8a1673d14a0c8ee
db_version | b72b847d8226
warnings | ['Input data normalized before optimization.']
status | WARNING_DATA_NORMALIZED