## Summary
Date | Source File | Final RMSE | Optimization Time (s) | Mode | Thickness (nm) | Thickness Variation (%) | Substrate (material) | Sapphire n(lambda) source | Sapphire k column in file | Sellmeier_A | Sellmeier_B1 | Sellmeier_C1 | Sellmeier_B2 | Sellmeier_C2 | k_P1_Slope1 | k_P2_Pos1 | k_P3_Slope2 | k_P4_Pos2 | k_P5_Amp | k_P6_Center | k_P7_Width | k_P8_Beta
2026-08-09 11:21:28 | C:\dev\gemini\example\example_index\H400-RTNBrel-sapphire.xlsx | 3.974949e-03 | 97.92 | IR Global Model (Phase 2/2) | 2976.1551 | +0.00 | Sapphire (Al2O3) | Sellmeier equation (materials_v1.json, id=3) | no | 1.085719 | 3.82118029e+00 | 4.99003503e-02 | 8.12707211e+00 | 3.93994488e+02 | -1.21687016e+01 | -2.35507315e+01 | -1.38414283e+01 | -2.58076386e+01 | 1.45292351e-03 | 8.13649656e+00 | 5.00000000e+00 | 5.14329897e+00

## Data
lambda | n_calc | k_calc | T_calc (%) | T_norm_calc (%) | R_calc (%) | R_norm_calc (%) | T_target | R_target | n_fit_T_only | k_fit_T_only | delta_n | delta_k
1149.97 | 2.242626 | 1e-09 | 73.50156 | 85.3878 | 26.49844 | 30.78361 | 0.8525429 | 0.3086418 | 2.242092 | 1.004582e-09 | 0.001066849 | 9.164353e-12
1160.01 | 2.24192 | 1.10396e-09 | 72.20932 | 83.88237 | 27.79068 | 32.2832 | 0.8394075 | 0.3216926 | 2.241443 | 1.11173e-09 | 0.0009541739 | 1.553987e-11
1170.05 | 2.24123 | 1.218722e-09 | 73.31785 | 85.16584 | 26.68215 | 30.99392 | 0.8535761 | 0.3073078 | 2.240807 | 1.2303e-09 | 0.0008454065 | 2.315581e-11
1179.97 | 2.240562 | 1.343813e-09 | 76.40127 | 88.74316 | 23.59872 | 27.41087 | 0.8896052 | 0.2711367 | 2.240191 | 1.359855e-09 | 0.0007416435 | 3.208434e-11
1189.98 | 2.239901 | 1.483038e-09 | 80.57958 | 93.59179 | 19.42041 | 22.55648 | 0.9369182 | 0.2235342 | 2.239581 | 1.504398e-09 | 0.0006405432 | 4.271992e-11
1199.97 | 2.239255 | 1.636335e-09 | 84.32866 | 97.94145 | 15.67134 | 18.20109 | 0.9785482 | 0.181906 | 2.238984 | 1.663936e-09 | 0.0005431324 | 5.520303e-11
1209.95 | 2.238623 | 1.80526e-09 | 86.07861 | 99.96898 | 13.92138 | 16.16785 | 0.9974956 | 0.1629514 | 2.238398 | 1.840165e-09 | 0.0004491809 | 6.980982e-11
1220.04 | 2.237995 | 1.993729e-09 | 85.07337 | 98.79662 | 14.92663 | 17.33445 | 0.9853094 | 0.175286 | 2.237817 | 2.03726e-09 | 0.0003574964 | 8.706208e-11
1230.03 | 2.237386 | 2.199638e-09 | 81.94033 | 95.15352 | 18.05966 | 20.97186 | 0.9494823 | 0.2111651 | 2.237251 | 2.253116e-09 | 0.0002698844 | 1.069563e-10
1240.03 | 2.236788 | 2.426965e-09 | 78.07396 | 90.65925 | 21.92603 | 25.46044 | 0.9050944 | 0.255466 | 2.236695 | 2.492e-09 | 0.000185235 | 1.3007e-10
1250.05 | 2.236199 | 2.678205e-09 | 74.76247 | 86.8097 | 25.23753 | 29.30431 | 0.8672014 | 0.293291 | 2.236148 | 2.75665e-09 | 0.0001033792 | 1.568894e-10
1259.95 | 2.235628 | 2.95184e-09 | 72.80585 | 84.53371 | 27.19414 | 31.57469 | 0.845068 | 0.3151803 | 2.235616 | 3.04558e-09 | 2.53246e-05 | 1.874809e-10
1269.95 | 2.235062 | 3.256471e-09 | 72.45669 | 84.12421 | 27.54331 | 31.97853 | 0.8413805 | 0.3188089 | 2.235087 | 3.368009e-09 | 5.076092e-05 | 2.230758e-10
1280.05 | 2.234499 | 3.595875e-09 | 73.74063 | 85.61069 | 26.25936 | 30.48634 | 0.8560419 | 0.3040338 | 2.234562 | 3.728108e-09 | 0.0001248812 | 2.644654e-10
1290.02 | 2.233954 | 3.96536e-09 | 76.34156 | 88.62599 | 23.65843 | 27.4654 | 0.8853503 | 0.2745315 | 2.234051 | 4.121063e-09 | 0.000195443 | 3.114057e-10
1299.98 | 2.233418 | 4.37211e-09 | 79.71791 | 92.54116 | 20.28208 | 23.54461 | 0.923723 | 0.2360237 | 2.233549 | 4.554679e-09 | 0.0002634284 | 3.65139e-10
1310.04 | 2.232885 | 4.824986e-09 | 83.09225 | 96.45357 | 16.90774 | 19.62652 | 0.962321 | 0.1973624 | 2.23305 | 5.038621e-09 | 0.0003296302 | 4.27269e-10
1320.01 | 2.232366 | 5.319701e-09 | 85.45933 | 99.19647 | 14.54065 | 16.87799 | 0.9893835 | 0.1703278 | 2.232562 | 5.568528e-09 | 0.0003928667 | 4.976552e-10
1329.98 | 2.231855 | 5.864697e-09 | 86.13504 | 99.97595 | 13.86494 | 16.09288 | 0.9975837 | 0.1622537 | 2.232082 | 6.153675e-09 | 0.0004538099 | 5.779553e-10
1339.97 | 2.231351 | 6.466276e-09 | 84.96414 | 98.61212 | 15.03584 | 17.45108 | 0.9843818 | 0.1754282 | 2.231607 | 6.801096e-09 | 0.0005126414 | 6.69641e-10
1349.96 | 2.230854 | 7.128959e-09 | 82.4098 | 95.64281 | 17.59018 | 20.41474 | 0.9555709 | 0.2042849 | 2.231139 | 7.515959e-09 | 0.0005693004 | 7.740002e-10
1360.05 | 2.23036 | 7.866525e-09 | 79.23504 | 91.95375 | 20.76494 | 24.0981 | 0.9196349 | 0.2404223 | 2.230672 | 8.31348e-09 | 0.0006243839 | 8.939096e-10
1370.01 | 2.22988 | 8.668586e-09 | 76.27897 | 88.51888 | 23.72101 | 27.52734 | 0.8854619 | 0.2740619 | 2.230218 | 9.182776e-09 | 0.0006767047 | 1.02838e-09
1379.96 | 2.229407 | 9.550564e-09 | 74.03388 | 85.90936 | 25.9661 | 30.13122 | 0.86019 | 0.2998049 | 2.22977 | 1.014091e-08 | 0.0007269927 | 1.180698e-09
1390 | 2.228936 | 1.053042e-08 | 72.77694 | 84.44667 | 27.22303 | 31.58822 | 0.8447013 | 0.3148076 | 2.229324 | 1.120786e-08 | 0.0007757839 | 1.354878e-09
1400.04 | 2.228472 | 1.160956e-08 | 72.63612 | 84.27913 | 27.36386 | 31.75007 | 0.8423167 | 0.3170352 | 2.228883 | 1.238565e-08 | 0.0008226676 | 1.552185e-09
1409.98 | 2.228018 | 1.278543e-08 | 73.5641 | 85.3517 | 26.43588 | 30.67185 | 0.8520996 | 0.3069757 | 2.228452 | 1.367199e-08 | 0.0008672554 | 1.773111e-09
1420.04 | 2.227565 | 1.409517e-08 | 75.4394 | 87.52318 | 24.56057 | 28.49465 | 0.8731397 | 0.2858264 | 2.228021 | 1.510807e-08 | 0.0009105776 | 2.025797e-09
1430 | 2.227123 | 1.552216e-08 | 77.96541 | 90.44939 | 22.03455 | 25.56277 | 0.9017411 | 0.2571921 | 2.227599 | 1.667631e-08 | 0.0009517279 | 2.308297e-09
1439.97 | 2.226686 | 1.709315e-08 | 80.7813 | 93.71158 | 19.21865 | 22.29489 | 0.9338974 | 0.2248827 | 2.227181 | 1.840674e-08 | 0.0009912289 | 2.627177e-09
1450.03 | 2.22625 | 1.883708e-08 | 83.42699 | 96.77595 | 16.57296 | 19.22476 | 0.9644962 | 0.1942856 | 2.226764 | 2.033204e-08 | 0.001029416 | 2.98993e-09
1459.97 | 2.225824 | 2.073213e-08 | 85.34752 | 98.99892 | 14.65243 | 16.9961 | 0.9866494 | 0.1720802 | 2.226357 | 2.242894e-08 | 0.001065541 | 3.393612e-09
1470.01 | 2.2254 | 2.283668e-08 | 86.19553 | 99.97761 | 13.80441 | 16.01165 | 0.9982856 | 0.1625505 | 2.22595 | 2.476289e-08 | 0.001100448 | 3.852435e-09
1479.99 | 2.224983 | 2.513674e-08 | 85.80426 | 99.51886 | 14.19568 | 16.46466 | 0.9933752 | 0.1673106 | 2.225549 | 2.731943e-08 | 0.00113361 | 4.365373e-09
1490.04 | 2.224567 | 2.7683e-08 | 84.30769 | 97.77821 | 15.69224 | 18.19951 | 0.9761312 | 0.1848459 | 2.22515 | 3.015595e-08 | 0.001165496 | 4.945908e-09
1500.05 | 2.224158 | 3.047084e-08 | 82.07487 | 95.18389 | 17.92506 | 20.78805 | 0.9503782 | 0.2104546 | 2.224756 | 3.326854e-08 | 0.001195785 | 5.595407e-09
1509.98 | 2.223757 | 3.350854e-08 | 79.5604 | 92.26324 | 20.43952 | 23.70295 | 0.9217188 | 0.2389301 | 2.224369 | 3.66676e-08 | 0.001224417 | 6.318115e-09
1520 | 2.223356 | 3.687491e-08 | 77.11907 | 89.42764 | 22.88084 | 26.53274 | 0.8936337 | 0.2668266 | 2.223982 | 4.044271e-08 | 0.001251913 | 7.135604e-09
1529.95 | 2.222962 | 4.05457e-08 | 75.08667 | 87.06652 | 24.91324 | 28.88807 | 0.8700389 | 0.2902052 | 2.223601 | 4.456823e-08 | 0.001277863 | 8.045064e-09
1540.04 | 2.222567 | 4.463383e-08 | 73.61711 | 85.35816 | 26.38279 | 30.59053 | 0.8529619 | 0.3070689 | 2.223219 | 4.917285e-08 | 0.001302831 | 9.078032e-09
1549.95 | 2.222183 | 4.904158e-08 | 72.85085 | 84.46547 | 27.14905 | 31.47742 | 0.8439343 | 0.3159217 | 2.222846 | 5.414823e-08 | 0.001326064 | 1.021332e-08
1559.95 | 2.221799 | 5.392113e-08 | 72.78708 | 84.38727 | 27.21281 | 31.54976 | 0.84303 | 0.3166905 | 2.222473 | 5.966804e-08 | 0.001348241 | 1.149381e-08
1570 | 2.221416 | 5.93034e-08 | 73.41774 | 85.11411 | 26.58213 | 30.817 | 0.850208 | 0.3094315 | 2.222101 | 6.576962e-08 | 0.001369275 | 1.293243e-08
1580.01 | 2.221039 | 6.518597e-08 | 74.66971 | 86.56112 | 25.33016 | 29.36407 | 0.8644043 | 0.2951312 | 2.221734 | 7.245263e-08 | 0.001389003 | 1.453333e-08
1589.98 | 2.220667 | 7.161129e-08 | 76.42253 | 88.58858 | 23.57732 | 27.3307 | 0.884363 | 0.2749832 | 2.22137 | 7.976773e-08 | 0.001407466 | 1.631287e-08
1599.99 | 2.220296 | 7.86842e-08 | 78.52874 | 91.02543 | 21.47109 | 24.8879 | 0.9081358 | 0.2512111 | 2.221008 | 8.783703e-08 | 0.001424838 | 1.830566e-08
1609.97 | 2.21993 | 8.641399e-08 | 80.7655 | 93.61334 | 19.23431 | 22.29403 | 0.9336698 | 0.2253487 | 2.22065 | 9.667421e-08 | 0.00144102 | 2.052045e-08
1619.99 | 2.219565 | 9.491928e-08 | 82.90201 | 96.08477 | 17.09777 | 19.81659 | 0.9584082 | 0.2006032 | 2.220293 | 1.064182e-07 | 0.001456147 | 2.299789e-08
1630.04 | 2.219202 | 1.04269e-07 | 84.67671 | 98.13658 | 15.32304 | 17.75873 | 0.9788647 | 0.1800942 | 2.219937 | 1.171518e-07 | 0.001470216 | 2.57657e-08
1640.02 | 2.218844 | 1.144402e-07 | 85.85031 | 99.49159 | 14.14942 | 16.3977 | 0.9926669 | 0.1660661 | 2.219586 | 1.288525e-07 | 0.001483117 | 2.882468e-08
1649.98 | 2.21849 | 1.25553e-07 | 86.29158 | 99.9978 | 13.70813 | 15.88547 | 0.9980982 | 0.1605775 | 2.219238 | 1.416623e-07 | 0.001494948 | 3.221873e-08
1659.99 | 2.218137 | 1.377782e-07 | 85.96329 | 99.61217 | 14.03639 | 16.26502 | 0.9945211 | 0.1639961 | 2.21889 | 1.557829e-07 | 0.00150581 | 3.600944e-08
1669.97 | 2.217788 | 1.511175e-07 | 84.94114 | 98.42258 | 15.05851 | 17.44853 | 0.9830017 | 0.1754336 | 2.218545 | 1.712212e-07 | 0.001515633 | 4.020736e-08
1680.02 | 2.217438 | 1.65817e-07 | 83.37563 | 96.60351 | 16.624 | 19.26146 | 0.9653293 | 0.1930317 | 2.2182 | 1.882676e-07 | 0.001524528 | 4.490117e-08
1689.98 | 2.217094 | 1.817524e-07 | 81.50209 | 94.42776 | 18.49752 | 21.4311 | 0.9440985 | 0.2142115 | 2.217861 | 2.067837e-07 | 0.001532377 | 5.00626e-08
1700.03 | 2.21675 | 1.993362e-07 | 79.50169 | 92.10522 | 20.4979 | 23.74746 | 0.9209303 | 0.2373212 | 2.217519 | 2.272552e-07 | 0.001539339 | 5.583799e-08
1710.01 | 2.21641 | 2.18427e-07 | 77.5929 | 89.88907 | 22.40666 | 25.95745 | 0.8988901 | 0.259348 | 2.217182 | 2.495244e-07 | 0.001545319 | 6.219479e-08
1720.02 | 2.216071 | 2.393522e-07 | 75.90252 | 87.92612 | 24.09702 | 27.91419 | 0.8792487 | 0.2788861 | 2.216846 | 2.739803e-07 | 0.001550399 | 6.92563e-08
1729.95 | 2.215737 | 2.620244e-07 | 74.54909 | 86.35371 | 25.45042 | 29.48041 | 0.8633523 | 0.2947168 | 2.216514 | 3.005284e-07 | 0.001554547 | 7.700811e-08
1739.99 | 2.215401 | 2.870574e-07 | 73.57293 | 85.21839 | 26.42654 | 30.60945 | 0.8517942 | 0.3062419 | 2.21618 | 3.298963e-07 | 0.001557854 | 8.567776e-08
1749.96 | 2.215069 | 3.141996e-07 | 73.02737 | 84.58194 | 26.97206 | 31.23964 | 0.8451892 | 0.3127458 | 2.21585 | 3.617982e-07 | 0.001560272 | 9.519712e-08
1760.02 | 2.214737 | 3.440961e-07 | 72.91441 | 84.44651 | 27.08496 | 31.36871 | 0.8435911 | 0.3142355 | 2.215518 | 3.970025e-07 | 0.001561851 | 1.05813e-07
1770.03 | 2.214408 | 3.765641e-07 | 73.22814 | 84.80526 | 26.77117 | 31.0036 | 0.84682 | 0.3110596 | 2.215189 | 4.353055e-07 | 0.00156258 | 1.174828e-07
1779.95 | 2.214083 | 4.116492e-07 | 73.93198 | 85.61575 | 26.06726 | 30.18678 | 0.8545476 | 0.3030374 | 2.214865 | 4.767708e-07 | 0.001562488 | 1.302431e-07
1789.96 | 2.213758 | 4.50241e-07 | 74.99616 | 86.84335 | 25.00301 | 28.95275 | 0.8665478 | 0.2910853 | 2.214538 | 5.224621e-07 | 0.001561587 | 1.444422e-07
1800.01 | 2.213432 | 4.924854e-07 | 76.36265 | 88.42083 | 23.63642 | 27.36877 | 0.882071 | 0.2754425 | 2.214212 | 5.725673e-07 | 0.001559878 | 1.601638e-07
1809.96 | 2.213112 | 5.380578e-07 | 77.93377 | 90.23509 | 22.0652 | 25.54805 | 0.8999267 | 0.2574328 | 2.213891 | 6.267148e-07 | 0.001557407 | 1.77314e-07
1819.96 | 2.212791 | 5.879361e-07 | 79.63842 | 92.20372 | 20.36043 | 23.57288 | 0.9194159 | 0.2376955 | 2.213568 | 6.860813e-07 | 0.001554154 | 1.962903e-07
1829.96 | 2.212472 | 6.422464e-07 | 81.36124 | 94.19313 | 18.63748 | 21.57689 | 0.9394247 | 0.21772 | 2.213247 | 7.508338e-07 | 0.001550142 | 2.171749e-07
1840.01 | 2.212153 | 7.016691e-07 | 82.9928 | 96.07663 | 17.00578 | 19.68674 | 0.9582032 | 0.1987361 | 2.212925 | 8.218025e-07 | 0.001545357 | 2.402668e-07
1850.03 | 2.211836 | 7.661503e-07 | 84.40182 | 97.7023 | 15.59661 | 18.05441 | 0.9744482 | 0.1823071 | 2.212606 | 8.989422e-07 | 0.001539847 | 2.655838e-07
1860 | 2.211521 | 8.359302e-07 | 85.48306 | 98.94839 | 14.51521 | 16.80165 | 0.9871277 | 0.16961 | 2.212288 | 9.82559e-07 | 0.001533644 | 2.932575e-07
1870 | 2.211208 | 9.120165e-07 | 86.16552 | 99.73273 | 13.83259 | 16.0106 | 0.9950603 | 0.1614577 | 2.211971 | 1.073882e-06 | 0.00152671 | 3.2373e-07
1879.96 | 2.210896 | 9.943642e-07 | 86.39941 | 99.9978 | 13.59854 | 15.73881 | 0.9981406 | 0.1584274 | 2.211656 | 1.172878e-06 | 0.001519105 | 3.570284e-07
1889.95 | 2.210585 | 1.084078e-06 | 86.1813 | 99.7397 | 13.81648 | 15.99015 | 0.9958998 | 0.1604707 | 2.21134 | 1.280902e-06 | 0.001510788 | 3.936478e-07
1899.97 | 2.210274 | 1.181801e-06 | 85.54074 | 98.9927 | 14.45688 | 16.73034 | 0.9885569 | 0.1676759 | 2.211025 | 1.398754e-06 | 0.001501763 | 4.33906e-07
1910.03 | 2.209962 | 1.288343e-06 | 84.53947 | 97.82833 | 15.45798 | 17.88784 | 0.9773142 | 0.178892 | 2.210708 | 1.527441e-06 | 0.001492022 | 4.781959e-07
1919.99 | 2.209655 | 1.402811e-06 | 83.28196 | 96.36763 | 16.71533 | 19.34173 | 0.9627502 | 0.1933836 | 2.210396 | 1.665912e-06 | 0.001481718 | 5.262023e-07
1930.01 | 2.209347 | 1.527707e-06 | 81.84673 | 94.7014 | 18.1504 | 21.00106 | 0.9462135 | 0.2098488 | 2.210083 | 1.817225e-06 | 0.001470698 | 5.79035e-07
1939.99 | 2.209041 | 1.66258e-06 | 80.34291 | 92.95601 | 19.65405 | 22.73956 | 0.9288407 | 0.2271463 | 2.209771 | 1.980865e-06 | 0.001459079 | 6.365703e-07
1950.04 | 2.208734 | 1.809792e-06 | 78.84091 | 91.21287 | 21.15587 | 24.47572 | 0.9116505 | 0.2442278 | 2.209457 | 2.159737e-06 | 0.001446738 | 6.998889e-07
1960 | 2.20843 | 1.967844e-06 | 77.43746 | 89.58397 | 22.55912 | 26.09765 | 0.8953431 | 0.2605771 | 2.209147 | 2.352053e-06 | 0.001433883 | 7.68418e-07
1970.02 | 2.208126 | 2.140004e-06 | 76.1692 | 88.11159 | 23.82718 | 27.56298 | 0.8806412 | 0.2752049 | 2.208836 | 2.56183e-06 | 0.001420331 | 8.436517e-07
1979.95 | 2.207825 | 2.324631e-06 | 75.09724 | 86.86648 | 24.8989 | 28.80105 | 0.8681159 | 0.2877247 | 2.208528 | 2.787107e-06 | 0.001406296 | 9.249518e-07
1990.02 | 2.20752 | 2.527193e-06 | 74.22857 | 85.85655 | 25.7673 | 29.80378 | 0.8577784 | 0.297951 | 2.208216 | 3.034602e-06 | 0.001391456 | 1.014818e-06
2000.04 | 2.207218 | 2.745231e-06 | 73.60163 | 85.12632 | 26.39395 | 30.52677 | 0.8501767 | 0.3054253 | 2.207906 | 3.301361e-06 | 0.00137609 | 1.11226e-06
2009.96 | 2.206919 | 2.978502e-06 | 73.22391 | 84.68444 | 26.77134 | 30.96142 | 0.8456372 | 0.3099061 | 2.207599 | 3.587127e-06 | 0.001360296 | 1.21725e-06
2019.95 | 2.206619 | 3.232222e-06 | 73.09005 | 84.52457 | 26.90483 | 31.11393 | 0.8439306 | 0.3114887 | 2.207291 | 3.898339e-06 | 0.001343812 | 1.332233e-06
2030.02 | 2.206317 | 3.508477e-06 | 73.20138 | 84.64819 | 26.79307 | 30.98282 | 0.8450699 | 0.3103297 | 2.20698 | 4.237615e-06 | 0.001326618 | 1.458276e-06
2040.03 | 2.206017 | 3.804983e-06 | 73.54741 | 85.04319 | 26.44655 | 30.58026 | 0.848923 | 0.3064683 | 2.206671 | 4.602208e-06 | 0.001308956 | 1.594451e-06
2050.05 | 2.205717 | 4.125238e-06 | 74.11401 | 85.69313 | 25.87942 | 29.92267 | 0.855348 | 0.2998194 | 2.206363 | 4.996475e-06 | 0.001290714 | 1.742474e-06
2060.01 | 2.20542 | 4.468499e-06 | 74.87593 | 86.56884 | 25.1169 | 29.03925 | 0.8639909 | 0.2911804 | 2.206056 | 5.419557e-06 | 0.00127203 | 1.902115e-06
2069.99 | 2.205123 | 4.839147e-06 | 75.81346 | 87.64742 | 24.1787 | 27.95283 | 0.8746206 | 0.280433 | 2.205749 | 5.87691e-06 | 0.001252764 | 2.075527e-06
2080 | 2.204825 | 5.239643e-06 | 76.89885 | 88.89677 | 23.09255 | 26.6955 | 0.8872532 | 0.2677545 | 2.205442 | 6.371642e-06 | 0.001232898 | 2.264e-06
2089.98 | 2.204529 | 5.669587e-06 | 78.09047 | 90.26875 | 21.9001 | 25.31544 | 0.9007476 | 0.2540829 | 2.205135 | 6.903325e-06 | 0.001212558 | 2.467477e-06
2099.97 | 2.204232 | 6.132732e-06 | 79.35265 | 91.72209 | 20.63702 | 23.8539 | 0.9155403 | 0.2392638 | 2.204828 | 7.476665e-06 | 0.001191669 | 2.687867e-06
2110.04 | 2.203934 | 6.635044e-06 | 80.65009 | 93.21593 | 19.33857 | 22.35166 | 0.9305858 | 0.2240778 | 2.204519 | 8.099128e-06 | 0.001170084 | 2.928169e-06
2119.97 | 2.20364 | 7.167599e-06 | 81.90692 | 94.6627 | 18.08069 | 20.89649 | 0.9449327 | 0.2096 | 2.204214 | 8.759722e-06 | 0.001148284 | 3.184246e-06
2129.95 | 2.203344 | 7.742582e-06 | 83.09888 | 96.03428 | 16.88758 | 19.51635 | 0.9585258 | 0.1958645 | 2.203907 | 9.473626e-06 | 0.001125864 | 3.462087e-06
2140.02 | 2.203047 | 8.365822e-06 | 84.18098 | 97.27865 | 15.80425 | 18.26323 | 0.9709022 | 0.1833698 | 2.203598 | 1.024817e-05 | 0.001102729 | 3.764689e-06
2150.03 | 2.202751 | 9.031054e-06 | 85.09227 | 98.32551 | 14.89168 | 17.20758 | 0.9815019 | 0.1727456 | 2.203291 | 1.107564e-05 | 0.001079227 | 4.089169e-06
2159.95 | 2.202459 | 9.738186e-06 | 85.79684 | 99.13341 | 14.18579 | 16.39088 | 0.989807 | 0.1642829 | 2.202986 | 1.195599e-05 | 0.001055445 | 4.435606e-06
2170.01 | 2.202162 | 1.050711e-05 | 86.28143 | 99.68692 | 13.69982 | 15.82835 | 0.9954482 | 0.158553 | 2.202677 | 1.291406e-05 | 0.001030831 | 4.81391e-06
2180.05 | 2.201866 | 1.132983e-05 | 86.51733 | 99.95305 | 13.4625 | 15.55316 | 0.998256 | 0.1556732 | 2.202369 | 1.394e-05 | 0.001005773 | 5.220336e-06
2190.01 | 2.201573 | 1.220405e-05 | 86.50238 | 99.92938 | 13.47603 | 15.56779 | 0.9978882 | 0.1559705 | 2.202063 | 1.503099e-05 | 0.0009804337 | 5.653878e-06
2199.95 | 2.20128 | 1.313774e-05 | 86.24784 | 99.62892 | 13.72914 | 15.85917 | 0.9949722 | 0.1585884 | 2.201757 | 1.619705e-05 | 0.000954671 | 6.118618e-06
2209.96 | 2.200986 | 1.41436e-05 | 85.76819 | 99.06843 | 14.20732 | 16.41048 | 0.9894537 | 0.1641804 | 2.20145 | 1.745412e-05 | 0.0009282528 | 6.621037e-06
2220 | 2.20069 | 1.522259e-05 | 85.08988 | 98.27851 | 14.88415 | 17.19114 | 0.981795 | 0.1717633 | 2.201141 | 1.880349e-05 | 0.0009012817 | 7.161791e-06
2230.02 | 2.200395 | 1.637365e-05 | 84.25039 | 97.30252 | 15.72215 | 18.15783 | 0.9719081 | 0.1814896 | 2.200832 | 2.024389e-05 | 0.0008738956 | 7.740488e-06
2239.96 | 2.200103 | 1.759308e-05 | 83.29479 | 96.1926 | 16.67624 | 19.25848 | 0.9609979 | 0.1923965 | 2.200526 | 2.177078e-05 | 0.0008462695 | 8.355388e-06
2250.03 | 2.199807 | 1.891185e-05 | 82.24139 | 94.96979 | 17.72807 | 20.47183 | 0.9486846 | 0.204587 | 2.200216 | 2.342296e-05 | 0.0008178202 | 9.022229e-06
2260.03 | 2.199513 | 2.030925e-05 | 81.14863 | 93.70169 | 18.81924 | 21.73043 | 0.9358954 | 0.2172026 | 2.199907 | 2.517459e-05 | 0.0007891124 | 9.730687e-06
2270.02 | 2.199219 | 2.179758e-05 | 80.04601 | 92.42237 | 19.9202 | 23.00017 | 0.922994 | 0.2300249 | 2.199599 | 2.704112e-05 | 0.0007599831 | 1.048707e-05
2279.96 | 2.198926 | 2.337514e-05 | 78.96943 | 91.17329 | 20.99504 | 24.23959 | 0.9105348 | 0.2423973 | 2.199292 | 2.902043e-05 | 0.0007305566 | 1.129058e-05
2289.98 | 2.198631 | 2.506834e-05 | 77.93231 | 89.96985 | 22.03032 | 25.43315 | 0.89856 | 0.2542708 | 2.198982 | 3.114572e-05 | 0.0007004495 | 1.215476e-05
2299.96 | 2.198338 | 2.686305e-05 | 76.97019 | 88.85316 | 22.99048 | 26.53984 | 0.8874267 | 0.2653091 | 2.198673 | 3.339927e-05 | 0.0006700233 | 1.307244e-05
2309.96 | 2.198043 | 2.87755e-05 | 76.0956 | 87.83761 | 23.86298 | 27.54518 | 0.8774306 | 0.275251 | 2.198363 | 3.580148e-05 | 0.0006390997 | 1.405196e-05
2320.02 | 2.197747 | 3.082073e-05 | 75.3207 | 86.9372 | 24.6356 | 28.43508 | 0.8683848 | 0.2842447 | 2.198051 | 3.837124e-05 | 0.000607553 | 1.510103e-05
2330 | 2.197453 | 3.29761e-05 | 74.66675 | 86.17654 | 25.28712 | 29.1851 | 0.8607976 | 0.2918265 | 2.197741 | 4.108011e-05 | 0.0005758268 | 1.620801e-05
2339.99 | 2.197158 | 3.526608e-05 | 74.13418 | 85.55603 | 25.81705 | 29.79468 | 0.854497 | 0.2979671 | 2.19743 | 4.395878e-05 | 0.0005436427 | 1.738539e-05
2350.04 | 2.196862 | 3.771014e-05 | 73.72642 | 85.07956 | 26.22193 | 30.25985 | 0.8498563 | 0.3026207 | 2.197117 | 4.703169e-05 | 0.0005108382 | 1.86431e-05
2360 | 2.196568 | 4.027792e-05 | 73.45136 | 84.75633 | 26.49388 | 30.57158 | 0.8467417 | 0.3057025 | 2.196807 | 5.02606e-05 | 0.0004779077 | 1.996536e-05
2370.03 | 2.196272 | 4.301719e-05 | 73.30457 | 84.58107 | 26.63727 | 30.7349 | 0.8448443 | 0.3075261 | 2.196494 | 5.370549e-05 | 0.0004443263 | 2.13766e-05
2380.03 | 2.195976 | 4.59087e-05 | 73.28687 | 84.55476 | 26.65127 | 30.74892 | 0.8448142 | 0.30744 | 2.196181 | 5.734203e-05 | 0.0004104294 | 2.286666e-05
2389.97 | 2.195682 | 4.894883e-05 | 73.39363 | 84.67207 | 26.5405 | 30.61899 | 0.8459162 | 0.306218 | 2.19587 | 6.116554e-05 | 0.0003763267 | 2.44334e-05
2400.03 | 2.195384 | 5.220167e-05 | 73.6235 | 84.93128 | 26.30622 | 30.34658 | 0.8484921 | 0.3035986 | 2.195555 | 6.525642e-05 | 0.0003413999 | 2.610949e-05
2410.02 | 2.195088 | 5.56147e-05 | 73.96729 | 85.32187 | 25.95769 | 29.9424 | 0.8527569 | 0.2992903 | 2.195241 | 6.954843e-05 | 0.000306308 | 2.786746e-05
2420.02 | 2.194792 | 5.922138e-05 | 74.41965 | 85.8376 | 25.50017 | 29.41257 | 0.8575503 | 0.2942539 | 2.194927 | 7.408341e-05 | 0.0002707764 | 2.972406e-05
2430.04 | 2.194494 | 6.303407e-05 | 74.97315 | 86.46988 | 24.94107 | 28.76565 | 0.8638791 | 0.287876 | 2.194612 | 7.887661e-05 | 0.0002347701 | 3.168509e-05
2440.04 | 2.194197 | 6.704555e-05 | 75.61592 | 87.20501 | 24.29227 | 28.01536 | 0.8717435 | 0.2800583 | 2.194296 | 8.391865e-05 | 0.0001984352 | 3.374621e-05
2450.01 | 2.1939 | 7.125831e-05 | 76.33574 | 88.02887 | 23.56597 | 27.17581 | 0.878802 | 0.2757257 | 2.193981 | 8.92123e-05 | 0.0001618136 | 3.590798e-05
2460 | 2.193603 | 7.570128e-05 | 77.1239 | 88.93137 | 22.77085 | 26.25701 | 0.8879015 | 0.2663259 | 2.193665 | 9.479349e-05 | 0.0001247244 | 3.818443e-05
2470.01 | 2.193305 | 8.038399e-05 | 77.96725 | 89.89736 | 21.92002 | 25.27409 | 0.8977968 | 0.2563137 | 2.193348 | 0.0001006737 | 8.716751e-05 | 4.05795e-05
2480.04 | 2.193005 | 8.531613e-05 | 78.85131 | 90.91009 | 21.02797 | 24.24379 | 0.9080379 | 0.2459043 | 2.19303 | 0.0001068647 | 4.914274e-05 | 4.309708e-05
2490.09 | 2.192705 | 9.050747e-05 | 79.76032 | 91.95139 | 20.11046 | 23.18427 | 0.9186774 | 0.2349711 | 2.19271 | 0.000113378 | 1.064991e-05 | 4.574096e-05
2499.92 | 2.192411 | 9.583467e-05 | 80.65564 | 92.9769 | 19.20634 | 22.14037 | 0.929229 | 0.2242282 | 2.192397 | 0.0001200583 | 2.737809e-05 | 4.844726e-05
2509.98 | 2.192109 | 0.0001015501 | 81.56105 | 94.01369 | 18.29146 | 21.08417 | 0.9398214 | 0.2134889 | 2.192076 | 0.0001272215 | 6.668067e-05 | 5.134279e-05
2520.03 | 2.191808 | 0.0001075343 | 82.43693 | 95.01628 | 17.40566 | 20.06166 | 0.949957 | 0.2029397 | 2.191755 | 0.0001347169 | 0.0001063309 | 5.436519e-05
2530.07 | 2.191506 | 0.0001137946 | 83.2658 | 95.96451 | 16.56648 | 19.093 | 0.9598261 | 0.1937694 | 2.191433 | 0.0001425528 | 0.0001463256 | 5.751645e-05
2540.09 | 2.191205 | 0.0001203313 | 84.03019 | 96.83828 | 15.79142 | 18.19838 | 0.9674998 | 0.1847538 | 2.191111 | 0.0001507288 | 0.0001866214 | 6.079496e-05
2550.09 | 2.190903 | 0.0001271504 | 84.71487 | 97.62006 | 15.09576 | 17.39539 | 0.97603 | 0.1772759 | 2.19079 | 0.0001592512 | 0.0002272142 | 6.420175e-05
2560.06 | 2.190603 | 0.0001342502 | 85.30589 | 98.29379 | 14.49352 | 16.70017 | 0.9850657 | 0.1693531 | 2.190469 | 0.0001681172 | 0.0002680587 | 6.773394e-05
2570.01 | 2.190302 | 0.0001416428 | 85.79284 | 98.84749 | 13.99517 | 16.12474 | 0.9896685 | 0.1634794 | 2.190147 | 0.0001773404 | 0.0003091915 | 7.139524e-05
2579.93 | 2.190002 | 0.0001493251 | 86.16685 | 99.271 | 13.60962 | 15.67936 | 0.9939412 | 0.1594764 | 2.189826 | 0.000186916 | 0.0003505667 | 7.518179e-05
2590.07 | 2.189694 | 0.0001575064 | 86.4275 | 99.56366 | 13.33708 | 15.36419 | 0.9953167 | 0.1561365 | 2.189498 | 0.0001971031 | 0.000393236 | 7.919346e-05
2599.98 | 2.189393 | 0.0001658292 | 86.55991 | 99.70869 | 13.19301 | 15.19708 | 0.9979151 | 0.1551696 | 2.189176 | 0.0002074552 | 0.0004353036 | 8.325206e-05
2610.11 | 2.189085 | 0.0001746769 | 86.5698 | 99.71238 | 13.1712 | 15.17079 | 0.9979213 | 0.1540882 | 2.188846 | 0.0002184475 | 0.0004786777 | 8.754131e-05
2620.03 | 2.188783 | 0.0001836795 | 86.45907 | 99.57729 | 13.27029 | 15.28376 | 0.995375 | 0.1559 | 2.188522 | 0.0002296187 | 0.0005215161 | 9.187851e-05
2629.97 | 2.18848 | 0.0001930407 | 86.23384 | 99.3103 | 13.48395 | 15.52865 | 0.9944825 | 0.1587034 | 2.188197 | 0.0002412202 | 0.0005648001 | 9.635899e-05
2639.93 | 2.188175 | 0.0002027667 | 85.90102 | 98.91942 | 13.80527 | 15.89748 | 0.9905427 | 0.1619585 | 2.187871 | 0.0002532576 | 0.0006085306 | 0.0001009817
2649.91 | 2.18787 | 0.000212863 | 85.46966 | 98.41509 | 14.22523 | 16.37981 | 0.9862709 | 0.1669195 | 2.187543 | 0.0002657356 | 0.0006527083 | 0.0001057451
2659.91 | 2.187563 | 0.0002233346 | 84.95051 | 97.8097 | 14.73308 | 16.96327 | 0.9808764 | 0.1734832 | 2.187214 | 0.0002786581 | 0.0006973341 | 0.0001106471
2669.93 | 2.187255 | 0.0002341856 | 84.35557 | 97.11712 | 15.31681 | 17.63397 | 0.9704154 | 0.1800525 | 2.186884 | 0.0002920279 | 0.0007424087 | 0.0001156847
2679.95 | 2.186946 | 0.0002453968 | 83.69905 | 96.35372 | 15.96221 | 18.37558 | 0.9646966 | 0.1877066 | 2.186553 | 0.0003058188 | 0.0007878419 | 0.000120844
2689.99 | 2.186637 | 0.0002569921 | 82.993 | 95.53337 | 16.65721 | 19.17414 | 0.9568995 | 0.1953051 | 2.18622 | 0.0003200576 | 0.0008337243 | 0.000126131
2700.01 | 2.186327 | 0.0002689249 | 82.25358 | 94.67474 | 17.38563 | 20.01105 | 0.9474396 | 0.2039288 | 2.185887 | 0.0003346843 | 0.0008798719 | 0.0001315188
2710.03 | 2.186017 | 0.0002812166 | 81.49232 | 93.79108 | 18.13591 | 20.87297 | 0.9398908 | 0.2127034 | 2.185554 | 0.0003497225 | 0.0009263744 | 0.0001370117
2720.02 | 2.185707 | 0.0002938265 | 80.72371 | 92.89909 | 18.89354 | 21.74321 | 0.930236 | 0.2219194 | 2.18522 | 0.0003651194 | 0.0009730899 | 0.0001425858
2730 | 2.185397 | 0.0003067742 | 79.95743 | 92.00991 | 19.64877 | 22.61055 | 0.9216638 | 0.230489 | 2.184887 | 0.0003808963 | 0.001020109 | 0.0001482442
2739.94 | 2.185087 | 0.0003200139 | 79.20586 | 91.13778 | 20.38923 | 23.46076 | 0.9121471 | 0.2397698 | 2.184553 | 0.0003969943 | 0.001067286 | 0.0001539609
2750.09 | 2.18477 | 0.0003338817 | 78.45971 | 90.27186 | 21.12386 | 24.30407 | 0.9043056 | 0.2471616 | 2.184212 | 0.0004138179 | 0.001115816 | 0.0001598725
2759.99 | 2.184461 | 0.0003477403 | 77.76066 | 89.46042 | 21.81147 | 25.09319 | 0.8951072 | 0.2544898 | 2.183879 | 0.0004305908 | 0.001163496 | 0.0001657009
2770.1 | 2.184144 | 0.0003622237 | 77.08313 | 88.67367 | 22.47706 | 25.8568 | 0.8864091 | 0.262387 | 2.183537 | 0.0004480766 | 0.001212538 | 0.0001717058
2779.98 | 2.183833 | 0.0003766914 | 76.46231 | 87.95244 | 23.0859 | 26.55507 | 0.8791637 | 0.2697499 | 2.183203 | 0.0004654988 | 0.001260807 | 0.0001776148
2790.09 | 2.183515 | 0.0003918065 | 75.87432 | 87.26889 | 23.6613 | 27.21468 | 0.8713643 | 0.2764994 | 2.18286 | 0.0004836518 | 0.001310548 | 0.0001836906
2799.98 | 2.183203 | 0.0004068849 | 75.34938 | 86.65809 | 24.17355 | 27.80161 | 0.8649634 | 0.2820243 | 2.182524 | 0.0005017102 | 0.001359547 | 0.0001896506
2810.11 | 2.182883 | 0.0004226157 | 74.86651 | 86.09556 | 24.64301 | 28.33915 | 0.8584338 | 0.2868678 | 2.182178 | 0.0005204948 | 0.001410084 | 0.0001957582
2820.03 | 2.182569 | 0.0004382869 | 74.44984 | 85.60939 | 25.04608 | 28.80033 | 0.854003 | 0.2913681 | 2.181839 | 0.000539151 | 0.001459914 | 0.0002017283
2829.98 | 2.182253 | 0.0004542547 | 74.08957 | 85.18808 | 25.39225 | 29.19598 | 0.8493053 | 0.2949465 | 2.181498 | 0.0005581003 | 0.001510232 | 0.0002076911
2839.95 | 2.181936 | 0.0004704882 | 73.78767 | 84.83393 | 25.67951 | 29.52382 | 0.8444194 | 0.2976622 | 2.181156 | 0.0005773009 | 0.00156099 | 0.0002136255
2849.94 | 2.181618 | 0.0004869701 | 73.54519 | 84.54809 | 25.9068 | 29.78264 | 0.8419767 | 0.3000701 | 2.180812 | 0.0005967277 | 0.001612189 | 0.0002195153
2859.94 | 2.181298 | 0.000503665 | 73.36285 | 84.3314 | 26.07338 | 29.97163 | 0.8402463 | 0.3025536 | 2.180466 | 0.0006163342 | 0.001663778 | 0.0002253383
2869.94 | 2.180978 | 0.0005205354 | 73.24072 | 84.18392 | 26.17919 | 30.09073 | 0.8383663 | 0.3032789 | 2.18012 | 0.0006360711 | 0.001715706 | 0.0002310716
2879.94 | 2.180657 | 0.0005375584 | 73.17821 | 84.10497 | 26.22481 | 30.14062 | 0.8379683 | 0.3037695 | 2.179773 | 0.0006559074 | 0.001767973 | 0.000236698
2889.93 | 2.180336 | 0.0005546929 | 73.17436 | 84.09342 | 26.21119 | 30.12242 | 0.8370546 | 0.3033335 | 2.179425 | 0.0006757901 | 0.001820524 | 0.0002421945
2899.89 | 2.180014 | 0.0005718787 | 73.22761 | 84.14748 | 26.13996 | 30.03801 | 0.8379 | 0.3017059 | 2.179078 | 0.0006956453 | 0.001873251 | 0.0002475331
2910.06 | 2.179686 | 0.0005895054 | 73.33922 | 84.26841 | 26.00939 | 29.88538 | 0.8386323 | 0.3001959 | 2.178722 | 0.0007159154 | 0.001927434 | 0.00025282
2919.98 | 2.179364 | 0.0006067475 | 73.50199 | 84.44827 | 25.82755 | 29.67392 | 0.841014 | 0.2981891 | 2.178374 | 0.0007356469 | 0.00198062 | 0.0002577988
2930.1 | 2.179036 | 0.0006243572 | 73.7208 | 84.69229 | 25.58874 | 29.39698 | 0.8439853 | 0.2954775 | 2.178018 | 0.0007556961 | 0.002035217 | 0.0002626778
2939.97 | 2.178715 | 0.0006415216 | 73.98324 | 84.98654 | 25.30628 | 29.07 | 0.8473135 | 0.2918506 | 2.17767 | 0.0007751334 | 0.002088796 | 0.0002672237
2950.05 | 2.178386 | 0.0006590092 | 74.29864 | 85.34139 | 24.96992 | 28.68111 | 0.8502264 | 0.2880144 | 2.177314 | 0.0007948247 | 0.00214385 | 0.000271631
2959.9 | 2.178064 | 0.0006760256 | 74.65035 | 85.73803 | 24.59728 | 28.25067 | 0.8547643 | 0.2842478 | 2.176965 | 0.0008138708 | 0.002197975 | 0.0002756905
2969.98 | 2.177733 | 0.000693332 | 75.05172 | 86.19142 | 24.17408 | 27.76217 | 0.8590255 | 0.27988 | 2.176607 | 0.0008331189 | 0.002253698 | 0.0002795738
2980.06 | 2.177402 | 0.0007104954 | 75.49165 | 86.68899 | 23.71195 | 27.22904 | 0.8653975 | 0.2739674 | 2.176247 | 0.000852078 | 0.002309758 | 0.0002831651
2989.93 | 2.177077 | 0.0007271286 | 75.95629 | 87.21498 | 23.22528 | 26.66787 | 0.8697961 | 0.2678085 | 2.175895 | 0.0008703195 | 0.002364978 | 0.0002863819
3000.05 | 2.176743 | 0.0007439699 | 76.46368 | 87.78973 | 22.69507 | 26.05674 | 0.8764782 | 0.261698 | 2.175532 | 0.0008886476 | 0.002421931 | 0.0002893554
3009.97 | 2.176415 | 0.0007602333 | 76.98752 | 88.38339 | 22.14872 | 25.42723 | 0.8822391 | 0.2553879 | 2.175176 | 0.0009062009 | 0.002478087 | 0.0002919352
3019.91 | 2.176085 | 0.0007762505 | 77.53454 | 89.00351 | 21.57908 | 24.77108 | 0.8892713 | 0.2489969 | 2.174818 | 0.0009233369 | 0.002534683 | 0.0002941728
3030.09 | 2.175746 | 0.0007923274 | 78.11319 | 89.65961 | 20.9773 | 24.07809 | 0.8961449 | 0.2417157 | 2.17445 | 0.0009403719 | 0.002592984 | 0.000296089
3040.06 | 2.175414 | 0.0008077151 | 78.69335 | 90.31747 | 20.37462 | 23.38424 | 0.9018437 | 0.2344278 | 2.174089 | 0.0009565071 | 0.002650413 | 0.000297584
3050.03 | 2.175081 | 0.0008227121 | 79.28207 | 90.98499 | 19.76364 | 22.68097 | 0.9092956 | 0.2279687 | 2.173727 | 0.0009720565 | 0.00270817 | 0.0002986888
3060 | 2.174747 | 0.0008372823 | 79.87451 | 91.65664 | 19.1493 | 21.97398 | 0.9163771 | 0.2207349 | 2.173364 | 0.0009869784 | 0.002766254 | 0.0002993922
3069.95 | 2.174413 | 0.0008513618 | 80.46457 | 92.32542 | 18.53788 | 21.27044 | 0.9227995 | 0.2133471 | 2.173 | 0.001001204 | 0.002824547 | 0.0002996839
3079.89 | 2.174078 | 0.0008649312 | 81.04792 | 92.98636 | 17.93379 | 20.57546 | 0.9295432 | 0.2065712 | 2.172636 | 0.00101471 | 0.002883106 | 0.0002995572
3090.03 | 2.173736 | 0.0008782269 | 81.6316 | 93.64736 | 17.32972 | 19.88057 | 0.9367518 | 0.1997243 | 2.172264 | 0.001027722 | 0.002943178 | 0.0002989896
3099.92 | 2.173401 | 0.0008906284 | 82.1849 | 94.27356 | 16.75741 | 19.22228 | 0.9419895 | 0.1925534 | 2.1719 | 0.00103963 | 0.003002093 | 0.0002980035
3110 | 2.173059 | 0.0009026581 | 82.72768 | 94.8874 | 16.19627 | 18.57688 | 0.9489766 | 0.1858233 | 2.171528 | 0.001050935 | 0.00306247 | 0.000296554
3120.07 | 2.172716 | 0.0009140274 | 83.24387 | 95.4706 | 15.6629 | 17.96345 | 0.9536894 | 0.180014 | 2.171155 | 0.001061355 | 0.00312312 | 0.0002946548
3130.11 | 2.172374 | 0.0009246851 | 83.72808 | 96.01701 | 15.16284 | 17.38832 | 0.959894 | 0.1746149 | 2.170782 | 0.00107084 | 0.003183919 | 0.0002923108
3139.93 | 2.172038 | 0.0009344247 | 84.16825 | 96.51298 | 14.70853 | 16.86579 | 0.9647179 | 0.1692489 | 2.170416 | 0.001079216 | 0.003243705 | 0.0002895828
3149.97 | 2.171694 | 0.0009436535 | 84.5803 | 96.97639 | 14.2835 | 16.37689 | 0.9696703 | 0.16399 | 2.170041 | 0.001086829 | 0.003305156 | 0.0002863505
3160.02 | 2.171349 | 0.0009521253 | 84.95088 | 97.39214 | 13.90153 | 15.93744 | 0.9730725 | 0.1600646 | 2.169665 | 0.00109346 | 0.003366998 | 0.0002826694
3170.09 | 2.171002 | 0.0009598185 | 85.27716 | 97.75697 | 13.56554 | 15.55078 | 0.977476 | 0.1564095 | 2.169287 | 0.001099088 | 0.003429294 | 0.0002785391
3179.95 | 2.170661 | 0.0009665558 | 85.55053 | 98.06124 | 13.2844 | 15.22708 | 0.9800093 | 0.1537163 | 2.168916 | 0.001103592 | 0.003490612 | 0.0002740729
3190.06 | 2.170311 | 0.000972624 | 85.78147 | 98.31656 | 13.04731 | 14.95388 | 0.9827106 | 0.1505365 | 2.168534 | 0.001107158 | 0.003553814 | 0.0002690685
3199.96 | 2.169967 | 0.0009777218 | 85.95781 | 98.50942 | 12.86679 | 14.74561 | 0.9849332 | 0.1488971 | 2.168159 | 0.001109602 | 0.003616026 | 0.0002637611
3210.11 | 2.169614 | 0.0009820623 | 86.08654 | 98.64742 | 12.7357 | 14.59396 | 0.9858955 | 0.1469582 | 2.167774 | 0.001111019 | 0.003680141 | 0.0002579138
3220.05 | 2.169267 | 0.0009854276 | 86.16123 | 98.72363 | 12.66058 | 14.50651 | 0.9849093 | 0.1458021 | 2.167395 | 0.001111329 | 0.003743255 | 0.0002518024
3229.98 | 2.168919 | 0.0009879011 | 86.18531 | 98.74183 | 12.63794 | 14.47919 | 0.9858148 | 0.1463168 | 2.167016 | 0.001110567 | 0.003806627 | 0.0002453319
3239.92 | 2.16857 | 0.0009894767 | 86.15959 | 98.70293 | 12.66695 | 14.51104 | 0.9852153 | 0.1458097 | 2.166635 | 0.001108729 | 0.003870385 | 0.0002385052
3250.07 | 2.168213 | 0.0009901471 | 86.08317 | 98.60574 | 12.74859 | 14.60313 | 0.9846758 | 0.1480034 | 2.166245 | 0.001105743 | 0.003935822 | 0.000231192
3259.97 | 2.167864 | 0.0009898811 | 85.96153 | 98.45696 | 12.8771 | 14.74892 | 0.9836088 | 0.1491076 | 2.165864 | 0.001101754 | 0.003999971 | 0.0002237449
3270.07 | 2.167507 | 0.00098867 | 85.79167 | 98.25276 | 13.0557 | 14.95202 | 0.9805839 | 0.1508528 | 2.165474 | 0.001096595 | 0.004065744 | 0.000215849
3279.92 | 2.167157 | 0.0009865737 | 85.58394 | 98.00545 | 13.27356 | 15.20006 | 0.9789401 | 0.1543075 | 2.165092 | 0.001090514 | 0.00413021 | 0.0002078798
3289.97 | 2.1668 | 0.000983505 | 85.33202 | 97.70736 | 13.53739 | 15.50066 | 0.9758351 | 0.1575394 | 2.164702 | 0.001083254 | 0.004196311 | 0.0001994984
3300 | 2.166442 | 0.0009795103 | 85.04343 | 97.36733 | 13.83933 | 15.84483 | 0.972164 | 0.1605451 | 2.164311 | 0.001074963 | 0.004262608 | 0.0001909058
3310.01 | 2.166084 | 0.0009746023 | 84.72172 | 96.98944 | 14.17574 | 16.22838 | 0.9682978 | 0.1647521 | 2.16392 | 0.001065667 | 0.0043291 | 0.0001821287
3320.02 | 2.165726 | 0.0009687836 | 84.3698 | 96.577 | 14.54362 | 16.64789 | 0.9632987 | 0.1691642 | 2.163528 | 0.001055372 | 0.004395918 | 0.0001731761
3330.02 | 2.165366 | 0.0009620737 | 83.99162 | 96.13457 | 14.9389 | 17.09866 | 0.9589913 | 0.17375 | 2.163135 | 0.001044116 | 0.004462996 | 0.0001640837
3340.04 | 2.165005 | 0.000954466 | 83.58962 | 95.66491 | 15.35909 | 17.57786 | 0.9542296 | 0.1784798 | 2.16274 | 0.001031892 | 0.004530535 | 0.0001548512
3350.07 | 2.164642 | 0.0009459818 | 83.16771 | 95.17252 | 15.80016 | 18.08082 | 0.9502186 | 0.1839492 | 2.162343 | 0.001018739 | 0.004598469 | 0.0001455149
3359.9 | 2.164286 | 0.0009368425 | 82.73874 | 94.6723 | 16.24871 | 18.5923 | 0.945083 | 0.1887033 | 2.161954 | 0.001004992 | 0.004665367 | 0.0001362998
3369.98 | 2.16392 | 0.0009266458 | 82.28645 | 94.14523 | 16.72182 | 19.1317 | 0.9391031 | 0.1938814 | 2.161553 | 0.0009900515 | 0.004734294 | 0.0001268115
3380.07 | 2.163552 | 0.0009156275 | 81.82456 | 93.60726 | 17.20519 | 19.68272 | 0.9336931 | 0.200486 | 2.161151 | 0.0009742788 | 0.004803622 | 0.0001173025
3389.96 | 2.163191 | 0.0009043388 | 81.36593 | 93.07326 | 17.68512 | 20.22974 | 0.9283366 | 0.2053103 | 2.160755 | 0.0009583981 | 0.004871898 | 0.0001081186
3400.09 | 2.16282 | 0.0008931046 | 80.89254 | 92.52224 | 18.17964 | 20.79328 | 0.9233131 | 0.2114863 | 2.160349 | 0.0009427121 | 0.004942163 | 9.921511e-05
3409.99 | 2.162457 | 0.0008825191 | 80.42928 | 91.9831 | 18.66282 | 21.34377 | 0.9167545 | 0.2172728 | 2.159951 | 0.000928028 | 0.005011156 | 9.101783e-05
3420.11 | 2.162084 | 0.0008720878 | 79.95797 | 91.43462 | 19.15371 | 21.90291 | 0.9131956 | 0.2233407 | 2.159543 | 0.0009136516 | 0.005082014 | 8.312754e-05
3430 | 2.161719 | 0.0008622624 | 79.50219 | 90.90419 | 19.62789 | 22.44287 | 0.9077739 | 0.2281539 | 2.159143 | 0.0009001978 | 0.005151585 | 7.587084e-05
3440.09 | 2.161345 | 0.0008526022 | 79.04457 | 90.37155 | 20.10351 | 22.98431 | 0.9021812 | 0.2328796 | 2.158733 | 0.000887056 | 0.005222893 | 6.890746e-05
3449.93 | 2.16098 | 0.0008435249 | 78.60767 | 89.86291 | 20.55722 | 23.50065 | 0.8967355 | 0.2380892 | 2.158333 | 0.000874787 | 0.005292755 | 6.252416e-05
3459.96 | 2.160606 | 0.0008346109 | 78.17392 | 89.35777 | 21.00736 | 24.01275 | 0.8926625 | 0.243483 | 2.157924 | 0.000862817 | 0.005364294 | 5.641203e-05
3469.97 | 2.160232 | 0.0008260456 | 77.75457 | 88.86917 | 21.44233 | 24.5074 | 0.8864303 | 0.248116 | 2.157514 | 0.0008513908 | 0.005436018 | 5.06905e-05
3479.96 | 2.159858 | 0.0008178172 | 77.35123 | 88.39896 | 21.86054 | 24.98278 | 0.8825917 | 0.2530328 | 2.157104 | 0.0008404871 | 0.005507927 | 4.533975e-05
3489.94 | 2.159484 | 0.000809907 | 76.96492 | 87.94829 | 22.26098 | 25.43776 | 0.8774811 | 0.2571412 | 2.156694 | 0.0008300752 | 0.005580092 | 4.033645e-05
3499.9 | 2.159109 | 0.0008023128 | 76.59729 | 87.51904 | 22.64203 | 25.87048 | 0.8732067 | 0.2616652 | 2.156283 | 0.0008201472 | 0.005652438 | 3.566872e-05
3510.1 | 2.158724 | 0.0007948378 | 76.24055 | 87.10207 | 23.01181 | 26.29016 | 0.8696632 | 0.2654111 | 2.15586 | 0.0008104431 | 0.005726866 | 3.121059e-05
3520.08 | 2.158346 | 0.0007878116 | 75.91188 | 86.71743 | 23.35257 | 26.67665 | 0.8649397 | 0.269482 | 2.155446 | 0.0008013868 | 0.005800021 | 2.715025e-05
3530.07 | 2.157967 | 0.0007810557 | 75.60395 | 86.35651 | 23.67195 | 27.03863 | 0.8613838 | 0.2730962 | 2.15503 | 0.0007927417 | 0.005873577 | 2.337182e-05
3540.09 | 2.157585 | 0.0007745508 | 75.31701 | 86.01959 | 23.96975 | 27.37586 | 0.8588279 | 0.2753118 | 2.154612 | 0.0007844795 | 0.005947685 | 1.985742e-05
3549.91 | 2.157211 | 0.0007684325 | 75.05769 | 85.71443 | 24.2391 | 27.68059 | 0.8561418 | 0.2783935 | 2.1542 | 0.0007767674 | 0.006020635 | 1.666985e-05
3559.97 | 2.156826 | 0.0007624215 | 74.81502 | 85.42809 | 24.49147 | 27.96577 | 0.8524437 | 0.2812791 | 2.153778 | 0.0007692502 | 0.006095699 | 1.365734e-05
3570.05 | 2.156439 | 0.0007566527 | 74.59559 | 85.16831 | 24.72002 | 28.22368 | 0.8504193 | 0.2839863 | 2.153353 | 0.0007620955 | 0.006171247 | 1.088562e-05
3579.91 | 2.156059 | 0.0007512498 | 74.40422 | 84.94079 | 24.91976 | 28.4487 | 0.8484211 | 0.2862353 | 2.152937 | 0.0007554519 | 0.006245472 | 8.404294e-06
3590 | 2.15567 | 0.0007459607 | 74.23243 | 84.73541 | 25.09957 | 28.65085 | 0.8471126 | 0.2886915 | 2.152509 | 0.0007490066 | 0.006321762 | 6.09175e-06
3600.08 | 2.15528 | 0.0007409133 | 74.0852 | 84.55811 | 25.25427 | 28.82428 | 0.8463527 | 0.2898827 | 2.152081 | 0.0007429144 | 0.006398314 | 4.002222e-06
3609.93 | 2.154898 | 0.000736204 | 73.96495 | 84.4118 | 25.38133 | 28.9662 | 0.8447727 | 0.2906153 | 2.151661 | 0.0007372871 | 0.006473445 | 2.166092e-06
3619.98 | 2.154507 | 0.0007316212 | 73.86627 | 84.28993 | 25.48646 | 29.08299 | 0.8434482 | 0.2919303 | 2.151232 | 0.0007318688 | 0.006550434 | 4.952491e-07
3630 | 2.154116 | 0.0007272702 | 73.79195 | 84.19587 | 25.56673 | 29.17139 | 0.844249 | 0.2918442 | 2.150802 | 0.0007267835 | 0.006627528 | 9.734638e-07
3639.99 | 2.153725 | 0.0007231446 | 73.74162 | 84.1292 | 25.62255 | 29.23186 | 0.8414275 | 0.2918165 | 2.150373 | 0.0007220206 | 0.006704724 | 2.247888e-06
3649.96 | 2.153334 | 0.0007192339 | 73.71484 | 84.08939 | 25.65436 | 29.26493 | 0.8407766 | 0.2920488 | 2.149943 | 0.0007175658 | 0.006782097 | 3.336309e-06
3659.91 | 2.152942 | 0.0007155329 | 73.7112 | 84.07598 | 25.66259 | 29.2711 | 0.8420668 | 0.2934809 | 2.149513 | 0.0007134104 | 0.006859646 | 4.244967e-06
3670.06 | 2.152542 | 0.0007119608 | 73.73094 | 84.08902 | 25.64712 | 29.25015 | 0.8432786 | 0.2930016 | 2.149072 | 0.0007094638 | 0.006939095 | 4.994e-06
3679.99 | 2.152149 | 0.0007086611 | 73.7728 | 84.12746 | 25.60903 | 29.20348 | 0.8439618 | 0.2918779 | 2.14864 | 0.0007058824 | 0.007017156 | 5.557335e-06
3689.92 | 2.151755 | 0.0007055504 | 73.83658 | 84.19084 | 25.54865 | 29.13139 | 0.8448042 | 0.2901257 | 2.148207 | 0.0007025719 | 0.007095547 | 5.957045e-06
3700.08 | 2.151351 | 0.0007025597 | 73.92405 | 84.28097 | 25.46427 | 29.03187 | 0.8438144 | 0.2895556 | 2.147763 | 0.0006994595 | 0.007176096 | 6.200418e-06
3710.04 | 2.150954 | 0.000699813 | 74.03112 | 84.39359 | 25.35988 | 28.90961 | 0.8456118 | 0.2882045 | 2.147326 | 0.0006966732 | 0.007255397 | 6.279776e-06
3720.03 | 2.150554 | 0.000697239 | 74.1592 | 84.53006 | 25.23414 | 28.76303 | 0.8470252 | 0.2859264 | 2.146886 | 0.000694137 | 0.007335272 | 6.204034e-06
3730.03 | 2.150153 | 0.0006948408 | 74.30758 | 84.6896 | 25.08777 | 28.59296 | 0.8496391 | 0.2837513 | 2.146445 | 0.0006918532 | 0.007415563 | 5.975104e-06
3740.06 | 2.149749 | 0.0006926117 | 74.47607 | 84.87197 | 24.92097 | 28.39962 | 0.8512441 | 0.2827845 | 2.146001 | 0.0006898146 | 0.007496435 | 5.594019e-06
3750.1 | 2.149344 | 0.0006905544 | 74.66383 | 85.0762 | 24.7346 | 28.18401 | 0.8527023 | 0.2799568 | 2.145555 | 0.000688023 | 0.007577727 | 5.06276e-06
3759.93 | 2.148947 | 0.0006887064 | 74.8655 | 85.29641 | 24.534 | 27.95229 | 0.8560379 | 0.2756084 | 2.145118 | 0.0006865068 | 0.00765765 | 4.399192e-06
3769.98 | 2.148539 | 0.0006869845 | 75.08923 | 85.54146 | 24.31107 | 27.69511 | 0.859395 | 0.2737699 | 2.144669 | 0.0006851967 | 0.0077397 | 3.575615e-06
3780.02 | 2.14813 | 0.000685431 | 75.32971 | 85.8055 | 24.07112 | 27.4186 | 0.8618072 | 0.2712731 | 2.144219 | 0.0006841272 | 0.00782201 | 2.607613e-06
3790.04 | 2.147722 | 0.0006840446 | 75.58584 | 86.08729 | 23.81526 | 27.12401 | 0.8649019 | 0.2685482 | 2.143769 | 0.0006832957 | 0.007904498 | 1.497844e-06
3800.04 | 2.147313 | 0.0006828221 | 75.85671 | 86.38579 | 23.5444 | 26.81242 | 0.8669596 | 0.2644792 | 2.143319 | 0.0006826981 | 0.007987162 | 2.479551e-07
3810.01 | 2.146904 | 0.0006817616 | 76.14109 | 86.69961 | 23.25979 | 26.48524 | 0.8721238 | 0.2608585 | 2.142869 | 0.0006823312 | 0.008069918 | 1.139196e-06
3819.96 | 2.146494 | 0.000680859 | 76.4383 | 87.02795 | 22.96212 | 26.14326 | 0.8744174 | 0.2578172 | 2.142418 | 0.0006821908 | 0.008152846 | 2.663637e-06
3830.1 | 2.146076 | 0.0006800974 | 76.75404 | 87.37707 | 22.64569 | 25.77994 | 0.8784191 | 0.2545574 | 2.141957 | 0.0006822779 | 0.008237705 | 4.361076e-06
3840 | 2.145667 | 0.0006795064 | 77.07389 | 87.731 | 22.32496 | 25.41187 | 0.8810307 | 0.2501726 | 2.141506 | 0.0006825858 | 0.008320896 | 6.15862e-06
3850.11 | 2.145247 | 0.000679057 | 77.41135 | 88.10465 | 21.9864 | 25.02352 | 0.8862263 | 0.2467598 | 2.141044 | 0.0006831258 | 0.008406199 | 8.137716e-06
3860 | 2.144836 | 0.0006787665 | 77.75107 | 88.48097 | 21.64541 | 24.63255 | 0.8908115 | 0.2426586 | 2.140591 | 0.0006838738 | 0.008489985 | 1.021456e-05
3870.11 | 2.144414 | 0.0006786207 | 78.10713 | 88.87554 | 21.28787 | 24.22277 | 0.8931913 | 0.238059 | 2.140126 | 0.0006848619 | 0.008575982 | 1.248236e-05
3880.02 | 2.144 | 0.000678625 | 78.46373 | 89.27079 | 20.92966 | 23.81237 | 0.8970293 | 0.2334444 | 2.139669 | 0.0006860492 | 0.008660621 | 1.484835e-05
3889.94 | 2.143583 | 0.0006787741 | 78.82715 | 89.67367 | 20.56446 | 23.39411 | 0.9009944 | 0.2297589 | 2.139211 | 0.000687454 | 0.008745685 | 1.735976e-05
3900.11 | 2.143156 | 0.0006790763 | 79.20532 | 90.09293 | 20.18432 | 22.95887 | 0.9053794 | 0.224975 | 2.138739 | 0.0006891186 | 0.008833245 | 2.00845e-05
3910.08 | 2.142735 | 0.0006795185 | 79.58043 | 90.50879 | 19.80714 | 22.52715 | 0.9109829 | 0.2209731 | 2.138275 | 0.0006909708 | 0.008919432 | 2.290474e-05
3920.07 | 2.142313 | 0.0006801055 | 79.9595 | 90.929 | 19.42585 | 22.09085 | 0.916177 | 0.2167298 | 2.13781 | 0.0006930458 | 0.009006138 | 2.588054e-05
3930.08 | 2.141888 | 0.0006808376 | 80.34142 | 91.35228 | 19.0416 | 21.65127 | 0.9206804 | 0.2129268 | 2.137341 | 0.000695345 | 0.009093365 | 2.901485e-05
3940.08 | 2.141463 | 0.000681712 | 80.72387 | 91.77605 | 18.65671 | 21.21106 | 0.9237148 | 0.2071849 | 2.136872 | 0.0006978624 | 0.009180853 | 3.230076e-05
3950.09 | 2.141036 | 0.0006827301 | 81.10647 | 92.19983 | 18.27156 | 20.77066 | 0.9275407 | 0.2032981 | 2.136401 | 0.0007006037 | 0.009268779 | 3.57473e-05
3960.08 | 2.140608 | 0.0006838879 | 81.48689 | 92.62102 | 17.88851 | 20.33274 | 0.9317876 | 0.1995472 | 2.13593 | 0.0007035612 | 0.009356878 | 3.934656e-05
3970.06 | 2.14018 | 0.0006851856 | 81.86436 | 93.03873 | 17.50832 | 19.89818 | 0.9356153 | 0.1941169 | 2.135458 | 0.0007067378 | 0.009445238 | 4.310427e-05
3980.01 | 2.139752 | 0.0006866195 | 82.237 | 93.45084 | 17.13291 | 19.46916 | 0.9398905 | 0.1907441 | 2.134985 | 0.000710127 | 0.00953368 | 4.701495e-05
3989.93 | 2.139324 | 0.0006881881 | 82.6037 | 93.85611 | 16.76338 | 19.04692 | 0.9451848 | 0.1861085 | 2.134513 | 0.0007137282 | 0.009622202 | 5.108032e-05
4000.04 | 2.138887 | 0.0006899292 | 82.97132 | 94.26207 | 16.39282 | 18.62355 | 0.9486064 | 0.1820419 | 2.134031 | 0.0007176283 | 0.009712776 | 5.539812e-05
4009.91 | 2.138459 | 0.0006917678 | 83.32318 | 94.65025 | 16.03804 | 18.21828 | 0.9524821 | 0.1779917 | 2.133558 | 0.0007216613 | 0.009801548 | 5.978703e-05
4019.99 | 2.138021 | 0.000693787 | 83.67423 | 95.03715 | 15.68397 | 17.81385 | 0.9563009 | 0.1741279 | 2.133074 | 0.0007260121 | 0.009892564 | 6.445026e-05
4030.05 | 2.137582 | 0.0006959447 | 84.01515 | 95.41244 | 15.34001 | 17.421 | 0.959619 | 0.1703658 | 2.13259 | 0.0007305901 | 0.009983758 | 6.929072e-05
4039.9 | 2.137151 | 0.0006981956 | 84.33881 | 95.76823 | 15.01336 | 17.04794 | 0.9628419 | 0.1668335 | 2.132114 | 0.000735303 | 0.0100734 | 7.421486e-05
4049.97 | 2.136709 | 0.0007006382 | 84.65831 | 96.11891 | 14.69079 | 16.67955 | 0.965823 | 0.1633378 | 2.131627 | 0.0007403594 | 0.01016539 | 7.944247e-05
4060.06 | 2.136266 | 0.0007032294 | 84.96592 | 96.45595 | 14.38008 | 16.32472 | 0.9687826 | 0.1600062 | 2.131137 | 0.0007456701 | 0.01025794 | 8.488152e-05
4069.95 | 2.13583 | 0.0007059091 | 85.25437 | 96.77135 | 14.08861 | 15.99183 | 0.9717779 | 0.156985 | 2.130655 | 0.0007511156 | 0.010349 | 9.041299e-05
4080.08 | 2.135381 | 0.000708798 | 85.53553 | 97.07808 | 13.80435 | 15.66717 | 0.9748117 | 0.1537811 | 2.13016 | 0.0007569427 | 0.01044263 | 9.628951e-05
4090.01 | 2.134941 | 0.0007117717 | 85.79632 | 97.36181 | 13.54055 | 15.36584 | 0.9780788 | 0.1507787 | 2.129674 | 0.000762903 | 0.01053477 | 0.0001022625
4099.96 | 2.134499 | 0.000714893 | 86.04216 | 97.62845 | 13.2917 | 15.08154 | 0.9807862 | 0.1480873 | 2.129185 | 0.000769125 | 0.01062745 | 0.0001084641
4109.93 | 2.134054 | 0.0007181631 | 86.2723 | 97.87715 | 13.05858 | 14.81514 | 0.9830966 | 0.1457288 | 2.128694 | 0.0007756138 | 0.01072068 | 0.0001149015
4120.11 | 2.133599 | 0.0007216501 | 86.48992 | 98.11128 | 12.83794 | 14.56292 | 0.985231 | 0.143398 | 2.128191 | 0.0007825058 | 0.01081624 | 0.0001217114
4130.07 | 2.133152 | 0.0007252073 | 86.68531 | 98.32036 | 12.63963 | 14.33614 | 0.9869667 | 0.1414663 | 2.127697 | 0.0007895135 | 0.0109101 | 0.0001286124
4140.01 | 2.132705 | 0.0007289015 | 86.86255 | 98.50879 | 12.45952 | 14.13005 | 0.9886586 | 0.1395141 | 2.127203 | 0.000796772 | 0.01100412 | 0.0001357411
4149.93 | 2.132258 | 0.0007327327 | 87.02134 | 98.67625 | 12.2979 | 13.94497 | 0.9896904 | 0.1380484 | 2.126708 | 0.0008042841 | 0.01109832 | 0.0001431027
4160.05 | 2.1318 | 0.0007367909 | 87.16439 | 98.82552 | 12.15201 | 13.77774 | 0.9907252 | 0.1367737 | 2.126203 | 0.0008122283 | 0.01119478 | 0.0001508747
4169.91 | 2.131353 | 0.0007408912 | 87.28511 | 98.94972 | 12.02856 | 13.63604 | 0.991727 | 0.135641 | 2.125708 | 0.0008202455 | 0.01128913 | 0.0001587087
4179.97 | 2.130895 | 0.0007452245 | 87.38912 | 99.05466 | 11.92182 | 13.51326 | 0.9929184 | 0.1343568 | 2.125202 | 0.0008287123 | 0.01138575 | 0.0001669755
4190.01 | 2.130438 | 0.0007497013 | 87.47353 | 99.13735 | 11.83474 | 13.41279 | 0.9924466 | 0.1334626 | 2.124696 | 0.0008374563 | 0.01148255 | 0.00017551
4200.03 | 2.129979 | 0.0007543218 | 87.53842 | 99.19788 | 11.76722 | 13.33453 | 0.9934227 | 0.1332271 | 2.12419 | 0.0008464811 | 0.01157953 | 0.0001843187
4210.05 | 2.12952 | 0.000759096 | 87.58403 | 99.2365 | 11.71904 | 13.27818 | 0.9928526 | 0.1336034 | 2.123681 | 0.0008558095 | 0.01167687 | 0.000193427
4220.07 | 2.129059 | 0.0007640252 | 87.61047 | 99.25335 | 11.69007 | 13.24361 | 0.9925554 | 0.1336938 | 2.123172 | 0.0008654472 | 0.01177459 | 0.0002028439
4230.1 | 2.128597 | 0.0007691159 | 87.61792 | 99.24864 | 11.68014 | 13.23061 | 0.9920245 | 0.1342581 | 2.12266 | 0.0008754102 | 0.01187277 | 0.0002125886
4239.93 | 2.128142 | 0.0007742585 | 87.60701 | 99.22335 | 11.68866 | 13.23853 | 0.9907835 | 0.1347748 | 2.122157 | 0.0008854872 | 0.01196936 | 0.0002224574
4250.01 | 2.127675 | 0.000779691 | 87.57741 | 99.17654 | 11.71585 | 13.26755 | 0.9892001 | 0.1354865 | 2.12164 | 0.0008961482 | 0.01206878 | 0.0002329143
4260.1 | 2.127206 | 0.0007852918 | 87.52949 | 99.10894 | 11.7614 | 13.31734 | 0.9874322 | 0.1359373 | 2.121121 | 0.0009071588 | 0.01216867 | 0.000243734
4270 | 2.126744 | 0.0007909471 | 87.46511 | 99.02294 | 11.82349 | 13.38587 | 0.9860009 | 0.1363266 | 2.12061 | 0.0009182986 | 0.01226706 | 0.0002547029
4279.91 | 2.126281 | 0.0007967685 | 87.38392 | 98.91788 | 11.90242 | 13.47344 | 0.984702 | 0.1372278 | 2.120098 | 0.0009297904 | 0.0123659 | 0.0002660439
4290.05 | 2.125805 | 0.0008028926 | 87.28404 | 98.79134 | 12.00001 | 13.58206 | 0.9829936 | 0.1383066 | 2.119572 | 0.0009419093 | 0.01246743 | 0.0002780333
4299.96 | 2.125339 | 0.0008090436 | 87.17057 | 98.64972 | 12.11127 | 13.70616 | 0.9827566 | 0.1401425 | 2.119056 | 0.000954113 | 0.01256702 | 0.0002901388
4310.09 | 2.124862 | 0.0008155022 | 87.03901 | 98.48733 | 12.2406 | 13.85062 | 0.9811018 | 0.1421555 | 2.118527 | 0.0009669631 | 0.0126692 | 0.0003029218
4319.97 | 2.124395 | 0.00082197 | 86.89616 | 98.31252 | 12.38127 | 14.00791 | 0.9799265 | 0.1441452 | 2.11801 | 0.0009798698 | 0.01276924 | 0.0003157996
4330.06 | 2.123916 | 0.0008287488 | 86.73617 | 98.11803 | 12.53906 | 14.18448 | 0.9781729 | 0.1464788 | 2.11748 | 0.00099344 | 0.01287178 | 0.0003293823
4340.11 | 2.123439 | 0.0008356773 | 86.56334 | 97.90909 | 12.70969 | 14.37553 | 0.9760659 | 0.1486822 | 2.116951 | 0.001007356 | 0.0129743 | 0.0003433577
4349.92 | 2.122971 | 0.0008426122 | 86.38239 | 97.6913 | 12.88849 | 14.57581 | 0.9737334 | 0.1510477 | 2.116434 | 0.001021333 | 0.01307475 | 0.0003574425
4359.92 | 2.122493 | 0.0008498582 | 86.18621 | 97.45605 | 13.08247 | 14.79316 | 0.9708987 | 0.1533208 | 2.115904 | 0.00103599 | 0.01317751 | 0.0003722644
4369.9 | 2.122015 | 0.0008572698 | 85.97937 | 97.20881 | 13.2871 | 15.02248 | 0.9679492 | 0.1557103 | 2.115374 | 0.001051039 | 0.01328045 | 0.0003875386
4380.08 | 2.121525 | 0.0008650176 | 85.75781 | 96.94468 | 13.50638 | 15.26825 | 0.964599 | 0.1584503 | 2.114832 | 0.001066833 | 0.01338585 | 0.0004036303
4390.05 | 2.121045 | 0.0008727916 | 85.53125 | 96.67522 | 13.73068 | 15.51966 | 0.961524 | 0.161302 | 2.1143 | 0.001082745 | 0.01348945 | 0.0004199063
4400.03 | 2.120562 | 0.0008807601 | 85.29576 | 96.39568 | 13.96388 | 15.78106 | 0.957998 | 0.1643195 | 2.113766 | 0.001099123 | 0.01359355 | 0.0004367262
4410.02 | 2.120078 | 0.0008889259 | 85.05208 | 96.1069 | 14.20522 | 16.05157 | 0.9544958 | 0.1671606 | 2.113229 | 0.00111598 | 0.01369813 | 0.0004541079
4420.04 | 2.119591 | 0.0008973091 | 84.80044 | 95.80915 | 14.45446 | 16.33092 | 0.9512035 | 0.1700431 | 2.112689 | 0.001133362 | 0.01380341 | 0.0004721065
4430.07 | 2.119102 | 0.0009058966 | 84.54208 | 95.50382 | 14.71036 | 16.61771 | 0.9479435 | 0.1729546 | 2.112148 | 0.00115125 | 0.01390919 | 0.0004907071
4439.91 | 2.118622 | 0.0009145144 | 84.28306 | 95.19804 | 14.96692 | 16.90519 | 0.9450321 | 0.1758519 | 2.111615 | 0.001169285 | 0.01401334 | 0.0005095406
4449.99 | 2.118128 | 0.0009235432 | 84.01275 | 94.87925 | 15.23463 | 17.20512 | 0.9420696 | 0.178917 | 2.111067 | 0.00118827 | 0.01412043 | 0.0005294531
4460.07 | 2.117632 | 0.0009327779 | 83.73816 | 94.55566 | 15.50654 | 17.50972 | 0.9388008 | 0.1817744 | 2.110518 | 0.001207784 | 0.01422791 | 0.0005500122
4469.94 | 2.117146 | 0.0009420225 | 83.46583 | 94.23497 | 15.77617 | 17.81168 | 0.9353724 | 0.1848263 | 2.109979 | 0.001227417 | 0.01433353 | 0.0005707888
4480.03 | 2.116647 | 0.0009516828 | 83.1846 | 93.90398 | 16.05455 | 18.12338 | 0.9315705 | 0.1879555 | 2.109426 | 0.001248038 | 0.01444191 | 0.0005927095
4490.09 | 2.116149 | 0.0009615283 | 82.90203 | 93.57157 | 16.33418 | 18.4364 | 0.9278585 | 0.1912062 | 2.108874 | 0.001269164 | 0.01455036 | 0.0006152716
4499.92 | 2.115661 | 0.0009713579 | 82.62447 | 93.24517 | 16.60878 | 18.7437 | 0.924041 | 0.194447 | 2.108332 | 0.001290368 | 0.01465672 | 0.0006380205
4509.93 | 2.115162 | 0.0009815829 | 82.34095 | 92.91188 | 16.88915 | 19.05738 | 0.9203973 | 0.1978208 | 2.107779 | 0.001312544 | 0.01476542 | 0.0006619213
4519.92 | 2.114663 | 0.0009920071 | 82.05774 | 92.57901 | 17.16912 | 19.37051 | 0.9170703 | 0.2014049 | 2.107226 | 0.001335276 | 0.0148743 | 0.0006865369
4530.1 | 2.114153 | 0.001002859 | 81.76947 | 92.24023 | 17.45396 | 19.68898 | 0.9136706 | 0.2048164 | 2.10666 | 0.001359073 | 0.01498565 | 0.0007124284
4540.04 | 2.113653 | 0.00101368 | 81.48888 | 91.91048 | 17.73108 | 19.99871 | 0.9105318 | 0.2082189 | 2.106106 | 0.00138294 | 0.01509478 | 0.0007385205
4549.96 | 2.113154 | 0.001024706 | 81.21024 | 91.58303 | 18.00613 | 20.30601 | 0.9075472 | 0.2114813 | 2.105552 | 0.001407398 | 0.01520409 | 0.0007653834
4560.09 | 2.112642 | 0.001036201 | 80.92765 | 91.25089 | 18.2849 | 20.61735 | 0.9040249 | 0.2144028 | 2.104984 | 0.001433046 | 0.01531611 | 0.0007936897
4570.02 | 2.112139 | 0.001047705 | 80.65303 | 90.92806 | 18.55564 | 20.91959 | 0.9005701 | 0.2174401 | 2.104426 | 0.001458865 | 0.01542632 | 0.000822321
4579.95 | 2.111635 | 0.001059444 | 80.38123 | 90.60846 | 18.8234 | 21.21838 | 0.8969278 | 0.2203795 | 2.103866 | 0.001485371 | 0.01553693 | 0.000851854
4589.9 | 2.111128 | 0.001071447 | 80.11213 | 90.29194 | 19.0883 | 21.51385 | 0.8933772 | 0.2232671 | 2.103304 | 0.001512636 | 0.01564816 | 0.0008823781
4600.1 | 2.110607 | 0.001084004 | 79.84008 | 89.97181 | 19.35589 | 21.81216 | 0.8901846 | 0.2263336 | 2.102726 | 0.001541337 | 0.0157626 | 0.0009146665
4610.1 | 2.110095 | 0.001096567 | 79.57748 | 89.66266 | 19.61393 | 22.09969 | 0.8874396 | 0.2292116 | 2.102158 | 0.001570233 | 0.01587521 | 0.0009473319
4619.9 | 2.109592 | 0.001109124 | 79.32446 | 89.3646 | 19.86233 | 22.37632 | 0.8847 | 0.2322779 | 2.101599 | 0.001599296 | 0.01598596 | 0.0009803433
4629.93 | 2.109076 | 0.001122231 | 79.07025 | 89.06496 | 20.11163 | 22.65379 | 0.8824361 | 0.2353354 | 2.101026 | 0.001629823 | 0.01609972 | 0.001015184
4639.97 | 2.108557 | 0.001135614 | 78.82093 | 88.77085 | 20.35585 | 22.92546 | 0.8800595 | 0.2385471 | 2.10045 | 0.001661194 | 0.016214 | 0.001051161
4650 | 2.108038 | 0.001149249 | 78.57729 | 88.4832 | 20.5942 | 23.19043 | 0.8774099 | 0.2415914 | 2.099874 | 0.001693366 | 0.01632858 | 0.001088234
4660.02 | 2.107518 | 0.001163139 | 78.33958 | 88.2023 | 20.82643 | 23.44841 | 0.8743574 | 0.244308 | 2.099296 | 0.001726357 | 0.01644346 | 0.001126435
4670.02 | 2.106997 | 0.001177274 | 78.10828 | 87.92867 | 21.05206 | 23.69889 | 0.8715311 | 0.2468926 | 2.098718 | 0.001760151 | 0.01655852 | 0.001165754
4680 | 2.106476 | 0.001191655 | 77.88358 | 87.66255 | 21.2709 | 23.94165 | 0.8683262 | 0.2492674 | 2.098139 | 0.001794764 | 0.01667377 | 0.001206219
4689.94 | 2.105956 | 0.001206255 | 77.66609 | 87.40463 | 21.48235 | 24.17602 | 0.8655392 | 0.251621 | 2.097562 | 0.001830142 | 0.01678897 | 0.001247774
4700.08 | 2.105424 | 0.001221438 | 77.45091 | 87.14908 | 21.69115 | 24.40726 | 0.8634901 | 0.25348 | 2.09697 | 0.001867183 | 0.0169069 | 0.00129149
4709.97 | 2.104903 | 0.001236531 | 77.24771 | 86.90739 | 21.88791 | 24.62495 | 0.8611679 | 0.25549 | 2.096392 | 0.001904259 | 0.01702234 | 0.001335457
4720.06 | 2.104371 | 0.001252223 | 77.04736 | 86.66867 | 22.08146 | 24.83889 | 0.8592741 | 0.2575843 | 2.095801 | 0.001943074 | 0.01714054 | 0.001381703
4729.93 | 2.103849 | 0.001267864 | 76.85833 | 86.44301 | 22.26362 | 25.04002 | 0.8576923 | 0.2598544 | 2.09522 | 0.001982033 | 0.01725658 | 0.00142834
4740.01 | 2.103314 | 0.001284139 | 76.6725 | 86.22069 | 22.44219 | 25.23697 | 0.855852 | 0.2620804 | 2.094626 | 0.002022857 | 0.0173755 | 0.001477437
4750.1 | 2.102777 | 0.001300739 | 76.49391 | 86.00653 | 22.61328 | 25.42542 | 0.8539102 | 0.2643244 | 2.094029 | 0.002064796 | 0.01749498 | 0.001528113
4760 | 2.102249 | 0.001317332 | 76.32601 | 85.80467 | 22.77358 | 25.60175 | 0.8516992 | 0.2658297 | 2.093442 | 0.002107015 | 0.01761262 | 0.001579365
4769.91 | 2.101719 | 0.001334248 | 76.16528 | 85.61088 | 22.92645 | 25.76966 | 0.849852 | 0.2676743 | 2.092853 | 0.002150364 | 0.0177308 | 0.001632231
4780.07 | 2.101174 | 0.001351914 | 76.00821 | 85.42088 | 23.07522 | 25.93279 | 0.8476549 | 0.2689918 | 2.092247 | 0.002195964 | 0.01785239 | 0.001688099
4790.03 | 2.100638 | 0.001369554 | 75.86187 | 85.24323 | 23.21315 | 26.08378 | 0.8461268 | 0.270397 | 2.091652 | 0.002241831 | 0.01797202 | 0.001744553
4800 | 2.1001 | 0.001387535 | 75.72301 | 85.07399 | 23.34334 | 26.226 | 0.8448363 | 0.2717543 | 2.091054 | 0.002288927 | 0.01809219 | 0.001802784
4809.99 | 2.09956 | 0.001405881 | 75.59157 | 84.91307 | 23.46584 | 26.3595 | 0.8435978 | 0.2731234 | 2.090453 | 0.002337334 | 0.01821304 | 0.001862906
4819.97 | 2.099019 | 0.001424542 | 75.46798 | 84.76098 | 23.58021 | 26.48385 | 0.8424699 | 0.2747103 | 2.089851 | 0.002386938 | 0.01833419 | 0.001924792
4829.94 | 2.098476 | 0.001443521 | 75.35223 | 84.61774 | 23.68648 | 26.59903 | 0.8412825 | 0.2763586 | 2.089249 | 0.002437764 | 0.01845565 | 0.001988486
4839.9 | 2.097933 | 0.001462822 | 75.24433 | 84.48331 | 23.78464 | 26.70507 | 0.8399108 | 0.2773963 | 2.088645 | 0.002489839 | 0.01857741 | 0.002054035
4850.04 | 2.097379 | 0.001482826 | 75.1424 | 84.35536 | 23.87635 | 26.80375 | 0.8380347 | 0.2783531 | 2.088028 | 0.002544223 | 0.01870183 | 0.002122794
4859.94 | 2.096836 | 0.001502706 | 75.0506 | 84.2391 | 23.9579 | 26.89108 | 0.8365539 | 0.2785643 | 2.087424 | 0.002598681 | 0.01882372 | 0.00219195
4870.03 | 2.096282 | 0.001523328 | 74.96487 | 84.12939 | 24.03288 | 26.97092 | 0.8358953 | 0.2792398 | 2.086807 | 0.002655603 | 0.0189484 | 0.00226455
4880.08 | 2.095728 | 0.001544234 | 74.88731 | 84.0289 | 24.09943 | 27.04128 | 0.8336479 | 0.2794952 | 2.086191 | 0.002713756 | 0.01907303 | 0.002339045
4889.91 | 2.095184 | 0.00156504 | 74.81898 | 83.93905 | 24.15669 | 27.10128 | 0.8330694 | 0.2803284 | 2.085587 | 0.002772076 | 0.01919536 | 0.002414072
4899.94 | 2.094628 | 0.00158664 | 74.75691 | 83.85595 | 24.20717 | 27.15354 | 0.8323534 | 0.2805543 | 2.084968 | 0.002833085 | 0.01932062 | 0.00249289
4909.96 | 2.094072 | 0.001608595 | 74.70258 | 83.78152 | 24.24961 | 27.19677 | 0.8319212 | 0.2811818 | 2.084348 | 0.002895583 | 0.01944619 | 0.002573976
4919.99 | 2.093513 | 0.001630954 | 74.65582 | 83.71555 | 24.28414 | 27.23111 | 0.8315757 | 0.2817972 | 2.083727 | 0.002959731 | 0.01957234 | 0.002657554
4930.04 | 2.092951 | 0.001653746 | 74.61656 | 83.65796 | 24.31082 | 27.2566 | 0.8307774 | 0.2820678 | 2.083102 | 0.003025638 | 0.01969919 | 0.002743783
4939.9 | 2.092399 | 0.00167649 | 74.58539 | 83.60966 | 24.32933 | 27.273 | 0.8301771 | 0.281778 | 2.082487 | 0.003091921 | 0.01982408 | 0.002830862
4949.99 | 2.091832 | 0.001700162 | 74.56096 | 83.56858 | 24.34049 | 27.28103 | 0.8300518 | 0.2818731 | 2.081856 | 0.003161453 | 0.01995233 | 0.002922582
4959.9 | 2.091274 | 0.001723806 | 74.54423 | 83.53636 | 24.34384 | 27.28038 | 0.8296451 | 0.2816793 | 2.081234 | 0.003231458 | 0.02007874 | 0.003015304
4970.03 | 2.090701 | 0.001748386 | 74.53452 | 83.51165 | 24.33953 | 27.27105 | 0.8293817 | 0.2818432 | 2.080597 | 0.003304813 | 0.02020841 | 0.003112855
4979.96 | 2.090139 | 0.001772887 | 74.53215 | 83.49543 | 24.32781 | 27.25349 | 0.8287288 | 0.2820443 | 2.079971 | 0.003378522 | 0.02033598 | 0.00321127
4990.1 | 2.089563 | 0.001798326 | 74.53697 | 83.48694 | 24.30826 | 27.22705 | 0.8286978 | 0.2824143 | 2.07933 | 0.003455672 | 0.0204667 | 0.003314691
5000.02 | 2.088998 | 0.00182363 | 74.54867 | 83.48641 | 24.2818 | 27.19297 | 0.8286722 | 0.2829801 | 2.078701 | 0.003533029 | 0.02059504 | 0.003418799
5009.92 | 2.088433 | 0.001849297 | 74.56715 | 83.49346 | 24.24823 | 27.15095 | 0.8288998 | 0.2833941 | 2.078071 | 0.003612127 | 0.02072356 | 0.003525661
5020.02 | 2.087855 | 0.001875914 | 74.5929 | 83.50833 | 24.20673 | 27.09994 | 0.8288504 | 0.283205 | 2.077427 | 0.003694819 | 0.02085515 | 0.00363781
5030.08 | 2.087277 | 0.001902863 | 74.62539 | 83.53075 | 24.15818 | 27.04108 | 0.8284794 | 0.2834572 | 2.076784 | 0.00377923 | 0.02098668 | 0.003752733
5039.9 | 2.086712 | 0.001929596 | 74.66357 | 83.55984 | 24.10396 | 26.97598 | 0.8287969 | 0.2829379 | 2.076154 | 0.003863641 | 0.02111552 | 0.00386809
5049.9 | 2.086135 | 0.001957255 | 74.70893 | 83.59665 | 24.0419 | 26.90204 | 0.8286906 | 0.2825903 | 2.075511 | 0.003951687 | 0.02124718 | 0.003988864
5060.1 | 2.085545 | 0.001985927 | 74.76181 | 83.64155 | 23.9716 | 26.8188 | 0.8293582 | 0.2815919 | 2.074854 | 0.004043712 | 0.02138195 | 0.00411557
5070.07 | 2.084966 | 0.002014404 | 74.81985 | 83.69247 | 23.89616 | 26.72992 | 0.8299092 | 0.2808401 | 2.074209 | 0.004135872 | 0.02151415 | 0.004242935
5080.04 | 2.084386 | 0.002043333 | 74.88403 | 83.75022 | 23.81418 | 26.63375 | 0.8296061 | 0.2799461 | 2.073562 | 0.004230263 | 0.02164681 | 0.004373859
5090.01 | 2.083804 | 0.002072719 | 74.95426 | 83.81467 | 23.72577 | 26.53041 | 0.8303429 | 0.2795099 | 2.072914 | 0.004326932 | 0.02177994 | 0.004508428
5100 | 2.08322 | 0.002102624 | 75.03057 | 83.88582 | 23.63086 | 26.41981 | 0.8308549 | 0.2790582 | 2.072263 | 0.004426128 | 0.0219138 | 0.004647007
5110.01 | 2.082632 | 0.002133058 | 75.11287 | 83.96357 | 23.52952 | 26.30205 | 0.8318917 | 0.2788436 | 2.071608 | 0.004527911 | 0.0220484 | 0.004789707
5120.04 | 2.082042 | 0.002164026 | 75.20106 | 84.04782 | 23.42185 | 26.17723 | 0.8323226 | 0.2785415 | 2.070951 | 0.004632347 | 0.02218374 | 0.004936641
5130.1 | 2.081449 | 0.002195568 | 75.29515 | 84.13854 | 23.30782 | 26.04531 | 0.8328372 | 0.2779272 | 2.070289 | 0.004739606 | 0.02231997 | 0.005088076
5139.96 | 2.080866 | 0.002226954 | 75.39272 | 84.23336 | 23.19031 | 25.90964 | 0.8336449 | 0.2770216 | 2.069639 | 0.004847222 | 0.02245396 | 0.005240536
5150.04 | 2.080268 | 0.002259526 | 75.49779 | 84.33618 | 23.06444 | 25.76455 | 0.834597 | 0.276315 | 2.068973 | 0.004959837 | 0.02259141 | 0.005400622
5159.91 | 2.079681 | 0.0022919 | 75.60577 | 84.44247 | 22.93569 | 25.61639 | 0.8354337 | 0.2754441 | 2.068318 | 0.0050727 | 0.02272647 | 0.005561602
5169.99 | 2.079081 | 0.002325456 | 75.72111 | 84.55659 | 22.79873 | 25.459 | 0.8363434 | 0.27448 | 2.067648 | 0.005190667 | 0.02286489 | 0.005730421
5180.05 | 2.078479 | 0.002359448 | 75.84116 | 84.67594 | 22.65667 | 25.29596 | 0.8373433 | 0.2734335 | 2.066977 | 0.005311173 | 0.02300352 | 0.005903449
5190.09 | 2.077877 | 0.002393875 | 75.96577 | 84.8003 | 22.50969 | 25.12748 | 0.8384498 | 0.2723153 | 2.066306 | 0.005434254 | 0.02314236 | 0.006080758
5199.88 | 2.077289 | 0.002427933 | 76.09173 | 84.92646 | 22.3615 | 24.95781 | 0.8396776 | 0.2711367 | 2.06565 | 0.00555703 | 0.02327822 | 0.006258195

## Manifest
Key | Value
run_id | run_20260809T092127Z
started_at_utc | 2026-08-09T09:21:27.286132+00:00
app_id | CERTUS_INDEX
app_version | 26_05
seed
software_env | {'python': '3.14.6', 'numpy': '2.4.6', 'scipy': '1.18.0', 'numba': '0.66.0', 'pyqt': '6.11.0', 'openpyxl': '3.1.5', 'matplotlib': '3.11.1', 'os': 'Windows 11', 'certus_version': '26_05'}
numba_version | 0.66.0
numpy_version | 2.4.6
threading_layer | omp
env_locale | fr_FR.cp1252
cpu_brand | Intel64 Family 6 Model 142 Stepping 10, GenuineIntel
os_release | 11
input_fingerprints | [{'path': 'C:\\dev\\gemini\\example\\example_index\\H400-RTNBrel-sapphire.xlsx', 'sha256': '1308ac8f5656b33c2d85a6276e98f0efc46a926404874899bc7476472fd16a84', 'size': 26656, 'mtime_utc': '2026-07-02T15:17:53.892000+00:00'}]
params | {'config_repr': '<certus.core.certus_index_config.OptimizationConfig object at 0x000001EC3E8688C0>', 'run_id': None, 'initiated_by': None, 'created_at': None, 'metadata': {}}
params_hash | cae0fb09c90d709507a5015b43ba52de642d5531cb88c23105b7ac0fff3ec6db
materials_db_hash | b72b847d82264169ca83fa43f459ecf4c6d72e292d900d32b8a1673d14a0c8ee
db_version | b72b847d8226
warnings | ['Input data normalized before optimization.']
status | WARNING_DATA_NORMALIZED