## Summary
Date | Source File | Final RMSE | Optimization Time (s) | Mode | Thickness (nm) | Thickness Variation (%) | Substrate (material) | Sapphire n(lambda) source | Sapphire k column in file | Sellmeier_A | Sellmeier_B1 | Sellmeier_C1 | Sellmeier_B2 | Sellmeier_C2 | k_P1_Slope1 | k_P2_Pos1 | k_P3_Slope2 | k_P4_Pos2 | k_P5_Amp | k_P6_Center | k_P7_Width | k_P8_Beta
2026-07-10 07:21:55 | C:/Users/Lemarchand/Mon Drive/couches minces 2026/CERTUS/0807/example/example_index/H800-sapphire-RTrelNB.xlsx | 3.752982e-03 | 48.38 | IR Global Model (Phase 2/2) | 2968.3450 | +0.00 | Sapphire (Al2O3) | Sellmeier equation (materials_v1.json, id=3) | no | 1.000000 | 3.95049847e+00 | 4.47733912e-02 | 1.34487348e+00 | 7.16176512e+01 | 1.00000000e-01 | -3.00000000e+01 | 1.00000000e-01 | -3.00000000e+01 | 1.00000000e-10 | 1.20000000e+01 | 5.00000000e-03 | 2.21406041e+00

## Data
lambda | n_calc | k_calc | T_calc (%) | T_norm_calc (%) | R_calc (%) | R_norm_calc (%) | T_target | R_target | n_fit_T_only | k_fit_T_only | delta_n | delta_k
1000.02 | 2.261993 | 9.999946e-07 | 72.24598 | 83.99529 | 27.75083 | 32.26392 | 0.8428414 | 0.3211764 | 2.262116 | 2.873658e-09 | 0.000244574 | 1.994242e-06
1009.96 | 2.261069 | 9.999948e-07 | 76.42446 | 88.8484 | 23.57217 | 27.40418 | 0.8914748 | 0.2719954 | 2.261188 | 2.86526e-09 | 0.0002382362 | 1.994259e-06
1020 | 2.260161 | 9.99995e-07 | 82.42255 | 95.81629 | 17.57381 | 20.42957 | 0.9603256 | 0.2035093 | 2.260277 | 2.856811e-09 | 0.0002320709 | 1.994276e-06
1030.03 | 2.259278 | 9.999952e-07 | 85.94391 | 99.90442 | 14.05232 | 16.33494 | 0.9998613 | 0.1647424 | 2.259391 | 2.848413e-09 | 0.000226139 | 1.994294e-06
1040.06 | 2.258417 | 9.999954e-07 | 84.14212 | 97.80466 | 15.85424 | 18.42857 | 0.9785757 | 0.1866086 | 2.258527 | 2.840068e-09 | 0.0002204252 | 1.994311e-06
1049.98 | 2.257588 | 9.999956e-07 | 78.90892 | 91.71685 | 21.08775 | 24.51056 | 0.9176931 | 0.2475274 | 2.257695 | 2.831874e-09 | 0.00021498 | 1.994327e-06
1060.04 | 2.256768 | 9.999957e-07 | 73.97678 | 85.97958 | 26.02015 | 30.24194 | 0.8612228 | 0.3038069 | 2.256873 | 2.823633e-09 | 0.0002096592 | 1.994344e-06
1069.99 | 2.255977 | 9.999959e-07 | 71.84366 | 83.49598 | 28.15339 | 32.71958 | 0.8367329 | 0.3276856 | 2.256079 | 2.81556e-09 | 0.0002045881 | 1.994361e-06
1080.05 | 2.255197 | 9.999961e-07 | 73.0721 | 84.91919 | 26.92491 | 31.29022 | 0.8513053 | 0.3124266 | 2.255297 | 2.807485e-09 | 0.0001996474 | 1.994377e-06
1089.99 | 2.254444 | 9.999963e-07 | 77.05856 | 89.54735 | 22.93829 | 26.65587 | 0.8972234 | 0.2662579 | 2.254542 | 2.799599e-09 | 0.0001949429 | 1.994393e-06
1100.02 | 2.253703 | 9.999965e-07 | 82.162 | 95.47296 | 17.83464 | 20.72401 | 0.9554934 | 0.2079733 | 2.253798 | 2.791745e-09 | 0.0001903679 | 1.99441e-06
1110.04 | 2.252979 | 9.999967e-07 | 85.65684 | 99.52888 | 14.33967 | 16.66197 | 0.9958467 | 0.1679998 | 2.253072 | 2.78401e-09 | 0.000185964 | 1.994425e-06
1120.04 | 2.252273 | 9.999969e-07 | 85.43372 | 99.26456 | 14.56285 | 16.92043 | 0.9938187 | 0.1704862 | 2.252364 | 2.77641e-09 | 0.0001817289 | 1.994441e-06
1130.05 | 2.251583 | 9.999971e-07 | 81.83836 | 95.08232 | 18.15841 | 21.097 | 0.9526804 | 0.2117191 | 2.251671 | 2.768929e-09 | 0.0001776442 | 1.994456e-06
1139.95 | 2.250914 | 9.999973e-07 | 77.18795 | 89.67485 | 22.80906 | 26.49894 | 0.8988282 | 0.2653226 | 2.251001 | 2.761662e-09 | 0.0001737512 | 1.994471e-06
1149.97 | 2.250253 | 9.999975e-07 | 73.51646 | 85.40511 | 26.48073 | 30.76304 | 0.8560332 | 0.3078584 | 2.250338 | 2.75445e-09 | 0.0001699549 | 1.994486e-06
1160.01 | 2.249604 | 9.999976e-07 | 72.00018 | 83.63942 | 27.99709 | 32.52299 | 0.8377736 | 0.3256866 | 2.249687 | 2.747375e-09 | 0.0001662914 | 1.994501e-06
1170.05 | 2.248968 | 9.999978e-07 | 72.9063 | 84.68779 | 27.09095 | 31.46878 | 0.847804 | 0.3152756 | 2.24905 | 2.740459e-09 | 0.0001627638 | 1.994515e-06
1179.97 | 2.248353 | 9.99998e-07 | 75.86153 | 88.11622 | 24.13562 | 28.03449 | 0.8812718 | 0.281451 | 2.248433 | 2.73379e-09 | 0.0001594076 | 1.994528e-06
1189.98 | 2.247745 | 9.999982e-07 | 80.0429 | 92.96845 | 19.95409 | 23.17633 | 0.9291018 | 0.2336428 | 2.247823 | 2.727233e-09 | 0.0001561472 | 1.994542e-06
1199.97 | 2.24715 | 9.999984e-07 | 83.9669 | 97.5213 | 16.02994 | 18.61759 | 0.9745135 | 0.1881261 | 2.247227 | 2.720869e-09 | 0.0001530158 | 1.994555e-06
1209.95 | 2.246567 | 9.999986e-07 | 86.01566 | 99.89587 | 13.98113 | 16.23724 | 0.9990937 | 0.1636473 | 2.246642 | 2.7147e-09 | 0.0001500061 | 1.994568e-06
1220.04 | 2.245989 | 9.999988e-07 | 85.29283 | 99.05148 | 14.70403 | 17.07595 | 0.9918936 | 0.1710571 | 2.246063 | 2.70866e-09 | 0.0001470801 | 1.99458e-06
1230.03 | 2.245428 | 9.99999e-07 | 82.28869 | 95.55806 | 17.70832 | 20.56386 | 0.9577466 | 0.205238 | 2.2455 | 2.702884e-09 | 0.0001442956 | 1.994592e-06
1240.03 | 2.244876 | 9.999992e-07 | 78.37789 | 91.01218 | 21.61931 | 25.10428 | 0.9126386 | 0.2502765 | 2.244947 | 2.697312e-09 | 0.0001416171 | 1.994604e-06
1250.05 | 2.244333 | 9.999994e-07 | 74.90385 | 86.97387 | 25.09352 | 29.13709 | 0.8716351 | 0.2910445 | 2.244403 | 2.691948e-09 | 0.0001390395 | 1.994615e-06
1259.95 | 2.243806 | 9.999995e-07 | 72.73535 | 84.45186 | 27.26211 | 31.6536 | 0.8457097 | 0.3167211 | 2.243875 | 2.686869e-09 | 0.0001365944 | 1.994625e-06
1269.95 | 2.243283 | 9.999997e-07 | 72.16732 | 83.78824 | 27.83019 | 32.31161 | 0.8383 | 0.3238068 | 2.24335 | 2.681971e-09 | 0.0001342243 | 1.994636e-06
1280.05 | 2.242764 | 9.999999e-07 | 73.26009 | 85.05279 | 26.73739 | 31.04131 | 0.850246 | 0.3119485 | 2.24283 | 2.677267e-09 | 0.0001319296 | 1.994645e-06
1290.02 | 2.24226 | 1e-06 | 75.73655 | 87.92363 | 24.26084 | 28.16475 | 0.8782015 | 0.2840665 | 2.242325 | 2.67287e-09 | 0.0001297597 | 1.994654e-06
1299.98 | 2.241765 | 1e-06 | 79.09158 | 91.81408 | 20.90571 | 24.26855 | 0.9164455 | 0.2455825 | 2.241829 | 2.66873e-09 | 0.0001276841 | 1.994663e-06
1310.04 | 2.241273 | 1.000001e-06 | 82.57967 | 95.85857 | 17.4175 | 20.21825 | 0.957333 | 0.2049166 | 2.241336 | 2.664812e-09 | 0.0001256787 | 1.994671e-06
1320.01 | 2.240793 | 1.000001e-06 | 85.18437 | 98.87731 | 14.81273 | 17.19379 | 0.9882253 | 0.1740828 | 2.240855 | 2.661198e-09 | 0.0001237795 | 1.994679e-06
1329.98 | 2.24032 | 1.000001e-06 | 86.15306 | 99.99686 | 13.84403 | 16.0686 | 1.000783 | 0.1617994 | 2.240381 | 2.657858e-09 | 0.0001219661 | 1.994686e-06
1339.97 | 2.239854 | 1.000001e-06 | 85.22889 | 98.91939 | 14.76825 | 17.14051 | 0.9911911 | 0.1715088 | 2.239914 | 2.654795e-09 | 0.0001202331 | 1.994693e-06
1349.96 | 2.239394 | 1.000001e-06 | 82.79907 | 96.09459 | 17.1982 | 19.95981 | 0.9635426 | 0.1992053 | 2.239453 | 2.652022e-09 | 0.0001185824 | 1.994698e-06
1360.05 | 2.238937 | 1.000001e-06 | 79.61204 | 92.39126 | 20.38537 | 23.6576 | 0.9273314 | 0.2357102 | 2.238995 | 2.649525e-09 | 0.0001169968 | 1.994704e-06
1370.01 | 2.238492 | 1.000002e-06 | 76.53992 | 88.8217 | 23.45762 | 27.22168 | 0.8912 | 0.2714227 | 2.238549 | 2.647365e-09 | 0.0001155105 | 1.994709e-06
1379.96 | 2.238053 | 1.000002e-06 | 74.11975 | 86.00901 | 25.87789 | 30.02887 | 0.8630079 | 0.2995292 | 2.23811 | 2.645519e-09 | 0.0001141023 | 1.994713e-06
1390 | 2.237617 | 1.000002e-06 | 72.66298 | 84.31444 | 27.33472 | 31.71783 | 0.8447887 | 0.3173149 | 2.237673 | 2.643979e-09 | 0.0001127574 | 1.994716e-06
1400.04 | 2.237186 | 1.000002e-06 | 72.32524 | 83.91842 | 27.67249 | 32.10818 | 0.8397681 | 0.3220488 | 2.237242 | 2.642772e-09 | 0.0001114874 | 1.994719e-06
1409.98 | 2.236766 | 1.000002e-06 | 73.08116 | 84.79138 | 26.91656 | 31.22956 | 0.8472117 | 0.3140776 | 2.236821 | 2.641912e-09 | 0.0001103024 | 1.994721e-06
1420.04 | 2.236345 | 1.000003e-06 | 74.82568 | 86.81116 | 25.17199 | 29.20401 | 0.8667494 | 0.2945374 | 2.2364 | 2.64139e-09 | 0.0001091751 | 1.994722e-06
1430 | 2.235934 | 1.000003e-06 | 77.28753 | 89.66297 | 22.71006 | 26.34644 | 0.8948334 | 0.2661151 | 2.235988 | 2.641227e-09 | 0.000108129 | 1.994723e-06
1439.97 | 2.235528 | 1.000003e-06 | 80.1259 | 92.95127 | 19.87161 | 23.05236 | 0.9275763 | 0.2331857 | 2.235582 | 2.641423e-09 | 0.0001071504 | 1.994723e-06
1450.03 | 2.235123 | 1.000003e-06 | 82.89355 | 96.15716 | 17.10388 | 19.84063 | 0.959711 | 0.2009206 | 2.235176 | 2.641994e-09 | 0.0001062315 | 1.994722e-06
1459.97 | 2.234727 | 1.000003e-06 | 85.02074 | 98.61987 | 14.97664 | 17.37217 | 0.9849831 | 0.1757977 | 2.23478 | 2.642937e-09 | 0.0001053898 | 1.994721e-06
1470.01 | 2.234332 | 1.000004e-06 | 86.12332 | 99.89385 | 13.87405 | 16.09241 | 1.003038 | 0.1632673 | 2.234385 | 2.644278e-09 | 0.0001046056 | 1.994719e-06
1479.99 | 2.233944 | 1.000004e-06 | 85.97168 | 99.71305 | 14.02571 | 16.26752 | 1.000474 | 0.1656804 | 2.233996 | 2.646009e-09 | 0.0001038907 | 1.994716e-06
1490.04 | 2.233557 | 1.000004e-06 | 84.64883 | 98.17385 | 15.34863 | 17.80101 | 0.984868 | 0.1818159 | 2.233609 | 2.648161e-09 | 0.000103235 | 1.994712e-06
1500.05 | 2.233176 | 1.000004e-06 | 82.49364 | 95.66955 | 17.50391 | 20.29964 | 0.9593262 | 0.2069116 | 2.233228 | 2.650723e-09 | 0.000102645 | 1.994707e-06
1509.98 | 2.232802 | 1.000004e-06 | 79.96354 | 92.73074 | 20.03412 | 23.23282 | 0.9293262 | 0.2362217 | 2.232853 | 2.653686e-09 | 0.000102121 | 1.994701e-06
1520 | 2.232428 | 1.000005e-06 | 77.43303 | 89.79171 | 22.56473 | 26.16616 | 0.8995947 | 0.2652008 | 2.232479 | 2.657111e-09 | 0.0001016535 | 1.994695e-06
1529.95 | 2.232061 | 1.000005e-06 | 75.26457 | 87.27279 | 24.73327 | 28.67939 | 0.8739308 | 0.2901571 | 2.232111 | 2.660956e-09 | 0.0001012493 | 1.994688e-06
1540.04 | 2.231692 | 1.000005e-06 | 73.63184 | 85.37524 | 26.36606 | 30.57114 | 0.8546639 | 0.3088128 | 2.231742 | 2.665316e-09 | 0.0001008997 | 1.994679e-06
1549.95 | 2.231333 | 1.000005e-06 | 72.69788 | 84.28812 | 27.30007 | 31.65252 | 0.843722 | 0.319442 | 2.231383 | 2.670062e-09 | 0.0001006147 | 1.99467e-06
1559.95 | 2.230974 | 1.000005e-06 | 72.47028 | 84.01999 | 27.52768 | 31.91481 | 0.8410374 | 0.321796 | 2.231024 | 2.675326e-09 | 0.0001003853 | 1.99466e-06
1570 | 2.230616 | 1.000006e-06 | 72.95245 | 84.57469 | 27.0455 | 31.35419 | 0.846734 | 0.315812 | 2.230666 | 2.68111e-09 | 0.0001002128 | 1.994649e-06
1580.01 | 2.230263 | 1.000006e-06 | 74.083 | 85.88097 | 25.91494 | 30.04198 | 0.8597787 | 0.3023734 | 2.230313 | 2.687374e-09 | 0.0001000983 | 1.994637e-06
1589.98 | 2.229914 | 1.000006e-06 | 75.7523 | 87.81166 | 24.24558 | 28.10535 | 0.8791479 | 0.2829798 | 2.229964 | 2.694125e-09 | 0.0001000406 | 1.994624e-06
1599.99 | 2.229567 | 1.000006e-06 | 77.82395 | 90.20848 | 22.17389 | 25.70253 | 0.9030733 | 0.2588428 | 2.229617 | 2.701428e-09 | 0.0001000387 | 1.994609e-06
1609.97 | 2.229223 | 1.000006e-06 | 80.08556 | 92.82524 | 19.91222 | 23.07977 | 0.9292144 | 0.2326577 | 2.229273 | 2.709247e-09 | 0.0001000921 | 1.994594e-06
1619.99 | 2.228881 | 1.000007e-06 | 82.31153 | 95.40039 | 17.6862 | 20.49859 | 0.9552535 | 0.2065819 | 2.228931 | 2.71765e-09 | 0.000100201 | 1.994578e-06
1630.04 | 2.22854 | 1.000007e-06 | 84.23615 | 97.62599 | 15.76153 | 18.26691 | 0.977295 | 0.1843156 | 2.22859 | 2.726648e-09 | 0.0001003653 | 1.99456e-06
1640.02 | 2.228204 | 1.000007e-06 | 85.60162 | 99.20338 | 14.39604 | 16.68351 | 0.9931689 | 0.1682842 | 2.228255 | 2.736163e-09 | 0.0001005826 | 1.994541e-06
1649.98 | 2.227872 | 1.000007e-06 | 86.25019 | 99.94983 | 13.74746 | 15.93105 | 1.000736 | 0.1607568 | 2.227922 | 2.746249e-09 | 0.000100853 | 1.994522e-06
1659.99 | 2.227539 | 1.000007e-06 | 86.11503 | 99.78799 | 13.88265 | 16.08687 | 0.9990695 | 0.1623956 | 2.22759 | 2.756995e-09 | 0.0001011782 | 1.994501e-06
1669.97 | 2.22721 | 1.000007e-06 | 85.24332 | 98.77272 | 14.7544 | 17.09615 | 0.9888429 | 0.1726192 | 2.227261 | 2.768332e-09 | 0.0001015555 | 1.994478e-06
1680.02 | 2.226881 | 1.000008e-06 | 83.7703 | 97.06079 | 16.22748 | 18.80203 | 0.9716421 | 0.1896824 | 2.226932 | 2.780394e-09 | 0.0001019886 | 1.994455e-06
1689.98 | 2.226557 | 1.000008e-06 | 81.92611 | 94.91904 | 18.07174 | 20.93779 | 0.9502123 | 0.2111109 | 2.226608 | 2.793004e-09 | 0.0001024703 | 1.99443e-06
1700.03 | 2.226232 | 1.000008e-06 | 79.89866 | 92.56512 | 20.09927 | 23.28563 | 0.9266535 | 0.2344772 | 2.226283 | 2.806407e-09 | 0.000103009 | 1.994403e-06
1710.01 | 2.225911 | 1.000008e-06 | 77.9184 | 90.26615 | 22.0796 | 25.57855 | 0.9034856 | 0.2576247 | 2.225963 | 2.82041e-09 | 0.000103596 | 1.994376e-06
1720.02 | 2.225591 | 1.000008e-06 | 76.12494 | 88.18378 | 23.87311 | 27.65482 | 0.8827736 | 0.2782262 | 2.225643 | 2.835168e-09 | 0.0001042366 | 1.994347e-06
1729.95 | 2.225275 | 1.000009e-06 | 74.65015 | 86.47078 | 25.34796 | 29.36174 | 0.865435 | 0.2954046 | 2.225327 | 2.850534e-09 | 0.0001049234 | 1.994316e-06
1739.99 | 2.224957 | 1.000009e-06 | 73.54184 | 85.18239 | 26.45631 | 30.64393 | 0.8525012 | 0.3084322 | 2.22501 | 2.866823e-09 | 0.0001056694 | 1.994284e-06
1749.96 | 2.224643 | 1.000009e-06 | 72.86332 | 84.39194 | 27.13485 | 31.4282 | 0.8446675 | 0.3161033 | 2.224697 | 2.883771e-09 | 0.0001064615 | 1.994251e-06
1760.02 | 2.224328 | 1.000009e-06 | 72.62054 | 84.10616 | 27.37766 | 31.70769 | 0.8418525 | 0.3187529 | 2.224382 | 2.901672e-09 | 0.0001073124 | 1.994215e-06
1770.03 | 2.224016 | 1.000009e-06 | 72.8145 | 84.32622 | 27.18369 | 31.48134 | 0.8442378 | 0.3164843 | 2.22407 | 2.920307e-09 | 0.0001082105 | 1.994178e-06
1779.95 | 2.223708 | 1.00001e-06 | 73.41361 | 85.01546 | 26.58458 | 30.78584 | 0.8510677 | 0.3094173 | 2.223763 | 2.939606e-09 | 0.0001091509 | 1.99414e-06
1789.96 | 2.223399 | 1.00001e-06 | 74.39104 | 86.14265 | 25.60712 | 29.6523 | 0.8624028 | 0.2980111 | 2.223454 | 2.959945e-09 | 0.0001101508 | 1.9941e-06
1800.01 | 2.22309 | 1.00001e-06 | 75.69477 | 87.64748 | 24.30337 | 28.14104 | 0.8775806 | 0.2827522 | 2.223145 | 2.981264e-09 | 0.000111206 | 1.994058e-06
1809.96 | 2.222785 | 1.00001e-06 | 77.23294 | 89.42364 | 22.76517 | 26.3585 | 0.8952471 | 0.2648443 | 2.222841 | 3.003285e-09 | 0.0001123013 | 1.994014e-06
1819.96 | 2.22248 | 1.00001e-06 | 78.93845 | 91.39331 | 21.05961 | 24.38239 | 0.915298 | 0.2448412 | 2.222536 | 3.026361e-09 | 0.0001134529 | 1.993968e-06
1829.96 | 2.222175 | 1.000011e-06 | 80.6994 | 93.42691 | 19.29863 | 22.34231 | 0.9356258 | 0.2242181 | 2.222233 | 3.050412e-09 | 0.0001146554 | 1.993921e-06
1840.01 | 2.221871 | 1.000011e-06 | 82.40744 | 95.39898 | 17.59056 | 20.36371 | 0.9553733 | 0.2041967 | 2.221929 | 3.075597e-09 | 0.0001159152 | 1.993871e-06
1850.03 | 2.221568 | 1.000011e-06 | 83.92763 | 97.15339 | 16.07034 | 18.60278 | 0.9730474 | 0.1867518 | 2.221627 | 3.10175e-09 | 0.0001172224 | 1.993819e-06
1860 | 2.221268 | 1.000011e-06 | 85.14677 | 98.55912 | 14.85117 | 17.19054 | 0.9873065 | 0.1725514 | 2.221327 | 3.128839e-09 | 0.0001185738 | 1.993765e-06
1870 | 2.220968 | 1.000012e-06 | 85.98368 | 99.52225 | 14.01426 | 16.22087 | 0.9960122 | 0.1631522 | 2.221028 | 3.157113e-09 | 0.0001199802 | 1.993709e-06
1879.96 | 2.22067 | 1.000012e-06 | 86.37388 | 99.96825 | 13.62406 | 15.76835 | 1.000927 | 0.158574 | 2.22073 | 3.186406e-09 | 0.0001214318 | 1.993651e-06
1889.95 | 2.220372 | 1.000012e-06 | 86.30111 | 99.87836 | 13.69684 | 15.85168 | 0.9998659 | 0.1595484 | 2.220433 | 3.216961e-09 | 0.0001229388 | 1.99359e-06
1899.97 | 2.220073 | 1.000012e-06 | 85.78273 | 99.27274 | 14.21525 | 16.45071 | 0.9937652 | 0.1655228 | 2.220136 | 3.248828e-09 | 0.0001245017 | 1.993527e-06
1910.03 | 2.219775 | 1.000012e-06 | 84.87183 | 98.21294 | 15.12619 | 17.50389 | 0.982667 | 0.176182 | 2.219838 | 3.282091e-09 | 0.0001261227 | 1.99346e-06
1919.99 | 2.219479 | 1.000013e-06 | 83.6679 | 96.81421 | 16.33016 | 18.89604 | 0.9688385 | 0.1904678 | 2.219543 | 3.316319e-09 | 0.0001277789 | 1.993392e-06
1930.01 | 2.219183 | 1.000013e-06 | 82.25066 | 95.16877 | 17.74745 | 20.53483 | 0.952056 | 0.206881 | 2.219248 | 3.352099e-09 | 0.0001294969 | 1.993321e-06
1939.99 | 2.218889 | 1.000013e-06 | 80.73221 | 93.40644 | 19.26595 | 22.29053 | 0.9342852 | 0.2246128 | 2.218954 | 3.389124e-09 | 0.0001312597 | 1.993248e-06
1950.04 | 2.218593 | 1.000013e-06 | 79.1879 | 91.61432 | 20.81031 | 24.07593 | 0.9164501 | 0.2423364 | 2.218659 | 3.427856e-09 | 0.0001330871 | 1.993171e-06
1960 | 2.2183 | 1.000013e-06 | 77.72114 | 89.91215 | 22.27712 | 25.77141 | 0.8995483 | 0.2591409 | 2.218368 | 3.467727e-09 | 0.0001349502 | 1.993091e-06
1970.02 | 2.218006 | 1.000014e-06 | 76.37358 | 88.34802 | 23.62472 | 27.32879 | 0.8837998 | 0.2747451 | 2.218075 | 3.509381e-09 | 0.0001368768 | 1.993008e-06
1979.95 | 2.217715 | 1.000014e-06 | 75.2128 | 87.00015 | 24.78554 | 28.66992 | 0.8703209 | 0.2882444 | 2.217785 | 3.552244e-09 | 0.0001388382 | 1.992923e-06
1990.02 | 2.217421 | 1.000014e-06 | 74.24815 | 85.87919 | 25.75022 | 29.78402 | 0.859337 | 0.2991446 | 2.217491 | 3.597379e-09 | 0.0001408804 | 1.992833e-06
2000.04 | 2.217128 | 1.000014e-06 | 73.52346 | 85.03591 | 26.47494 | 30.62044 | 0.8508763 | 0.3072273 | 2.217199 | 3.644018e-09 | 0.0001429658 | 1.99274e-06
2009.96 | 2.216838 | 1.000014e-06 | 73.0497 | 84.48296 | 26.94872 | 31.16656 | 0.8455512 | 0.3125415 | 2.216911 | 3.691953e-09 | 0.0001450831 | 1.992645e-06
2019.95 | 2.216547 | 1.000015e-06 | 72.82227 | 84.2149 | 27.17615 | 31.42771 | 0.8430098 | 0.314954 | 2.216621 | 3.742062e-09 | 0.0001472684 | 1.992545e-06
2030.02 | 2.216254 | 1.000015e-06 | 72.84461 | 84.23563 | 27.15382 | 31.39998 | 0.843437 | 0.3145704 | 2.216328 | 3.794509e-09 | 0.0001495255 | 1.992441e-06
2040.03 | 2.215962 | 1.000015e-06 | 73.10942 | 84.53673 | 26.88901 | 31.09188 | 0.8463108 | 0.3116552 | 2.216038 | 3.848643e-09 | 0.0001518235 | 1.992333e-06
2050.05 | 2.215671 | 1.000015e-06 | 73.60382 | 85.10323 | 26.3946 | 30.51834 | 0.8522188 | 0.3055392 | 2.215748 | 3.904905e-09 | 0.0001541783 | 1.992221e-06
2060.01 | 2.215381 | 1.000015e-06 | 74.30492 | 85.90865 | 25.69349 | 29.70589 | 0.8607266 | 0.2971034 | 2.21546 | 3.962967e-09 | 0.0001565733 | 1.992105e-06
2069.99 | 2.215091 | 1.000016e-06 | 75.19438 | 86.93171 | 24.80402 | 28.67575 | 0.8706712 | 0.2868872 | 2.215171 | 4.023365e-09 | 0.0001590277 | 1.991985e-06
2080 | 2.214801 | 1.000016e-06 | 76.24648 | 88.14261 | 23.7519 | 27.45772 | 0.8834163 | 0.2742907 | 2.214882 | 4.086266e-09 | 0.0001615448 | 1.991859e-06
2089.98 | 2.214511 | 1.000016e-06 | 77.42165 | 89.49562 | 22.57671 | 26.09757 | 0.8968897 | 0.2605573 | 2.214593 | 4.151385e-09 | 0.0001641097 | 1.991729e-06
2099.97 | 2.214221 | 1.000016e-06 | 78.6857 | 90.95117 | 21.31263 | 24.63483 | 0.9117066 | 0.2457842 | 2.214304 | 4.219071e-09 | 0.0001667329 | 1.991594e-06
2110.04 | 2.213929 | 1.000016e-06 | 80.00475 | 92.47004 | 19.99356 | 23.10869 | 0.9272931 | 0.2301438 | 2.214013 | 4.289938e-09 | 0.000169434 | 1.991453e-06
2119.97 | 2.21364 | 1.000017e-06 | 81.30266 | 93.96434 | 18.69563 | 21.60719 | 0.9420855 | 0.2152922 | 2.213727 | 4.36252e-09 | 0.0001721537 | 1.991308e-06
2129.95 | 2.213351 | 1.000017e-06 | 82.55514 | 95.40591 | 17.44312 | 20.15837 | 0.9562943 | 0.2008984 | 2.213438 | 4.43828e-09 | 0.0001749437 | 1.991157e-06
2140.02 | 2.213058 | 1.000017e-06 | 83.71612 | 96.74147 | 16.28213 | 18.81545 | 0.9696155 | 0.1874531 | 2.213147 | 4.517702e-09 | 0.0001778168 | 1.990999e-06
2150.03 | 2.212768 | 1.000017e-06 | 84.7206 | 97.89604 | 15.27763 | 17.65355 | 0.9809935 | 0.1760964 | 2.212858 | 4.599741e-09 | 0.0001807308 | 1.990835e-06
2159.95 | 2.212479 | 1.000018e-06 | 85.52806 | 98.82284 | 14.47016 | 16.71946 | 0.9901195 | 0.1669647 | 2.212571 | 4.684212e-09 | 0.0001836761 | 1.990667e-06
2170.01 | 2.212187 | 1.000018e-06 | 86.12275 | 99.50359 | 13.87547 | 16.03129 | 0.9965391 | 0.1602805 | 2.21228 | 4.773235e-09 | 0.0001867218 | 1.990489e-06
2180.05 | 2.211895 | 1.000018e-06 | 86.46889 | 99.89708 | 13.52934 | 15.63038 | 1.000376 | 0.1565024 | 2.21199 | 4.8656e-09 | 0.000189821 | 1.990305e-06
2190.01 | 2.211605 | 1.000018e-06 | 86.55824 | 99.9939 | 13.43999 | 15.52616 | 1.001023 | 0.1557339 | 2.211701 | 4.960857e-09 | 0.0001929546 | 1.990115e-06
2199.95 | 2.211315 | 1.000018e-06 | 86.39794 | 99.80231 | 13.60031 | 15.71036 | 0.99873 | 0.1578367 | 2.211413 | 5.059681e-09 | 0.0001961411 | 1.989917e-06
2209.96 | 2.211023 | 1.000019e-06 | 85.99928 | 99.33536 | 13.99898 | 16.16983 | 0.9939198 | 0.1626678 | 2.211123 | 5.163166e-09 | 0.0001994104 | 1.989711e-06
2220 | 2.210731 | 1.000019e-06 | 85.38534 | 98.61976 | 14.61295 | 16.8779 | 0.9865787 | 0.169983 | 2.210832 | 5.271135e-09 | 0.0002027505 | 1.989495e-06
2230.02 | 2.210438 | 1.000019e-06 | 84.59169 | 97.69671 | 15.40662 | 17.79343 | 0.9772036 | 0.1792523 | 2.210541 | 5.383246e-09 | 0.0002061456 | 1.989272e-06
2239.96 | 2.210147 | 1.000019e-06 | 83.66309 | 96.61793 | 16.33526 | 18.8647 | 0.9662055 | 0.1901667 | 2.210252 | 5.49896e-09 | 0.0002095747 | 1.989041e-06
2250.03 | 2.209852 | 1.00002e-06 | 82.61899 | 95.40583 | 17.37939 | 20.06917 | 0.9538545 | 0.2024167 | 2.209959 | 5.620964e-09 | 0.0002131115 | 1.988797e-06
2260.03 | 2.209559 | 1.00002e-06 | 81.519 | 94.12936 | 18.47941 | 21.33804 | 0.9411013 | 0.2149944 | 2.209668 | 5.7471e-09 | 0.0002166865 | 1.988545e-06
2270.02 | 2.209266 | 1.00002e-06 | 80.39479 | 92.82508 | 19.60366 | 22.63469 | 0.9278983 | 0.2281631 | 2.209376 | 5.878295e-09 | 0.0002203211 | 1.988283e-06
2279.96 | 2.208974 | 1.00002e-06 | 79.28474 | 91.53733 | 20.71373 | 23.91481 | 0.9148697 | 0.2410054 | 2.209086 | 6.014221e-09 | 0.0002240007 | 1.988012e-06
2289.98 | 2.208679 | 1.00002e-06 | 78.20412 | 90.28364 | 21.79439 | 25.16078 | 0.9026112 | 0.2532337 | 2.208793 | 6.156937e-09 | 0.0002277741 | 1.987727e-06
2299.96 | 2.208385 | 1.000021e-06 | 77.19118 | 89.10826 | 22.80735 | 26.32844 | 0.891059 | 0.2647528 | 2.208501 | 6.30504e-09 | 0.0002315972 | 1.987431e-06
2309.96 | 2.20809 | 1.000021e-06 | 76.26024 | 88.02765 | 23.73832 | 27.40128 | 0.8803744 | 0.275364 | 2.208207 | 6.45969e-09 | 0.0002354932 | 1.987122e-06
2320.02 | 2.207792 | 1.000021e-06 | 75.42504 | 87.05763 | 24.57354 | 28.36345 | 0.8708444 | 0.2849266 | 2.207912 | 6.621889e-09 | 0.0002394791 | 1.986798e-06
2330 | 2.207497 | 1.000021e-06 | 74.70928 | 86.22562 | 25.28933 | 29.18764 | 0.8625619 | 0.2930129 | 2.207618 | 6.789682e-09 | 0.0002434999 | 1.986463e-06
2339.99 | 2.2072 | 1.000021e-06 | 74.11421 | 85.53297 | 25.88441 | 29.87242 | 0.8560678 | 0.2995348 | 2.207324 | 6.96485e-09 | 0.0002475915 | 1.986113e-06
2350.04 | 2.206901 | 1.000022e-06 | 73.6441 | 84.98456 | 26.35454 | 30.41288 | 0.850516 | 0.3048463 | 2.207027 | 7.148708e-09 | 0.0002517759 | 1.985746e-06
2360 | 2.206605 | 1.000022e-06 | 73.30875 | 84.59177 | 26.6899 | 30.79777 | 0.8467334 | 0.3086387 | 2.206733 | 7.338859e-09 | 0.0002559908 | 1.985366e-06
2370.03 | 2.206306 | 1.000022e-06 | 73.10359 | 84.34917 | 26.89507 | 31.03236 | 0.8447255 | 0.3103798 | 2.206436 | 7.538738e-09 | 0.0002603044 | 1.984967e-06
2380.03 | 2.206007 | 1.000022e-06 | 73.03079 | 84.25931 | 26.96788 | 31.1142 | 0.843856 | 0.3112633 | 2.206139 | 7.74683e-09 | 0.0002646747 | 1.984551e-06
2389.97 | 2.205709 | 1.000023e-06 | 73.08651 | 84.31775 | 26.91216 | 31.04776 | 0.844736 | 0.3102524 | 2.205843 | 7.962841e-09 | 0.0002690882 | 1.98412e-06
2400.03 | 2.205407 | 1.000023e-06 | 73.26914 | 84.52248 | 26.72953 | 30.83489 | 0.8471597 | 0.3078528 | 2.205543 | 8.191248e-09 | 0.0002736262 | 1.983663e-06
2410.02 | 2.205106 | 1.000023e-06 | 73.57102 | 84.86476 | 26.42765 | 30.4845 | 0.8505184 | 0.3042363 | 2.205245 | 8.42832e-09 | 0.0002782041 | 1.983189e-06
2420.02 | 2.204804 | 1.000023e-06 | 73.98703 | 85.33861 | 26.01163 | 30.0025 | 0.8555717 | 0.2992102 | 2.204946 | 8.676404e-09 | 0.0002828587 | 1.982694e-06
2430.04 | 2.204502 | 1.000024e-06 | 74.51033 | 85.93608 | 25.48832 | 29.39682 | 0.8619577 | 0.292961 | 2.204645 | 8.936369e-09 | 0.0002875955 | 1.982174e-06
2440.04 | 2.204199 | 1.000024e-06 | 75.12975 | 86.64432 | 24.86889 | 28.68036 | 0.8692289 | 0.2855043 | 2.204345 | 9.207787e-09 | 0.0002923963 | 1.981632e-06
2450.01 | 2.203896 | 1.000024e-06 | 75.83363 | 87.44985 | 24.165 | 27.8666 | 0.874815 | 0.2811425 | 2.204044 | 9.49094e-09 | 0.0002972565 | 1.981066e-06
2460 | 2.203592 | 1.000024e-06 | 76.6137 | 88.34306 | 23.38493 | 26.9651 | 0.884341 | 0.2716981 | 2.203743 | 9.787909e-09 | 0.0003022011 | 1.980473e-06
2470.01 | 2.203286 | 1.000024e-06 | 77.45734 | 89.30942 | 22.54127 | 25.9904 | 0.8946385 | 0.2615435 | 2.20344 | 1.00995e-08 | 0.0003072311 | 1.97985e-06
2480.04 | 2.202979 | 1.000025e-06 | 78.35051 | 90.3327 | 21.64808 | 24.95874 | 0.9047413 | 0.2512888 | 2.203135 | 1.042658e-08 | 0.0003123477 | 1.979196e-06
2490.09 | 2.202671 | 1.000025e-06 | 79.27778 | 91.3951 | 20.72081 | 23.88791 | 0.9152671 | 0.2404278 | 2.20283 | 1.077008e-08 | 0.0003175523 | 1.97851e-06
2499.92 | 2.202368 | 1.000025e-06 | 80.19989 | 92.45152 | 19.79869 | 22.82321 | 0.9261321 | 0.2294117 | 2.20253 | 1.112216e-08 | 0.0003227188 | 1.977806e-06
2509.98 | 2.202058 | 1.000025e-06 | 81.14175 | 93.53037 | 18.85681 | 21.73585 | 0.9372722 | 0.2182368 | 2.202222 | 1.149991e-08 | 0.0003280846 | 1.977051e-06
2520.03 | 2.201747 | 1.000026e-06 | 82.06284 | 94.58509 | 17.93571 | 20.67258 | 0.9478 | 0.2075428 | 2.201914 | 1.189589e-08 | 0.0003335252 | 1.976259e-06
2530.07 | 2.201436 | 1.000026e-06 | 82.94504 | 95.59483 | 17.0535 | 19.6543 | 0.9588487 | 0.1980669 | 2.201605 | 1.23111e-08 | 0.000339041 | 1.975429e-06
2540.09 | 2.201124 | 1.000026e-06 | 83.76993 | 96.53835 | 16.2286 | 18.7022 | 0.9658046 | 0.1887794 | 2.201297 | 1.27462e-08 | 0.000344627 | 1.97456e-06
2550.09 | 2.200812 | 1.000026e-06 | 84.52111 | 97.39678 | 15.47741 | 17.83518 | 0.9777903 | 0.1789373 | 2.200987 | 1.320225e-08 | 0.0003502834 | 1.973648e-06
2560.06 | 2.2005 | 1.000027e-06 | 85.18316 | 98.15238 | 14.81535 | 17.071 | 0.9823894 | 0.1739354 | 2.200678 | 1.367992e-08 | 0.0003560049 | 1.972693e-06
2570.01 | 2.200188 | 1.000027e-06 | 85.74419 | 98.79144 | 14.25432 | 16.42333 | 0.9878549 | 0.1662717 | 2.200369 | 1.418085e-08 | 0.0003617974 | 1.971692e-06
2579.93 | 2.199876 | 1.000027e-06 | 86.19358 | 99.30179 | 13.80493 | 15.90437 | 0.9942014 | 0.1614 | 2.20006 | 1.470579e-08 | 0.0003676551 | 1.970642e-06
2590.07 | 2.199556 | 1.000027e-06 | 86.53107 | 99.68297 | 13.46743 | 15.51436 | 0.9987448 | 0.156812 | 2.199743 | 1.52703e-08 | 0.0003737291 | 1.969514e-06
2599.98 | 2.199242 | 1.000027e-06 | 86.73668 | 99.91231 | 13.26183 | 15.27636 | 1.002714 | 0.1548662 | 2.199432 | 1.585092e-08 | 0.0003797503 | 1.968353e-06
2610.11 | 2.198921 | 1.000028e-06 | 86.8178 | 99.99803 | 13.18072 | 15.18175 | 1.001341 | 0.1540103 | 2.199114 | 1.647579e-08 | 0.0003859931 | 1.967104e-06
2620.03 | 2.198605 | 1.000028e-06 | 86.77186 | 99.93754 | 13.22666 | 15.23351 | 0.9993845 | 0.1537857 | 2.198801 | 1.712032e-08 | 0.0003921934 | 1.965815e-06
2629.97 | 2.198287 | 1.000028e-06 | 86.60541 | 99.73822 | 13.39312 | 15.42405 | 0.996661 | 0.1576 | 2.198486 | 1.780053e-08 | 0.0003984933 | 1.964455e-06
2639.93 | 2.197968 | 1.000028e-06 | 86.3244 | 99.40697 | 13.67414 | 15.74648 | 0.994219 | 0.1608491 | 2.19817 | 1.851876e-08 | 0.0004048943 | 1.963019e-06
2649.91 | 2.197647 | 1.000029e-06 | 85.93718 | 98.95341 | 14.06138 | 16.19115 | 0.9903396 | 0.1644474 | 2.197852 | 1.927753e-08 | 0.0004113977 | 1.961502e-06
2659.91 | 2.197324 | 1.000029e-06 | 85.45407 | 98.38949 | 14.54451 | 16.74615 | 0.9808583 | 0.1709512 | 2.197533 | 2.007957e-08 | 0.0004180051 | 1.959899e-06
2669.93 | 2.197 | 1.000029e-06 | 84.88696 | 97.7289 | 15.11163 | 17.39776 | 0.9730423 | 0.1801327 | 2.197212 | 2.092781e-08 | 0.0004247178 | 1.958203e-06
2679.95 | 2.196674 | 1.000029e-06 | 84.25014 | 96.98812 | 15.74847 | 18.12952 | 0.9698627 | 0.1855218 | 2.19689 | 2.182355e-08 | 0.0004315238 | 1.956412e-06
2689.99 | 2.196347 | 1.00003e-06 | 83.55604 | 96.18149 | 16.44259 | 18.92709 | 0.9610027 | 0.1933 | 2.196566 | 2.277183e-08 | 0.0004384378 | 1.954516e-06
2700.01 | 2.196019 | 1.00003e-06 | 82.82136 | 95.32826 | 17.17729 | 19.77124 | 0.9524889 | 0.2009231 | 2.196242 | 2.377218e-08 | 0.0004454333 | 1.952515e-06
2710.03 | 2.19569 | 1.00003e-06 | 82.05833 | 94.44251 | 17.94034 | 20.64789 | 0.9444807 | 0.2099975 | 2.195917 | 2.483e-08 | 0.0004525249 | 1.9504e-06
2720.02 | 2.195361 | 1.00003e-06 | 81.28222 | 93.54184 | 18.71647 | 21.53944 | 0.9382085 | 0.2201721 | 2.195591 | 2.594567e-08 | 0.000459692 | 1.948169e-06
2730 | 2.195032 | 1.000031e-06 | 80.50354 | 92.63834 | 19.49517 | 22.43379 | 0.9250579 | 0.2295696 | 2.195265 | 2.71251e-08 | 0.0004669492 | 1.945811e-06
2739.94 | 2.194702 | 1.000031e-06 | 79.73554 | 91.74726 | 20.26319 | 23.31573 | 0.9174706 | 0.2385183 | 2.194939 | 2.83686e-08 | 0.0004742752 | 1.943324e-06
2750.09 | 2.194364 | 1.000031e-06 | 78.96924 | 90.8581 | 21.02951 | 24.19552 | 0.9080278 | 0.2475142 | 2.194605 | 2.971404e-08 | 0.0004818576 | 1.940634e-06
2759.99 | 2.194034 | 1.000031e-06 | 78.24798 | 90.02106 | 21.75078 | 25.02337 | 0.8994868 | 0.2550895 | 2.194278 | 3.110503e-08 | 0.0004893533 | 1.937853e-06
2770.1 | 2.193695 | 1.000032e-06 | 77.5459 | 89.20604 | 22.45288 | 25.82899 | 0.8929251 | 0.2626607 | 2.193943 | 3.261127e-08 | 0.000497111 | 1.934841e-06
2779.98 | 2.193362 | 1.000032e-06 | 76.89992 | 88.45581 | 23.09888 | 26.56999 | 0.8820622 | 0.2702993 | 2.193615 | 3.417275e-08 | 0.0005047938 | 1.931718e-06
2790.09 | 2.193021 | 1.000032e-06 | 76.28557 | 87.7419 | 23.71324 | 27.27442 | 0.8733606 | 0.2768033 | 2.193277 | 3.58686e-08 | 0.0005127606 | 1.928327e-06
2799.98 | 2.192686 | 1.000032e-06 | 75.73476 | 87.10131 | 24.26406 | 27.9057 | 0.8681975 | 0.2829345 | 2.192946 | 3.76302e-08 | 0.0005206579 | 1.924804e-06
2810.11 | 2.192341 | 1.000033e-06 | 75.22579 | 86.50874 | 24.77304 | 28.4887 | 0.8613585 | 0.2881051 | 2.192606 | 3.95473e-08 | 0.0005288546 | 1.920971e-06
2820.03 | 2.192002 | 1.000033e-06 | 74.78438 | 85.99407 | 25.21447 | 28.99396 | 0.8547102 | 0.2932947 | 2.192271 | 4.154315e-08 | 0.000536988 | 1.916979e-06
2829.98 | 2.191661 | 1.000033e-06 | 74.40043 | 85.54551 | 25.59843 | 29.43305 | 0.8521536 | 0.2967097 | 2.191934 | 4.36713e-08 | 0.0005452532 | 1.912724e-06
2839.95 | 2.191318 | 1.000033e-06 | 74.07628 | 85.16574 | 25.92259 | 29.80329 | 0.8462842 | 0.3010652 | 2.191595 | 4.593971e-08 | 0.0005536437 | 1.908187e-06
2849.94 | 2.190973 | 1.000034e-06 | 73.81325 | 84.85625 | 26.18563 | 30.10319 | 0.8445443 | 0.3024837 | 2.191254 | 4.835916e-08 | 0.0005621615 | 1.903349e-06
2859.94 | 2.190627 | 1.000034e-06 | 73.61233 | 84.61818 | 26.38655 | 30.33163 | 0.8423615 | 0.3059912 | 2.190912 | 5.093871e-08 | 0.0005707996 | 1.89819e-06
2869.94 | 2.190279 | 1.000034e-06 | 73.47383 | 84.45186 | 26.52506 | 30.48828 | 0.840121 | 0.3056508 | 2.190568 | 5.368772e-08 | 0.0005795508 | 1.892693e-06
2879.94 | 2.189929 | 1.000034e-06 | 73.39733 | 84.35681 | 26.60156 | 30.57363 | 0.8392042 | 0.3074603 | 2.190223 | 5.661886e-08 | 0.0005884162 | 1.886831e-06
2889.93 | 2.189579 | 1.000035e-06 | 73.38206 | 84.33212 | 26.61683 | 30.58859 | 0.8397225 | 0.3062782 | 2.189878 | 5.974265e-08 | 0.0005973881 | 1.880584e-06
2899.89 | 2.189228 | 1.000035e-06 | 73.4266 | 84.37615 | 26.5723 | 30.53483 | 0.839941 | 0.3052075 | 2.189531 | 6.30664e-08 | 0.0006064489 | 1.873937e-06
2910.06 | 2.188869 | 1.000035e-06 | 73.53219 | 84.49015 | 26.46671 | 30.41084 | 0.8422787 | 0.30505 | 2.189176 | 6.66925e-08 | 0.0006158215 | 1.866685e-06
2919.98 | 2.188516 | 1.000035e-06 | 73.69202 | 84.6666 | 26.30687 | 30.22462 | 0.8438304 | 0.3018458 | 2.188829 | 7.047303e-08 | 0.0006250825 | 1.859125e-06
2930.1 | 2.188156 | 1.000036e-06 | 73.9109 | 84.91067 | 26.088 | 29.97054 | 0.8455615 | 0.3004718 | 2.188473 | 7.459704e-08 | 0.0006346523 | 1.850877e-06
2939.97 | 2.187803 | 1.000036e-06 | 74.17646 | 85.2085 | 25.82243 | 29.66292 | 0.8491052 | 0.2960557 | 2.188125 | 7.889945e-08 | 0.0006441059 | 1.842273e-06
2950.05 | 2.187441 | 1.000036e-06 | 74.49825 | 85.57066 | 25.50064 | 29.29072 | 0.8527164 | 0.293027 | 2.187767 | 8.360166e-08 | 0.0006538843 | 1.832869e-06
2959.9 | 2.187085 | 1.000036e-06 | 74.85936 | 85.97807 | 25.13953 | 28.87346 | 0.8559804 | 0.2881065 | 2.187417 | 8.852125e-08 | 0.0006635617 | 1.82303e-06
2969.98 | 2.18672 | 1.000037e-06 | 75.27361 | 86.44624 | 24.72528 | 28.39518 | 0.8620279 | 0.2844443 | 2.187057 | 9.391455e-08 | 0.0006735913 | 1.812244e-06
2980.06 | 2.186354 | 1.000037e-06 | 75.72973 | 86.96239 | 24.26915 | 27.86888 | 0.8677759 | 0.2793711 | 2.186695 | 9.970013e-08 | 0.00068375 | 1.800674e-06
2989.93 | 2.185993 | 1.000037e-06 | 76.21343 | 87.51023 | 23.78545 | 27.31107 | 0.8724957 | 0.2742877 | 2.18634 | 1.057762e-07 | 0.0006938235 | 1.788522e-06
3000.05 | 2.185622 | 1.000037e-06 | 76.7436 | 88.11111 | 23.25528 | 26.69992 | 0.8785354 | 0.2672629 | 2.185974 | 1.124631e-07 | 0.0007042834 | 1.775149e-06
3009.97 | 2.185257 | 1.000038e-06 | 77.29287 | 88.73395 | 22.70599 | 26.06699 | 0.8838236 | 0.2595632 | 2.185614 | 1.195037e-07 | 0.000714667 | 1.761068e-06
3019.91 | 2.184889 | 1.000038e-06 | 77.86838 | 89.38674 | 22.13048 | 25.40404 | 0.8923123 | 0.2539788 | 2.185252 | 1.270804e-07 | 0.0007252025 | 1.745915e-06
3030.09 | 2.184511 | 1.000038e-06 | 78.47919 | 90.07971 | 21.51967 | 24.70063 | 0.898105 | 0.2467393 | 2.184879 | 1.354246e-07 | 0.0007361296 | 1.729227e-06
3040.06 | 2.18414 | 1.000039e-06 | 79.09356 | 90.77679 | 20.90528 | 23.99329 | 0.9041563 | 0.2386913 | 2.184513 | 1.442158e-07 | 0.0007469674 | 1.711645e-06
3050.03 | 2.183766 | 1.000039e-06 | 79.71899 | 91.48641 | 20.27985 | 23.27339 | 0.9107686 | 0.2304183 | 2.184145 | 1.536686e-07 | 0.0007579413 | 1.69274e-06
3060 | 2.183391 | 1.000039e-06 | 80.35038 | 92.2027 | 19.64846 | 22.54676 | 0.9177516 | 0.223826 | 2.183776 | 1.638358e-07 | 0.0007690529 | 1.672407e-06
3069.95 | 2.183015 | 1.000039e-06 | 80.98125 | 92.91826 | 19.01758 | 21.82086 | 0.9253578 | 0.2169759 | 2.183406 | 1.747514e-07 | 0.0007802808 | 1.650576e-06
3079.89 | 2.182639 | 1.00004e-06 | 81.60697 | 93.62776 | 18.39185 | 21.10099 | 0.9316139 | 0.2090846 | 2.183034 | 1.864844e-07 | 0.0007916373 | 1.62711e-06
3090.03 | 2.182252 | 1.00004e-06 | 82.23515 | 94.33975 | 17.76366 | 20.37839 | 0.9386177 | 0.2021182 | 2.182654 | 1.993751e-07 | 0.0008033678 | 1.60133e-06
3099.92 | 2.181874 | 1.00004e-06 | 82.83268 | 95.01663 | 17.16613 | 19.69112 | 0.9460161 | 0.1950657 | 2.182281 | 2.129169e-07 | 0.0008149523 | 1.574247e-06
3110 | 2.181487 | 1.00004e-06 | 83.42094 | 95.68256 | 16.57786 | 19.01456 | 0.9500704 | 0.1879737 | 2.1819 | 2.27783e-07 | 0.0008269064 | 1.544515e-06
3120.07 | 2.181098 | 1.000041e-06 | 83.9825 | 96.31771 | 16.0163 | 18.36875 | 0.9585783 | 0.1817712 | 2.181518 | 2.437941e-07 | 0.0008389986 | 1.512493e-06
3130.11 | 2.180709 | 1.000041e-06 | 84.51138 | 96.91527 | 15.48742 | 17.76054 | 0.9632756 | 0.1763776 | 2.181135 | 2.610054e-07 | 0.0008512054 | 1.478071e-06
3139.93 | 2.180327 | 1.000041e-06 | 84.99421 | 97.46009 | 15.00458 | 17.20526 | 0.9685894 | 0.1703533 | 2.180758 | 2.791425e-07 | 0.000863292 | 1.441798e-06
3149.97 | 2.179934 | 1.000041e-06 | 85.44836 | 97.97168 | 14.55043 | 16.68294 | 0.973689 | 0.1659693 | 2.180372 | 2.991257e-07 | 0.0008758015 | 1.401832e-06
3160.02 | 2.179539 | 1.000042e-06 | 85.85905 | 98.43332 | 14.13974 | 16.21053 | 0.9782601 | 0.1610734 | 2.179984 | 3.207049e-07 | 0.0008884791 | 1.358674e-06
3170.09 | 2.179142 | 1.000042e-06 | 86.22301 | 98.84124 | 13.77578 | 15.79178 | 0.9815802 | 0.1574455 | 2.179593 | 3.44038e-07 | 0.00090134 | 1.312008e-06
3179.95 | 2.178752 | 1.000042e-06 | 86.53041 | 99.18441 | 13.46838 | 15.43797 | 0.9848386 | 0.154134 | 2.179209 | 3.686789e-07 | 0.0009140877 | 1.262727e-06
3190.06 | 2.178349 | 1.000043e-06 | 86.79291 | 99.4758 | 13.20588 | 15.13563 | 0.9880095 | 0.150723 | 2.178813 | 3.959384e-07 | 0.0009273194 | 1.208208e-06
3199.96 | 2.177953 | 1.000043e-06 | 86.99653 | 99.69981 | 13.00226 | 14.90086 | 0.9913203 | 0.1488747 | 2.178424 | 4.247468e-07 | 0.0009404359 | 1.150592e-06
3210.11 | 2.177546 | 1.000043e-06 | 87.14922 | 99.86515 | 12.84958 | 14.72446 | 0.9906037 | 0.1461653 | 2.178023 | 4.566336e-07 | 0.0009540494 | 1.086819e-06
3220.05 | 2.177145 | 1.000043e-06 | 87.24319 | 99.96335 | 12.7556 | 14.61539 | 0.9909974 | 0.1461785 | 2.177629 | 4.903555e-07 | 0.0009675457 | 1.019376e-06
3229.98 | 2.176743 | 1.000044e-06 | 87.28225 | 99.99859 | 12.71655 | 14.56925 | 0.9903602 | 0.1450932 | 2.177233 | 5.267095e-07 | 0.0009811928 | 9.466683e-07
3239.92 | 2.176338 | 1.000044e-06 | 87.26712 | 99.9717 | 12.73168 | 14.5852 | 0.991033 | 0.1454119 | 2.176835 | 5.659848e-07 | 0.0009950198 | 8.681182e-07
3250.07 | 2.175923 | 1.000044e-06 | 87.19694 | 99.88152 | 12.80188 | 14.66417 | 0.9886953 | 0.1460385 | 2.176428 | 6.09311e-07 | 0.001009312 | 7.814663e-07
3259.97 | 2.175516 | 1.000044e-06 | 87.07693 | 99.7345 | 12.92188 | 14.80022 | 0.9882557 | 0.1481008 | 2.176028 | 6.549607e-07 | 0.001023424 | 6.901675e-07
3270.07 | 2.1751 | 1.000045e-06 | 86.90431 | 99.52701 | 13.09452 | 14.99647 | 0.9860525 | 0.1505975 | 2.175619 | 7.052654e-07 | 0.001037996 | 5.895587e-07
3279.92 | 2.174691 | 1.000045e-06 | 86.68972 | 99.27173 | 13.30911 | 15.24077 | 0.9836056 | 0.1530819 | 2.175218 | 7.582496e-07 | 0.001052381 | 4.835907e-07
3289.97 | 2.174273 | 1.000045e-06 | 86.42674 | 98.96085 | 13.5721 | 15.5404 | 0.9826237 | 0.155683 | 2.174806 | 8.166285e-07 | 0.001067235 | 3.668335e-07
3300 | 2.173853 | 1.000046e-06 | 86.12327 | 98.60366 | 13.87558 | 15.88633 | 0.9769385 | 0.1591517 | 2.174394 | 8.795923e-07 | 0.001082241 | 2.409065e-07
3310.01 | 2.173433 | 1.000046e-06 | 85.78315 | 98.20456 | 14.21571 | 16.27415 | 0.9726595 | 0.1650748 | 2.173981 | 9.474932e-07 | 0.001097399 | 1.051052e-07
3320.02 | 2.17301 | 1.000046e-06 | 85.40956 | 97.76721 | 14.58931 | 16.70019 | 0.9679113 | 0.1670899 | 2.173566 | 1.020861e-06 | 0.001112741 | 4.163067e-08
3330.02 | 2.172586 | 1.000046e-06 | 85.00681 | 97.29653 | 14.99207 | 17.15953 | 0.964456 | 0.1723666 | 2.17315 | 1.100056e-06 | 0.001128254 | 2.000199e-07
3340.04 | 2.172159 | 1.000047e-06 | 84.57758 | 96.79559 | 15.42132 | 17.64907 | 0.9574513 | 0.1764796 | 2.172731 | 1.185801e-06 | 0.001143987 | 3.715092e-07
3350.07 | 2.171729 | 1.000047e-06 | 84.12615 | 96.2693 | 15.87276 | 18.1639 | 0.9566802 | 0.1826263 | 2.172309 | 1.278555e-06 | 0.001159927 | 5.570168e-07
3359.9 | 2.171306 | 1.000047e-06 | 83.66638 | 95.73374 | 16.33253 | 18.6882 | 0.9513106 | 0.188012 | 2.171894 | 1.376718e-06 | 0.001175736 | 7.533411e-07
3369.98 | 2.170871 | 1.000047e-06 | 83.18094 | 95.16864 | 16.81799 | 19.24173 | 0.9452847 | 0.1941263 | 2.171467 | 1.485433e-06 | 0.001192142 | 9.707719e-07
3380.07 | 2.170433 | 1.000048e-06 | 82.6846 | 94.59114 | 17.31434 | 19.80759 | 0.9401144 | 0.1989247 | 2.171037 | 1.603079e-06 | 0.001208764 | 1.206062e-06
3389.96 | 2.170001 | 1.000048e-06 | 82.19153 | 94.01765 | 17.80742 | 20.36964 | 0.9312438 | 0.2048364 | 2.170614 | 1.72764e-06 | 0.001225254 | 1.455185e-06
3400.09 | 2.169557 | 1.000048e-06 | 81.6832 | 93.42657 | 18.31575 | 20.94896 | 0.9270199 | 0.2108635 | 2.170178 | 1.865472e-06 | 0.001242347 | 1.730847e-06
3409.99 | 2.169121 | 1.000048e-06 | 81.18639 | 92.84896 | 18.81258 | 21.51504 | 0.9246927 | 0.2155711 | 2.169751 | 2.010982e-06 | 0.001259253 | 2.021868e-06
3420.11 | 2.168673 | 1.000049e-06 | 80.68157 | 92.26208 | 19.31741 | 22.0901 | 0.9197767 | 0.2212815 | 2.169312 | 2.171644e-06 | 0.001276743 | 2.34319e-06
3430 | 2.168233 | 1.000049e-06 | 80.19397 | 91.69518 | 19.80502 | 22.64541 | 0.9126214 | 0.2283641 | 2.168881 | 2.341205e-06 | 0.001294041 | 2.682312e-06
3440.09 | 2.167783 | 1.000049e-06 | 79.70497 | 91.12659 | 20.29403 | 23.20214 | 0.905805 | 0.2334836 | 2.168439 | 2.527982e-06 | 0.001311901 | 3.055866e-06
3449.93 | 2.167341 | 1.000049e-06 | 79.23865 | 90.58424 | 20.76035 | 23.73287 | 0.9005772 | 0.2384501 | 2.168006 | 2.724581e-06 | 0.001329527 | 3.449064e-06
3459.96 | 2.166889 | 1.00005e-06 | 78.77623 | 90.04625 | 21.22279 | 24.259 | 0.8946858 | 0.2445736 | 2.167562 | 2.940796e-06 | 0.001347706 | 3.881493e-06
3469.97 | 2.166435 | 1.00005e-06 | 78.32968 | 89.52649 | 21.66935 | 24.76687 | 0.8901614 | 0.2492863 | 2.167118 | 3.173725e-06 | 0.001366068 | 4.347349e-06
3479.96 | 2.16598 | 1.00005e-06 | 77.90067 | 89.02688 | 22.09836 | 25.25458 | 0.8853585 | 0.253529 | 2.166672 | 3.424575e-06 | 0.001384612 | 4.84905e-06
3489.94 | 2.165523 | 1.00005e-06 | 77.49027 | 88.54861 | 22.50877 | 25.72091 | 0.8806941 | 0.2581977 | 2.166225 | 3.694915e-06 | 0.001403359 | 5.389729e-06
3499.9 | 2.165065 | 1.000051e-06 | 77.10019 | 88.09364 | 22.89886 | 26.16394 | 0.8772477 | 0.2629 | 2.165776 | 3.985872e-06 | 0.001422291 | 5.971643e-06
3510.1 | 2.164594 | 1.000051e-06 | 76.72214 | 87.65227 | 23.27692 | 26.59304 | 0.8733219 | 0.2659309 | 2.165315 | 4.307409e-06 | 0.001441913 | 6.614717e-06
3520.08 | 2.16413 | 1.000051e-06 | 76.37432 | 87.24569 | 23.62475 | 26.98757 | 0.8677202 | 0.2690269 | 2.164861 | 4.646835e-06 | 0.001461344 | 7.293567e-06
3530.07 | 2.163664 | 1.000051e-06 | 76.0489 | 86.86474 | 23.95017 | 27.35642 | 0.8656436 | 0.2743464 | 2.164405 | 5.013031e-06 | 0.001481025 | 8.02596e-06
3540.09 | 2.163194 | 1.000052e-06 | 75.74613 | 86.50969 | 24.25295 | 27.6993 | 0.8609141 | 0.2773142 | 2.163945 | 5.408857e-06 | 0.001501001 | 8.817611e-06
3549.91 | 2.162732 | 1.000052e-06 | 75.47298 | 86.18868 | 24.5261 | 28.00834 | 0.8585684 | 0.2796111 | 2.163492 | 5.82653e-06 | 0.00152081 | 9.652956e-06
3559.97 | 2.162255 | 1.000052e-06 | 75.21784 | 85.88807 | 24.78125 | 28.29665 | 0.8560697 | 0.2830099 | 2.163026 | 6.287166e-06 | 0.001541344 | 1.057423e-05
3570.05 | 2.161776 | 1.000052e-06 | 74.98766 | 85.61596 | 25.01143 | 28.5564 | 0.8543442 | 0.2855432 | 2.162557 | 6.784375e-06 | 0.001562165 | 1.156864e-05
3579.91 | 2.161304 | 1.000052e-06 | 74.78745 | 85.37828 | 25.21165 | 28.78194 | 0.8503505 | 0.2886742 | 2.162096 | 7.307743e-06 | 0.001582773 | 1.261538e-05
3590 | 2.160819 | 1.000053e-06 | 74.60829 | 85.16446 | 25.39081 | 28.9833 | 0.8483269 | 0.2897762 | 2.161621 | 7.883916e-06 | 0.001604112 | 1.376773e-05
3600.08 | 2.160333 | 1.000053e-06 | 74.45541 | 84.98064 | 25.5437 | 29.15464 | 0.8473421 | 0.2921159 | 2.161145 | 8.503422e-06 | 0.001625685 | 1.500674e-05
3609.93 | 2.159854 | 1.000053e-06 | 74.33122 | 84.8298 | 25.66789 | 29.29324 | 0.8443657 | 0.2936031 | 2.160678 | 9.154154e-06 | 0.001647016 | 1.63082e-05
3619.98 | 2.159364 | 1.000053e-06 | 74.23015 | 84.70516 | 25.76896 | 29.40536 | 0.8449625 | 0.2946094 | 2.160199 | 9.867515e-06 | 0.001669037 | 1.773492e-05
3630 | 2.158873 | 1.000054e-06 | 74.15504 | 84.61015 | 25.84408 | 29.48783 | 0.8439114 | 0.2949611 | 2.159719 | 1.063184e-05 | 0.001691255 | 1.926357e-05
3639.99 | 2.158381 | 1.000054e-06 | 74.10547 | 84.5443 | 25.89365 | 29.54115 | 0.8421909 | 0.2950638 | 2.159238 | 1.145024e-05 | 0.001713668 | 2.090038e-05
3649.96 | 2.157887 | 1.000054e-06 | 74.08095 | 84.50704 | 25.91817 | 29.56587 | 0.84362 | 0.2962158 | 2.158755 | 1.23269e-05 | 0.001736302 | 2.265369e-05
3659.91 | 2.157392 | 1.000054e-06 | 74.08105 | 84.49784 | 25.91807 | 29.5625 | 0.8415824 | 0.2960787 | 2.158272 | 1.32654e-05 | 0.001759157 | 2.45307e-05
3670.06 | 2.156884 | 1.000054e-06 | 74.10607 | 84.51685 | 25.89305 | 29.53064 | 0.8426482 | 0.2961525 | 2.157776 | 1.429256e-05 | 0.001782749 | 2.658501e-05
3679.99 | 2.156385 | 1.000055e-06 | 74.15451 | 84.56274 | 25.84462 | 29.47214 | 0.8437378 | 0.2943074 | 2.157288 | 1.537009e-05 | 0.001806104 | 2.874007e-05
3689.92 | 2.155884 | 1.000055e-06 | 74.22619 | 84.63509 | 25.77294 | 29.38713 | 0.8440505 | 0.2930776 | 2.156799 | 1.652408e-05 | 0.001829734 | 3.104804e-05
3700.08 | 2.155368 | 1.000055e-06 | 74.3231 | 84.73593 | 25.67603 | 29.2733 | 0.8453876 | 0.2936453 | 2.156295 | 1.778894e-05 | 0.001854199 | 3.357777e-05
3710.04 | 2.15486 | 1.000055e-06 | 74.44069 | 84.86048 | 25.55844 | 29.13597 | 0.8442083 | 0.2914715 | 2.155799 | 1.911669e-05 | 0.001878468 | 3.623326e-05
3720.03 | 2.154347 | 1.000055e-06 | 74.58052 | 85.0103 | 25.41861 | 28.9733 | 0.8478873 | 0.2899037 | 2.155299 | 2.054113e-05 | 0.001903097 | 3.908215e-05
3730.03 | 2.153832 | 1.000056e-06 | 74.74183 | 85.18453 | 25.2573 | 28.78618 | 0.8496979 | 0.2883262 | 2.154796 | 2.20656e-05 | 0.001928043 | 4.213109e-05
3740.06 | 2.153312 | 1.000056e-06 | 74.9244 | 85.38288 | 25.07473 | 28.57484 | 0.8518883 | 0.285501 | 2.154288 | 2.369966e-05 | 0.00195336 | 4.539922e-05
3750.1 | 2.152789 | 1.000056e-06 | 75.12729 | 85.6043 | 24.87184 | 28.34039 | 0.854012 | 0.2850898 | 2.153778 | 2.544689e-05 | 0.001979003 | 4.889367e-05
3759.93 | 2.152274 | 1.000056e-06 | 75.34473 | 85.84242 | 24.65439 | 28.08946 | 0.858133 | 0.2805103 | 2.153276 | 2.72719e-05 | 0.002004404 | 5.254368e-05
3769.98 | 2.151745 | 1.000056e-06 | 75.5855 | 86.10681 | 24.41363 | 27.81194 | 0.8584651 | 0.2787294 | 2.152761 | 2.926131e-05 | 0.002030679 | 5.65225e-05
3780.02 | 2.151214 | 1.000056e-06 | 75.84384 | 86.39113 | 24.15529 | 27.51446 | 0.8616349 | 0.2756223 | 2.152243 | 3.13804e-05 | 0.00205724 | 6.076068e-05
3790.04 | 2.150682 | 1.000057e-06 | 76.11855 | 86.69402 | 23.88057 | 27.1984 | 0.8648885 | 0.2730663 | 2.151724 | 3.363365e-05 | 0.002084061 | 6.526719e-05
3800.04 | 2.150147 | 1.000057e-06 | 76.40865 | 87.01435 | 23.59047 | 26.86488 | 0.8701318 | 0.2695855 | 2.151203 | 3.602761e-05 | 0.002111146 | 7.005511e-05
3810.01 | 2.149612 | 1.000057e-06 | 76.71279 | 87.35059 | 23.28632 | 26.51545 | 0.8719836 | 0.2654338 | 2.150681 | 3.856634e-05 | 0.002138468 | 7.513257e-05
3819.96 | 2.149075 | 1.000057e-06 | 77.03023 | 87.70188 | 22.96889 | 26.15096 | 0.8758159 | 0.2624611 | 2.150158 | 4.125894e-05 | 0.002166056 | 8.051777e-05
3830.1 | 2.148524 | 1.000057e-06 | 77.36698 | 88.07485 | 22.63213 | 25.7645 | 0.8773437 | 0.2578553 | 2.149622 | 4.41745e-05 | 0.002194504 | 8.634889e-05
3840 | 2.147984 | 1.000057e-06 | 77.70766 | 88.45241 | 22.29145 | 25.37372 | 0.8806462 | 0.2540803 | 2.149095 | 4.719622e-05 | 0.002222607 | 9.239232e-05
3850.11 | 2.14743 | 1.000058e-06 | 78.0666 | 88.85042 | 21.93251 | 24.96218 | 0.8860697 | 0.2506932 | 2.148555 | 5.046911e-05 | 0.002251646 | 9.893811e-05
3860 | 2.146884 | 1.000058e-06 | 78.42744 | 89.25068 | 21.57167 | 24.54863 | 0.8895282 | 0.2455935 | 2.148025 | 5.386208e-05 | 0.002280388 | 0.000105724
3870.11 | 2.146324 | 1.000058e-06 | 78.80507 | 89.66969 | 21.19404 | 24.116 | 0.8971701 | 0.242561 | 2.147479 | 5.753478e-05 | 0.002310116 | 0.0001130695
3880.02 | 2.145772 | 1.000058e-06 | 79.18268 | 90.08877 | 20.81643 | 23.68354 | 0.8946585 | 0.2376069 | 2.146942 | 6.134385e-05 | 0.002339601 | 0.0001206876
3889.94 | 2.145217 | 1.000058e-06 | 79.56689 | 90.5152 | 20.43221 | 23.24366 | 0.9022165 | 0.2330841 | 2.146401 | 6.537259e-05 | 0.002369461 | 0.0001287451
3900.11 | 2.144644 | 1.000058e-06 | 79.966 | 90.95818 | 20.03309 | 22.78686 | 0.9073311 | 0.228489 | 2.145844 | 6.973598e-05 | 0.002400436 | 0.0001374719
3910.08 | 2.14408 | 1.000058e-06 | 80.36115 | 91.39673 | 19.63794 | 22.33472 | 0.9098382 | 0.2230082 | 2.145295 | 7.425149e-05 | 0.002431163 | 0.0001465029
3920.07 | 2.143511 | 1.000059e-06 | 80.75969 | 91.83896 | 19.2394 | 21.87882 | 0.917212 | 0.2209166 | 2.144742 | 7.902102e-05 | 0.002462314 | 0.0001560419
3930.08 | 2.142939 | 1.000059e-06 | 81.16036 | 92.28346 | 18.83873 | 21.42059 | 0.9180489 | 0.2163148 | 2.144186 | 8.405465e-05 | 0.002493897 | 0.0001661092
3940.08 | 2.142364 | 1.000059e-06 | 81.56068 | 92.72743 | 18.4384 | 20.96287 | 0.922802 | 0.2086601 | 2.143627 | 8.93461e-05 | 0.00252582 | 0.0001766921
3950.09 | 2.141785 | 1.000059e-06 | 81.96017 | 93.17029 | 18.03892 | 20.5062 | 0.9280094 | 0.2057083 | 2.143064 | 9.491423e-05 | 0.002558153 | 0.0001878283
3960.08 | 2.141204 | 1.000059e-06 | 82.35632 | 93.60924 | 17.64276 | 20.05342 | 0.9317608 | 0.1997138 | 2.1425 | 0.0001007499 | 0.002590802 | 0.0001994996
3970.06 | 2.140621 | 1.000059e-06 | 82.74826 | 94.04328 | 17.25082 | 19.60553 | 0.9351603 | 0.1961699 | 2.141933 | 0.0001068652 | 0.002623803 | 0.0002117303
3980.01 | 2.140037 | 1.000059e-06 | 83.13397 | 94.47013 | 16.8651 | 19.16483 | 0.9415124 | 0.1931013 | 2.141365 | 0.0001132535 | 0.002657092 | 0.0002245069
3989.93 | 2.139451 | 1.000059e-06 | 83.51225 | 94.88842 | 16.48683 | 18.73269 | 0.9453019 | 0.1874388 | 2.140796 | 0.0001199187 | 0.002690669 | 0.0002378372
4000.04 | 2.138851 | 1.000059e-06 | 83.89006 | 95.30583 | 16.10901 | 18.30113 | 0.9484317 | 0.1835101 | 2.140214 | 0.0001270221 | 0.002725295 | 0.0002520441
4009.91 | 2.138262 | 1.000059e-06 | 84.25019 | 95.70328 | 15.74888 | 17.88981 | 0.9523403 | 0.179707 | 2.139641 | 0.0001342649 | 0.002759498 | 0.0002665298
4019.99 | 2.137657 | 1.00006e-06 | 84.60789 | 96.0976 | 15.39118 | 17.48129 | 0.9558814 | 0.1755586 | 2.139054 | 0.0001419815 | 0.002794841 | 0.0002819628
4030.05 | 2.13705 | 1.00006e-06 | 84.95354 | 96.47812 | 15.04552 | 17.08656 | 0.9590988 | 0.171462 | 2.138465 | 0.0001500115 | 0.002830533 | 0.0002980229
4039.9 | 2.136452 | 1.00006e-06 | 85.27991 | 96.83686 | 14.71916 | 16.71387 | 0.9627601 | 0.1677915 | 2.137885 | 0.0001581991 | 0.002865891 | 0.0003143981
4049.97 | 2.135838 | 1.00006e-06 | 85.60015 | 97.18825 | 14.39892 | 16.34817 | 0.9665197 | 0.1639939 | 2.137289 | 0.000166909 | 0.002902464 | 0.000331818
4060.06 | 2.135219 | 1.00006e-06 | 85.90638 | 97.52359 | 14.09268 | 15.99845 | 0.969989 | 0.1607348 | 2.136689 | 0.0001759872 | 0.002939547 | 0.0003499743
4069.95 | 2.134609 | 1.00006e-06 | 86.19138 | 97.83495 | 13.80769 | 15.67296 | 0.973523 | 0.1574256 | 2.136098 | 0.0001852326 | 0.002976324 | 0.0003684652
4080.08 | 2.133981 | 1.00006e-06 | 86.46681 | 98.13504 | 13.53225 | 15.35835 | 0.9768809 | 0.1541782 | 2.135489 | 0.0001950649 | 0.00301444 | 0.0003881298
4090.01 | 2.133362 | 1.00006e-06 | 86.71981 | 98.4098 | 13.27925 | 15.06931 | 0.9796406 | 0.1511597 | 2.134889 | 0.000205065 | 0.003052247 | 0.0004081299
4099.96 | 2.132739 | 1.00006e-06 | 86.9557 | 98.66501 | 13.04336 | 14.79976 | 0.9820148 | 0.1485443 | 2.134284 | 0.00021545 | 0.003090576 | 0.0004288998
4109.93 | 2.13211 | 1.00006e-06 | 87.17371 | 98.8998 | 12.82536 | 14.55055 | 0.9840558 | 0.1461324 | 2.133675 | 0.0002262272 | 0.003129435 | 0.0004504543
4120.11 | 2.131465 | 1.00006e-06 | 87.37673 | 99.11724 | 12.62233 | 14.31835 | 0.9859223 | 0.1436726 | 2.13305 | 0.0002376201 | 0.003169585 | 0.0004732401
4130.07 | 2.130831 | 1.00006e-06 | 87.55572 | 99.3076 | 12.44335 | 14.11351 | 0.9878042 | 0.1414357 | 2.132435 | 0.0002491513 | 0.003209337 | 0.0004963025
4140.01 | 2.130194 | 1.00006e-06 | 87.71455 | 99.47503 | 12.28451 | 13.93158 | 0.9893156 | 0.1395328 | 2.131819 | 0.0002610428 | 0.003249477 | 0.0005200855
4149.93 | 2.129555 | 1.00006e-06 | 87.85302 | 99.61932 | 12.14605 | 13.77279 | 0.9904002 | 0.1379379 | 2.1312 | 0.0002732959 | 0.003290007 | 0.0005445916
4160.05 | 2.128899 | 1.00006e-06 | 87.97339 | 99.74275 | 12.02568 | 13.63451 | 0.9903363 | 0.1368516 | 2.130565 | 0.0002861963 | 0.003331846 | 0.0005703925
4169.91 | 2.128257 | 1.00006e-06 | 88.07022 | 99.83976 | 11.92885 | 13.523 | 0.9920626 | 0.1355472 | 2.129943 | 0.0002991571 | 0.003373094 | 0.0005963141
4179.97 | 2.127598 | 1.00006e-06 | 88.14815 | 99.91501 | 11.85093 | 13.4329 | 0.9939919 | 0.1345793 | 2.129306 | 0.000312782 | 0.003415675 | 0.0006235639
4190.01 | 2.126936 | 1.00006e-06 | 88.20491 | 99.96625 | 11.79417 | 13.36682 | 0.9954271 | 0.1344964 | 2.128666 | 0.000326786 | 0.003458679 | 0.0006515719
4200.03 | 2.126273 | 1.00006e-06 | 88.24073 | 99.99373 | 11.75835 | 13.32447 | 0.9944641 | 0.1341632 | 2.128024 | 0.0003411684 | 0.003502109 | 0.0006803367
4210.05 | 2.125605 | 1.00006e-06 | 88.25593 | 99.99779 | 11.74315 | 13.3055 | 0.9940436 | 0.1334545 | 2.127378 | 0.0003559581 | 0.003546056 | 0.000709916
4220.07 | 2.124934 | 1.00006e-06 | 88.25077 | 99.97875 | 11.74832 | 13.30959 | 0.9942895 | 0.1334489 | 2.126729 | 0.0003711558 | 0.003590526 | 0.0007403114
4230.1 | 2.124258 | 1.00006e-06 | 88.22555 | 99.93693 | 11.77354 | 13.3364 | 0.9928871 | 0.1336053 | 2.126076 | 0.0003867777 | 0.003635572 | 0.0007715554
4239.93 | 2.123592 | 1.00006e-06 | 88.18177 | 99.87432 | 11.81733 | 13.38426 | 0.991931 | 0.1338355 | 2.125432 | 0.0004024853 | 0.003680241 | 0.0008029705
4250.01 | 2.122906 | 1.00006e-06 | 88.11774 | 99.78844 | 11.88135 | 13.45497 | 0.9899848 | 0.1348868 | 2.124769 | 0.000419 | 0.003726588 | 0.0008359999
4260.1 | 2.122214 | 1.00006e-06 | 88.03481 | 99.68111 | 11.96429 | 13.54707 | 0.9884037 | 0.1357971 | 2.124101 | 0.0004359435 | 0.00377354 | 0.0008698869
4270 | 2.121532 | 1.00006e-06 | 87.9357 | 99.55572 | 12.0634 | 13.65748 | 0.9882283 | 0.1360755 | 2.123442 | 0.0004529676 | 0.003820156 | 0.000903935
4279.91 | 2.120845 | 1.00006e-06 | 87.81955 | 99.411 | 12.17956 | 13.78716 | 0.9880433 | 0.1371205 | 2.122779 | 0.0004704034 | 0.00386737 | 0.0009388066
4290.05 | 2.120139 | 1.00006e-06 | 87.68385 | 99.24386 | 12.31526 | 13.93887 | 0.9869673 | 0.1386156 | 2.122097 | 0.00048865 | 0.003916258 | 0.0009752999
4299.96 | 2.119444 | 1.00006e-06 | 87.5355 | 99.06271 | 12.46361 | 14.1049 | 0.9847235 | 0.139919 | 2.121427 | 0.000506877 | 0.003964608 | 0.001011754
4310.09 | 2.11873 | 1.00006e-06 | 87.36859 | 98.86027 | 12.63053 | 14.29183 | 0.9831774 | 0.1411093 | 2.120737 | 0.000525908 | 0.004014624 | 0.001049816
4319.97 | 2.11803 | 1.00006e-06 | 87.19173 | 98.64692 | 12.80739 | 14.49002 | 0.9814821 | 0.1429682 | 2.120062 | 0.0005448546 | 0.004063989 | 0.001087709
4330.06 | 2.11731 | 1.00006e-06 | 86.99762 | 98.41379 | 13.00151 | 14.70762 | 0.9784415 | 0.1448146 | 2.119368 | 0.0005645923 | 0.004115004 | 0.001127185
4340.11 | 2.11659 | 1.00006e-06 | 86.79159 | 98.16725 | 13.20755 | 14.93864 | 0.976913 | 0.1468351 | 2.118673 | 0.0005846374 | 0.00416643 | 0.001167275
4349.92 | 2.115882 | 1.00006e-06 | 86.57912 | 97.91379 | 13.42002 | 15.17692 | 0.9740656 | 0.1492847 | 2.117991 | 0.0006045701 | 0.004217225 | 0.00120714
4359.92 | 2.115157 | 1.00006e-06 | 86.35187 | 97.64338 | 13.64727 | 15.43181 | 0.9718278 | 0.151253 | 2.117291 | 0.0006252559 | 0.004269618 | 0.001248512
4369.9 | 2.114429 | 1.00006e-06 | 86.11522 | 97.3624 | 13.88393 | 15.69726 | 0.9688874 | 0.1534743 | 2.11659 | 0.000646264 | 0.004322532 | 0.001290528
4380.08 | 2.113682 | 1.00006e-06 | 85.8646 | 97.0654 | 14.13456 | 15.97837 | 0.9656263 | 0.1557529 | 2.11587 | 0.000668061 | 0.004377159 | 0.001334122
4390.05 | 2.112946 | 1.00006e-06 | 85.61103 | 96.76539 | 14.38813 | 16.26278 | 0.9626184 | 0.158254 | 2.115161 | 0.000689762 | 0.004431307 | 0.001377524
4400.03 | 2.112205 | 1.00006e-06 | 85.35004 | 96.45702 | 14.64912 | 16.55548 | 0.9596989 | 0.1608599 | 2.114448 | 0.0007118281 | 0.004486158 | 0.001421656
4410.02 | 2.111459 | 1.00006e-06 | 85.08249 | 96.14127 | 14.91668 | 16.85551 | 0.9564055 | 0.1637067 | 2.113729 | 0.0007342532 | 0.004541724 | 0.001466506
4420.04 | 2.110706 | 1.00006e-06 | 84.80868 | 95.81845 | 15.1905 | 17.16252 | 0.9529293 | 0.1664244 | 2.113005 | 0.0007570765 | 0.004598127 | 0.001512153
4430.07 | 2.109948 | 1.00006e-06 | 84.52996 | 95.49013 | 15.46922 | 17.47496 | 0.9495248 | 0.1694029 | 2.112276 | 0.0007802467 | 0.004655268 | 0.001558493
4439.91 | 2.1092 | 1.00006e-06 | 84.25284 | 95.16392 | 15.74634 | 17.78556 | 0.9466742 | 0.1724383 | 2.111556 | 0.0008032849 | 0.004711997 | 0.00160457
4449.99 | 2.10843 | 1.00006e-06 | 83.966 | 94.82645 | 16.0332 | 18.10698 | 0.9433371 | 0.1756106 | 2.110815 | 0.0008271918 | 0.004770808 | 0.001652383
4460.07 | 2.107655 | 1.000059e-06 | 83.67695 | 94.48655 | 16.32225 | 18.4308 | 0.9401344 | 0.1787183 | 2.11007 | 0.0008514003 | 0.004830335 | 0.001700801
4469.94 | 2.106891 | 1.000059e-06 | 83.39254 | 94.15222 | 16.60667 | 18.74933 | 0.9371828 | 0.1819043 | 2.109336 | 0.0008753881 | 0.004889323 | 0.001748776
4480.03 | 2.106106 | 1.000059e-06 | 83.10112 | 93.80975 | 16.89808 | 19.07561 | 0.9338808 | 0.1847704 | 2.108581 | 0.0009001912 | 0.004950354 | 0.001798382
4490.09 | 2.105318 | 1.000059e-06 | 82.81063 | 93.46841 | 17.18858 | 19.40077 | 0.930507 | 0.1876841 | 2.107824 | 0.0009251938 | 0.005011945 | 0.001848387
4499.92 | 2.104544 | 1.000059e-06 | 82.5275 | 93.13574 | 17.47172 | 19.71757 | 0.9265881 | 0.1902812 | 2.107081 | 0.000949879 | 0.005072852 | 0.001897758
4509.93 | 2.103752 | 1.000059e-06 | 82.24056 | 92.79859 | 17.75867 | 20.03852 | 0.9228535 | 0.1933904 | 2.106319 | 0.0009752649 | 0.00513562 | 0.00194853
4519.92 | 2.102955 | 1.000059e-06 | 81.95621 | 92.46445 | 18.04302 | 20.35646 | 0.9190199 | 0.1962972 | 2.105555 | 0.001000841 | 0.005199022 | 0.001999681
4530.1 | 2.102139 | 1.000059e-06 | 81.66913 | 92.12704 | 18.3301 | 20.67731 | 0.9154074 | 0.1992217 | 2.104772 | 0.00102714 | 0.005264421 | 0.00205228
4540.04 | 2.101338 | 1.000059e-06 | 81.39202 | 91.80123 | 18.60722 | 20.9869 | 0.9115477 | 0.2019349 | 2.104002 | 0.00105304 | 0.005329058 | 0.00210408
4549.96 | 2.100533 | 1.000059e-06 | 81.11913 | 91.48027 | 18.88012 | 21.29163 | 0.9081196 | 0.2044994 | 2.10323 | 0.001079096 | 0.005394345 | 0.002156193
4560.09 | 2.099706 | 1.000059e-06 | 80.84476 | 91.15743 | 19.15449 | 21.59786 | 0.9047966 | 0.207139 | 2.102437 | 0.001105909 | 0.005461827 | 0.002209817
4570.02 | 2.098891 | 1.000059e-06 | 80.58051 | 90.8463 | 19.41874 | 21.89265 | 0.9016704 | 0.209711 | 2.101655 | 0.001132382 | 0.005528784 | 0.002262764
4579.95 | 2.09807 | 1.000058e-06 | 80.32136 | 90.54098 | 19.6779 | 22.1816 | 0.8984092 | 0.2126047 | 2.100868 | 0.001159035 | 0.005596553 | 0.002316069
4589.9 | 2.097243 | 1.000058e-06 | 80.06721 | 90.24132 | 19.93205 | 22.46481 | 0.8955293 | 0.2154471 | 2.100076 | 0.00118591 | 0.005665282 | 0.002369821
4600.1 | 2.09639 | 1.000058e-06 | 79.81283 | 89.94111 | 20.18643 | 22.7481 | 0.8925893 | 0.2184872 | 2.099258 | 0.001213628 | 0.005736605 | 0.002425256
4610.1 | 2.095549 | 1.000058e-06 | 79.56987 | 89.65408 | 20.4294 | 23.0185 | 0.8897413 | 0.2213493 | 2.098452 | 0.001240956 | 0.005807393 | 0.002479912
4619.9 | 2.094719 | 1.000058e-06 | 79.33828 | 89.38017 | 20.661 | 23.27607 | 0.8870367 | 0.2242462 | 2.097658 | 0.001267876 | 0.005877606 | 0.002533752
4629.93 | 2.093865 | 1.000058e-06 | 79.10823 | 89.10774 | 20.89105 | 23.53173 | 0.884318 | 0.2269984 | 2.09684 | 0.001295561 | 0.00595034 | 0.002589122
4639.97 | 2.093005 | 1.000058e-06 | 78.88533 | 88.84338 | 21.11395 | 23.77926 | 0.8814807 | 0.2292386 | 2.096017 | 0.001323398 | 0.006024043 | 0.002644797
4650 | 2.09214 | 1.000058e-06 | 78.67029 | 88.58793 | 21.32899 | 24.01785 | 0.8791513 | 0.2310198 | 2.095189 | 0.001351324 | 0.006098579 | 0.002700649
4660.02 | 2.09127 | 1.000058e-06 | 78.46335 | 88.34165 | 21.53594 | 24.24725 | 0.8763021 | 0.2332035 | 2.094357 | 0.00137933 | 0.006173959 | 0.002756659
4670.02 | 2.090397 | 1.000057e-06 | 78.2649 | 88.10498 | 21.73439 | 24.46701 | 0.8736436 | 0.2352724 | 2.093523 | 0.001407377 | 0.006250116 | 0.002812754
4680 | 2.089521 | 1.000057e-06 | 78.0751 | 87.87811 | 21.9242 | 24.67697 | 0.8714787 | 0.2376686 | 2.092684 | 0.001435458 | 0.006327055 | 0.002868916
4689.94 | 2.088642 | 1.000057e-06 | 77.89444 | 87.66161 | 22.10486 | 24.87659 | 0.8694082 | 0.2397397 | 2.091845 | 0.001463507 | 0.006404627 | 0.002925015
4700.08 | 2.08774 | 1.000057e-06 | 77.71893 | 87.45067 | 22.28037 | 25.07025 | 0.8665011 | 0.2413072 | 2.090983 | 0.001492197 | 0.006484741 | 0.002982393
4709.97 | 2.086855 | 1.000057e-06 | 77.55645 | 87.25474 | 22.44285 | 25.24929 | 0.8646257 | 0.2432819 | 2.090137 | 0.001520245 | 0.006563847 | 0.003038489
4720.06 | 2.085947 | 1.000057e-06 | 77.39967 | 87.06498 | 22.59963 | 25.42177 | 0.8620829 | 0.2446736 | 2.08927 | 0.00154892 | 0.00664555 | 0.003095841
4729.93 | 2.085052 | 1.000057e-06 | 77.25521 | 86.88938 | 22.7441 | 25.58041 | 0.8600576 | 0.2464745 | 2.088416 | 0.001577023 | 0.006726461 | 0.003152046
4740.01 | 2.084133 | 1.000057e-06 | 77.11686 | 86.72039 | 22.88245 | 25.73205 | 0.8583704 | 0.2481543 | 2.087538 | 0.001605771 | 0.006810115 | 0.003209541
4750.1 | 2.083207 | 1.000056e-06 | 76.98775 | 86.56179 | 23.01156 | 25.87323 | 0.8569537 | 0.2491754 | 2.086655 | 0.001634588 | 0.0068949 | 0.003267177
4760 | 2.082293 | 1.000056e-06 | 76.87027 | 86.41651 | 23.12905 | 26.00136 | 0.8549505 | 0.2507566 | 2.085782 | 0.001662899 | 0.006979124 | 0.003323797
4769.91 | 2.081372 | 1.000056e-06 | 76.76184 | 86.28141 | 23.23748 | 26.11926 | 0.85427 | 0.2523864 | 2.084904 | 0.001691267 | 0.007064471 | 0.003380534
4780.07 | 2.080422 | 1.000056e-06 | 76.66025 | 86.15366 | 23.33907 | 26.22933 | 0.852654 | 0.2531624 | 2.083998 | 0.001720377 | 0.007153066 | 0.003438755
4790.03 | 2.079484 | 1.000056e-06 | 76.5701 | 86.03904 | 23.42923 | 26.32657 | 0.851872 | 0.2534932 | 2.083105 | 0.001748936 | 0.007241008 | 0.003495872
4800 | 2.07854 | 1.000056e-06 | 76.48924 | 85.93484 | 23.51009 | 26.41333 | 0.8503437 | 0.2537919 | 2.082205 | 0.001777541 | 0.007330134 | 0.003553082
4809.99 | 2.077587 | 1.000056e-06 | 76.41764 | 85.84101 | 23.58168 | 26.48963 | 0.8492987 | 0.2546548 | 2.081298 | 0.001806218 | 0.007420554 | 0.003610436
4819.97 | 2.07663 | 1.000055e-06 | 76.35554 | 85.75784 | 23.64379 | 26.55525 | 0.8477397 | 0.2546609 | 2.080386 | 0.001834878 | 0.007512013 | 0.003667755
4829.94 | 2.075667 | 1.000055e-06 | 76.30288 | 85.68528 | 23.69645 | 26.61022 | 0.8458313 | 0.2545959 | 2.079469 | 0.001863518 | 0.007604524 | 0.003725036
4839.9 | 2.074699 | 1.000055e-06 | 76.25963 | 85.62328 | 23.7397 | 26.65462 | 0.8447728 | 0.2554923 | 2.078548 | 0.001892137 | 0.007698099 | 0.003782274
4850.04 | 2.073707 | 1.000055e-06 | 76.22516 | 85.57087 | 23.77418 | 26.68905 | 0.8447225 | 0.2557459 | 2.077605 | 0.001921279 | 0.007794569 | 0.003840559
4859.94 | 2.072733 | 1.000055e-06 | 76.20078 | 85.53009 | 23.79856 | 26.71223 | 0.8438386 | 0.2563489 | 2.076678 | 0.001949738 | 0.007889944 | 0.003897475
4870.03 | 2.071733 | 1.000055e-06 | 76.18531 | 85.49903 | 23.81403 | 26.72531 | 0.8427443 | 0.2564668 | 2.075727 | 0.001978748 | 0.007988376 | 0.003955495
4880.08 | 2.07073 | 1.000055e-06 | 76.17925 | 85.47855 | 23.82008 | 26.72783 | 0.8424497 | 0.2561615 | 2.074774 | 0.002007648 | 0.008087664 | 0.004013296
4889.91 | 2.069743 | 1.000054e-06 | 76.1823 | 85.46855 | 23.81704 | 26.72022 | 0.8422858 | 0.2556798 | 2.073836 | 0.002035922 | 0.008185999 | 0.004069844
4899.94 | 2.06873 | 1.000054e-06 | 76.19448 | 85.46849 | 23.80485 | 26.70226 | 0.8411201 | 0.2563469 | 2.072874 | 0.002064779 | 0.008287597 | 0.004127559
4909.96 | 2.067711 | 1.000054e-06 | 76.21573 | 85.47856 | 23.78361 | 26.67414 | 0.8410821 | 0.2555058 | 2.071906 | 0.002093618 | 0.008390383 | 0.004185236
4919.99 | 2.066684 | 1.000054e-06 | 76.24598 | 85.49869 | 23.75336 | 26.63591 | 0.8409801 | 0.2547591 | 2.070931 | 0.002122498 | 0.008494583 | 0.004242995
4930.04 | 2.065648 | 1.000054e-06 | 76.28522 | 85.52881 | 23.71412 | 26.58759 | 0.841785 | 0.2559269 | 2.069948 | 0.002151451 | 0.008600324 | 0.004300902
4939.9 | 2.064625 | 1.000054e-06 | 76.33232 | 85.56795 | 23.66703 | 26.53056 | 0.8430993 | 0.2553585 | 2.068978 | 0.002179876 | 0.008705381 | 0.004357751
4949.99 | 2.063571 | 1.000053e-06 | 76.38921 | 85.6177 | 23.61013 | 26.46245 | 0.8435557 | 0.2547925 | 2.067978 | 0.002208987 | 0.008814257 | 0.004415975
4959.9 | 2.062529 | 1.000053e-06 | 76.45354 | 85.67598 | 23.5458 | 26.38609 | 0.8430851 | 0.2549615 | 2.066991 | 0.002237608 | 0.008922557 | 0.004473216
4970.03 | 2.061457 | 1.000053e-06 | 76.52784 | 85.74506 | 23.47151 | 26.29848 | 0.8438547 | 0.2546191 | 2.065974 | 0.002266898 | 0.009034681 | 0.004531797
4979.96 | 2.060399 | 1.000053e-06 | 76.60892 | 85.82196 | 23.39042 | 26.20337 | 0.843201 | 0.2538662 | 2.064972 | 0.002295651 | 0.009146004 | 0.004589301
4990.1 | 2.059311 | 1.000053e-06 | 76.70002 | 85.90971 | 23.29932 | 26.09697 | 0.842281 | 0.25308 | 2.063942 | 0.002325059 | 0.009261145 | 0.004648118
5000.02 | 2.05824 | 1.000053e-06 | 76.79713 | 86.00443 | 23.20222 | 25.98396 | 0.8426803 | 0.2521131 | 2.062928 | 0.002353883 | 0.009375241 | 0.004705766
5009.92 | 2.057164 | 1.000052e-06 | 76.90176 | 86.10753 | 23.09759 | 25.86256 | 0.8430001 | 0.2512021 | 2.061909 | 0.00238271 | 0.00949056 | 0.004763421
5020.02 | 2.056058 | 1.000052e-06 | 77.01631 | 86.22138 | 22.98304 | 25.73 | 0.843654 | 0.2497612 | 2.060863 | 0.002412192 | 0.009609725 | 0.004822383
5030.08 | 2.054949 | 1.000052e-06 | 77.13808 | 86.34329 | 22.86126 | 25.58939 | 0.8446367 | 0.2480944 | 2.059814 | 0.002441637 | 0.009729965 | 0.004881274
5039.9 | 2.05386 | 1.000052e-06 | 77.26418 | 86.47031 | 22.73516 | 25.44408 | 0.8466214 | 0.246836 | 2.058784 | 0.002470468 | 0.009848845 | 0.004938937
5049.9 | 2.052743 | 1.000052e-06 | 77.39978 | 86.60761 | 22.59957 | 25.28811 | 0.8481198 | 0.2449394 | 2.057729 | 0.002499928 | 0.009971459 | 0.004997855
5060.1 | 2.051596 | 1.000052e-06 | 77.54537 | 86.75572 | 22.45397 | 25.12091 | 0.8488342 | 0.2437262 | 2.056645 | 0.002530091 | 0.01009817 | 0.005058182
5070.07 | 2.050466 | 1.000051e-06 | 77.69461 | 86.90814 | 22.30473 | 24.94977 | 0.850168 | 0.2422752 | 2.055578 | 0.002559699 | 0.01022364 | 0.005117397
5080.04 | 2.049329 | 1.000051e-06 | 77.85052 | 87.06794 | 22.14882 | 24.77122 | 0.851486 | 0.2405172 | 2.054505 | 0.002589442 | 0.01035074 | 0.005176883
5090.01 | 2.048185 | 1.000051e-06 | 78.01291 | 87.23488 | 21.98643 | 24.58546 | 0.8533491 | 0.2389847 | 2.053424 | 0.002619333 | 0.0104795 | 0.005236667
5100 | 2.04703 | 1.000051e-06 | 78.18194 | 87.40912 | 21.8174 | 24.39234 | 0.8542711 | 0.2374036 | 2.052335 | 0.002649448 | 0.0106102 | 0.005296895
5110.01 | 2.045864 | 1.000051e-06 | 78.35743 | 87.59045 | 21.64191 | 24.19202 | 0.8553331 | 0.235236 | 2.051236 | 0.0026798 | 0.01074287 | 0.005357601
5120.04 | 2.044688 | 1.000051e-06 | 78.53923 | 87.77869 | 21.46011 | 23.98471 | 0.8567141 | 0.2330093 | 2.050127 | 0.002710408 | 0.01087756 | 0.005418816
5130.1 | 2.043501 | 1.00005e-06 | 78.72733 | 87.97383 | 21.27201 | 23.7704 | 0.8581031 | 0.2312369 | 2.049008 | 0.002741318 | 0.01101443 | 0.005480637
5139.96 | 2.042329 | 1.00005e-06 | 78.91709 | 88.17101 | 21.08225 | 23.55438 | 0.8599954 | 0.2287239 | 2.047904 | 0.002771836 | 0.01115034 | 0.005541673
5150.04 | 2.041122 | 1.00005e-06 | 79.11637 | 88.37839 | 20.88296 | 23.3277 | 0.8613211 | 0.2258959 | 2.046767 | 0.00280328 | 0.01129111 | 0.00560456
5159.91 | 2.039932 | 1.00005e-06 | 79.31647 | 88.58687 | 20.68287 | 23.10026 | 0.8629939 | 0.2231626 | 2.045647 | 0.002834326 | 0.01143077 | 0.005666652
5169.99 | 2.038708 | 1.00005e-06 | 79.52565 | 88.80508 | 20.47368 | 22.86265 | 0.8647679 | 0.2203707 | 2.044496 | 0.002866315 | 0.01157527 | 0.00573063
5180.05 | 2.037478 | 1.00005e-06 | 79.73905 | 89.02789 | 20.26028 | 22.62041 | 0.8666607 | 0.2175538 | 2.043339 | 0.002898545 | 0.01172142 | 0.00579509
5190.09 | 2.036241 | 1.000049e-06 | 79.95639 | 89.25501 | 20.04295 | 22.37387 | 0.8686889 | 0.2147438 | 2.042176 | 0.002931035 | 0.01186922 | 0.005860071
5199.88 | 2.035027 | 1.000049e-06 | 80.17226 | 89.48077 | 19.82707 | 22.12912 | 0.8708664 | 0.2119677 | 2.041035 | 0.002963049 | 0.01201525 | 0.005924098

## Manifest
Key | Value
run_id | run_20260710T052155Z
started_at_utc | 2026-07-10T05:21:55.767311+00:00
app_id | CERTUS_INDEX
app_version | 26_05
seed
software_env | {'python': '3.14.6', 'numpy': '2.4.6', 'scipy': '1.17.1', 'numba': '0.65.1', 'pyqt': '6.11.0', 'openpyxl': '3.1.5', 'matplotlib': '3.10.9', 'os': 'Windows 11', 'certus_version': '26_05'}
numba_version | 0.65.1
numpy_version | 2.4.6
threading_layer | omp
env_locale | fr_FR.cp1252
cpu_brand | Intel64 Family 6 Model 183 Stepping 1, GenuineIntel
os_release | 11
input_fingerprints | [{'path': 'C:\\Users\\Lemarchand\\Mon Drive\\couches minces 2026\\CERTUS\\0807\\example\\example_index\\H800-sapphire-RTrelNB.xlsx', 'sha256': 'fc0a454facc0ce5c74178fb55341e9ab36c263f9111d6a02b0d28db39874322c', 'size': 27175, 'mtime_utc': '2026-07-02T15:17:54.167000+00:00'}]
params | {'config_repr': '<certus.core.certus_index_config.OptimizationConfig object at 0x0000020419853EF0>', 'run_id': None, 'initiated_by': None, 'created_at': None, 'metadata': {}}
params_hash | 27c6f2a3a673110a669cdf86508d7b861782dd189979cc6792f5d147e6627e53
materials_db_hash | b72b847d82264169ca83fa43f459ecf4c6d72e292d900d32b8a1673d14a0c8ee
db_version | b72b847d8226
warnings | ['Input data normalized before optimization.']
status | WARNING_DATA_NORMALIZED