## Summary
Key | Value
Date | 2026-07-10 10:05:35
Final RMSE | 0.014154
Final MSE | 2.003257e-04
Max Iterations | 800
Workers | 1

## Drude-Lorentz
Key | Value
eM (Metal) | 5.0000 nm
eL (SiO2) | 913.2752 nm
n_inf (SiO2) | 1.4200 -
A_diel | 875.0778 -

## Spectra
Wavelength (nm) | R Target | R Calc | n (Metal) | k (Metal)
350 | 0.12185558 | 0.1614487 | 3.848962 | 1.148512
352 | 0.0919221 | 0.1136155 | 3.851823 | 1.171381
354 | 0.06576327 | 0.07422952 | 3.854685 | 1.194238
356 | 0.05024819 | 0.04799645 | 3.857549 | 1.217071
358 | 0.05554118 | 0.04013335 | 3.860416 | 1.239868
360 | 0.07237687 | 0.05521555 | 3.863286 | 1.262616
362 | 0.09523173 | 0.09527765 | 3.86616 | 1.285303
364 | 0.14175968 | 0.1578304 | 3.86904 | 1.307917
366 | 0.20723446 | 0.2351729 | 3.871925 | 1.330446
368 | 0.28256374 | 0.3160938 | 3.874818 | 1.352878
370 | 0.36925804 | 0.38938 | 3.877718 | 1.375201
372 | 0.4647045 | 0.4470347 | 3.880628 | 1.397402
374 | 0.53921247 | 0.4855227 | 3.883546 | 1.419469
376 | 0.57183189 | 0.5050728 | 3.886475 | 1.44139
378 | 0.58775259 | 0.5081433 | 3.889416 | 1.463153
380 | 0.58898283 | 0.4980279 | 3.892368 | 1.484747
382 | 0.55947929 | 0.4779788 | 3.895334 | 1.506157
384 | 0.50643559 | 0.4508044 | 3.898313 | 1.527374
386 | 0.44950573 | 0.4187664 | 3.901308 | 1.548383
388 | 0.39582739 | 0.3836257 | 3.904317 | 1.569174
390 | 0.33899788 | 0.3467414 | 3.907344 | 1.589734
392 | 0.28377458 | 0.3091774 | 3.910387 | 1.610051
394 | 0.23803432 | 0.2717974 | 3.913449 | 1.630113
396 | 0.20098079 | 0.2353448 | 3.916531 | 1.649907
398 | 0.16147978 | 0.2005071 | 3.919632 | 1.669422
400 | 0.1328542 | 0.1679692 | 3.922754 | 1.688645
402 | 0.11042545 | 0.1384218 | 3.925897 | 1.707564
404 | 0.08910816 | 0.1126075 | 3.929063 | 1.726166
406 | 0.0751344 | 0.09141839 | 3.932253 | 1.744441
408 | 0.06472691 | 0.07584475 | 3.935467 | 1.762376
410 | 0.06275938 | 0.06695251 | 3.938706 | 1.779958
412 | 0.06846389 | 0.06582303 | 3.941971 | 1.797175
414 | 0.08105321 | 0.07344118 | 3.945263 | 1.814015
416 | 0.09889434 | 0.0905245 | 3.948583 | 1.830467
418 | 0.12428923 | 0.1173011 | 3.951932 | 1.846517
420 | 0.15711542 | 0.1532709 | 3.95531 | 1.862154
422 | 0.19732943 | 0.1970196 | 3.958719 | 1.877366
424 | 0.24363334 | 0.2461741 | 3.962158 | 1.89214
426 | 0.29453565 | 0.2975749 | 3.96563 | 1.906464
428 | 0.34575908 | 0.3476733 | 3.969135 | 1.920327
430 | 0.39446177 | 0.3930645 | 3.972674 | 1.933715
432 | 0.43830079 | 0.4309963 | 3.976247 | 1.946619
434 | 0.47333419 | 0.4597033 | 3.979855 | 1.959043
436 | 0.49902321 | 0.4784886 | 3.983497 | 1.970995
438 | 0.51357618 | 0.4875867 | 3.987172 | 1.982484
440 | 0.5171315 | 0.4878991 | 3.990881 | 1.99352
442 | 0.50984711 | 0.4807048 | 3.994622 | 2.00411
444 | 0.4966664 | 0.4674156 | 3.998395 | 2.014264
446 | 0.47590095 | 0.4494038 | 4.002199 | 2.023991
448 | 0.44910358 | 0.4279036 | 4.006035 | 2.0333
450 | 0.41971701 | 0.4039679 | 4.009901 | 2.042199
452 | 0.38785432 | 0.378463 | 4.013798 | 2.050698
454 | 0.35657531 | 0.3520841 | 4.017724 | 2.058805
456 | 0.32585182 | 0.3253803 | 4.021679 | 2.06653
458 | 0.2960261 | 0.298783 | 4.025663 | 2.073881
460 | 0.26818938 | 0.2726318 | 4.029675 | 2.080867
462 | 0.24044178 | 0.2471984 | 4.033715 | 2.087497
464 | 0.21389065 | 0.2227065 | 4.037782 | 2.093781
466 | 0.1894843 | 0.1993486 | 4.041876 | 2.099726
468 | 0.16770942 | 0.1772994 | 4.045996 | 2.105342
470 | 0.1476689 | 0.1567273 | 4.050142 | 2.110637
472 | 0.12919536 | 0.1378032 | 4.054313 | 2.115622
474 | 0.11282967 | 0.120708 | 4.058509 | 2.120303
476 | 0.09912654 | 0.1056375 | 4.06273 | 2.124691
478 | 0.08810065 | 0.09280694 | 4.066974 | 2.128795
480 | 0.07904667 | 0.08245158 | 4.071242 | 2.132623
482 | 0.07257893 | 0.07482639 | 4.075532 | 2.136184
484 | 0.06917952 | 0.07020152 | 4.079845 | 2.139486
486 | 0.06901996 | 0.06885412 | 4.08418 | 2.14254
488 | 0.07186034 | 0.07105508 | 4.088537 | 2.145354
490 | 0.0787361 | 0.07705026 | 4.092914 | 2.147937
492 | 0.088819 | 0.08703567 | 4.097312 | 2.150297
494 | 0.10289776 | 0.1011273 | 4.10173 | 2.152444
496 | 0.12030512 | 0.1193273 | 4.106168 | 2.154386
498 | 0.14205921 | 0.1414897 | 4.110624 | 2.156132
500 | 0.16711568 | 0.1672916 | 4.1151 | 2.157692
502 | 0.19453972 | 0.1962144 | 4.119593 | 2.159075
504 | 0.22493717 | 0.2275441 | 4.124104 | 2.160288
506 | 0.25673903 | 0.260393 | 4.128632 | 2.161341
508 | 0.28951931 | 0.2937462 | 4.133176 | 2.162243
510 | 0.32239265 | 0.3265284 | 4.137737 | 2.163004
512 | 0.3536555 | 0.3576829 | 4.142314 | 2.16363
514 | 0.38239726 | 0.3862505 | 4.146905 | 2.164133
516 | 0.40858549 | 0.4114364 | 4.151512 | 2.16452
518 | 0.43135189 | 0.4326556 | 4.156132 | 2.1648
520 | 0.44962969 | 0.4495511 | 4.160767 | 2.164983
522 | 0.46305819 | 0.461988 | 4.165414 | 2.165077
524 | 0.47284697 | 0.4700261 | 4.170075 | 2.165092
526 | 0.4780889 | 0.4738813 | 4.174748 | 2.165035
528 | 0.47895214 | 0.4738814 | 4.179432 | 2.164916
530 | 0.47639111 | 0.4704239 | 4.184128 | 2.164745
532 | 0.46969227 | 0.4639395 | 4.188835 | 2.164529
534 | 0.46061597 | 0.4548631 | 4.193552 | 2.164278
536 | 0.44967982 | 0.4436133 | 4.198279 | 2.164
538 | 0.43605983 | 0.4305784 | 4.203016 | 2.163705
540 | 0.42085352 | 0.4161096 | 4.207761 | 2.163402
542 | 0.40488082 | 0.4005174 | 4.212515 | 2.163098
544 | 0.38808809 | 0.3840725 | 4.217277 | 2.162804
546 | 0.37051857 | 0.3670076 | 4.222047 | 2.162529
548 | 0.352374 | 0.3495211 | 4.226823 | 2.16228
550 | 0.33372762 | 0.3317815 | 4.231606 | 2.162067
552 | 0.3155035 | 0.3139314 | 4.236395 | 2.161899
554 | 0.29695275 | 0.2960918 | 4.24119 | 2.161785
556 | 0.27779585 | 0.2783658 | 4.245989 | 2.161733
558 | 0.26002225 | 0.2608426 | 4.250793 | 2.161749
560 | 0.24274812 | 0.2436003 | 4.2556 | 2.161829
562 | 0.22563311 | 0.2267087 | 4.260409 | 2.161974
564 | 0.20889776 | 0.2102314 | 4.265219 | 2.162181
566 | 0.19359313 | 0.1942278 | 4.270028 | 2.162448
568 | 0.17800926 | 0.1787548 | 4.274835 | 2.162774
570 | 0.16316934 | 0.1638685 | 4.279639 | 2.163157
572 | 0.14867234 | 0.1496252 | 4.284438 | 2.163596
574 | 0.13403223 | 0.1360828 | 4.289232 | 2.164088
576 | 0.12124282 | 0.1233011 | 4.29402 | 2.164632
578 | 0.11003026 | 0.1113431 | 4.298799 | 2.165226
580 | 0.09886473 | 0.1002749 | 4.303569 | 2.165869
582 | 0.08888595 | 0.09016667 | 4.308329 | 2.166559
584 | 0.07981328 | 0.08109194 | 4.313077 | 2.167295
586 | 0.07180521 | 0.07312797 | 4.317813 | 2.168073
588 | 0.0655172 | 0.06635506 | 4.322534 | 2.168894
590 | 0.06134156 | 0.06085588 | 4.32724 | 2.169755
592 | 0.05689759 | 0.05671427 | 4.331929 | 2.170654
594 | 0.05516078 | 0.0540138 | 4.3366 | 2.17159
596 | 0.05467923 | 0.05283582 | 4.341253 | 2.172562
598 | 0.05529842 | 0.05325719 | 4.345885 | 2.173566
600 | 0.05732693 | 0.05534741 | 4.350496 | 2.174603
602 | 0.06132507 | 0.05915304 | 4.355084 | 2.175669
604 | 0.06768229 | 0.06473087 | 4.359648 | 2.176764
606 | 0.07510001 | 0.07210893 | 4.364187 | 2.177885
608 | 0.08395864 | 0.08129387 | 4.368699 | 2.179032
610 | 0.09520251 | 0.09226724 | 4.373184 | 2.180201
612 | 0.10781804 | 0.1049822 | 4.37764 | 2.181393
614 | 0.12219202 | 0.1193606 | 4.382066 | 2.182604
616 | 0.13801018 | 0.1352916 | 4.386461 | 2.183833
618 | 0.15586147 | 0.1526303 | 4.390823 | 2.185079
620 | 0.17440721 | 0.1711994 | 4.395152 | 2.18634
622 | 0.19355353 | 0.1907908 | 4.399445 | 2.187614
624 | 0.21397134 | 0.2111697 | 4.403703 | 2.188899
626 | 0.23480553 | 0.2320802 | 4.407922 | 2.190194
628 | 0.2553317 | 0.2532519 | 4.412104 | 2.191497
630 | 0.27572733 | 0.2744074 | 4.416245 | 2.192807
632 | 0.29590642 | 0.2952706 | 4.420345 | 2.194121
634 | 0.31580076 | 0.3155745 | 4.424403 | 2.195438
636 | 0.33355949 | 0.3350693 | 4.428418 | 2.196757
638 | 0.35122026 | 0.3535284 | 4.432387 | 2.198075
640 | 0.36849784 | 0.3707543 | 4.436311 | 2.199391
642 | 0.38333418 | 0.3865819 | 4.440187 | 2.200703
644 | 0.39699738 | 0.4008808 | 4.444015 | 2.20201
646 | 0.40880481 | 0.4135559 | 4.447793 | 2.20331
648 | 0.4201722 | 0.4245463 | 4.45152 | 2.204601
650 | 0.42913861 | 0.4338233 | 4.455195 | 2.205881
652 | 0.43623795 | 0.4413875 | 4.458817 | 2.20715
654 | 0.44201203 | 0.4472648 | 4.462384 | 2.208404
656 | 0.44635721 | 0.4515028 | 4.465895 | 2.209643
658 | 0.44959637 | 0.4541664 | 4.46935 | 2.210864
660 | 0.45085526 | 0.4553341 | 4.472746 | 2.212067
662 | 0.44961098 | 0.4550941 | 4.476082 | 2.213248
664 | 0.44898395 | 0.4535412 | 4.479358 | 2.214408
666 | 0.44559481 | 0.4507737 | 4.482571 | 2.215543
668 | 0.44299795 | 0.4468912 | 4.485722 | 2.216653
670 | 0.43816833 | 0.4419924 | 4.488808 | 2.217736
672 | 0.43317393 | 0.4361736 | 4.491828 | 2.218789
674 | 0.42676513 | 0.4295278 | 4.494782 | 2.219811
676 | 0.41939685 | 0.4221433 | 4.497667 | 2.220801
678 | 0.41235679 | 0.4141037 | 4.500483 | 2.221757
680 | 0.40409106 | 0.4054873 | 4.503229 | 2.222677
682 | 0.39507229 | 0.3963668 | 4.505903 | 2.223559
684 | 0.38588192 | 0.3868096 | 4.508504 | 2.224402
686 | 0.37619487 | 0.376878 | 4.511031 | 2.225205
688 | 0.36587906 | 0.366629 | 4.513486 | 2.225969
690 | 0.35722223 | 0.3561151 | 4.515868 | 2.226693
692 | 0.34508614 | 0.345384 | 4.51818 | 2.227378
694 | 0.33497141 | 0.3344795 | 4.52042 | 2.228025
696 | 0.32437196 | 0.3234415 | 4.522591 | 2.228633
698 | 0.31345505 | 0.3123065 | 4.524694 | 2.229204
700 | 0.30297939 | 0.3011079 | 4.526727 | 2.229737
702 | 0.29103202 | 0.2898764 | 4.528694 | 2.230234
704 | 0.27992773 | 0.27864 | 4.530593 | 2.230694
706 | 0.26950919 | 0.2674249 | 4.532427 | 2.231118
708 | 0.25836862 | 0.256255 | 4.534195 | 2.231507
710 | 0.24750384 | 0.245153 | 4.535899 | 2.23186
712 | 0.23544218 | 0.2341399 | 4.537539 | 2.232179
714 | 0.22536154 | 0.2232358 | 4.539116 | 2.232463
716 | 0.21553378 | 0.2124596 | 4.540631 | 2.232713
718 | 0.20241561 | 0.2018295 | 4.542085 | 2.232929
720 | 0.19247054 | 0.1913632 | 4.543477 | 2.233113
722 | 0.18293689 | 0.1810778 | 4.54481 | 2.233263
724 | 0.17277585 | 0.1709903 | 4.546083 | 2.233381
726 | 0.16262135 | 0.1611171 | 4.547298 | 2.233468
728 | 0.15286881 | 0.151475 | 4.548455 | 2.233522
730 | 0.1427385 | 0.1420803 | 4.549555 | 2.233546
732 | 0.1346624 | 0.1329498 | 4.550599 | 2.233539
734 | 0.1250165 | 0.1241002 | 4.551587 | 2.233501
736 | 0.11647595 | 0.1155484 | 4.552521 | 2.233434
738 | 0.1090086 | 0.1073117 | 4.553401 | 2.233337
740 | 0.10039139 | 0.09940739 | 4.554227 | 2.233211
742 | 0.09296362 | 0.09185323 | 4.555001 | 2.233056
744 | 0.08549063 | 0.08466716 | 4.555723 | 2.232873
746 | 0.07695012 | 0.07786739 | 4.556394 | 2.232662
748 | 0.07122144 | 0.0714723 | 4.557015 | 2.232424
750 | 0.06495307 | 0.06550048 | 4.557586 | 2.232159
752 | 0.05996786 | 0.05997058 | 4.558109 | 2.231867
754 | 0.05606641 | 0.05490129 | 4.558583 | 2.231549
756 | 0.05006509 | 0.05031121 | 4.559011 | 2.231205
758 | 0.0449584 | 0.04621874 | 4.559391 | 2.230836
760 | 0.04168726 | 0.04264197 | 4.559726 | 2.230441
762 | 0.03995559 | 0.03959849 | 4.560017 | 2.230022
764 | 0.03733769 | 0.03710528 | 4.560262 | 2.229579
766 | 0.03606951 | 0.03517849 | 4.560465 | 2.229113
768 | 0.03523386 | 0.03383328 | 4.560624 | 2.228622
770 | 0.03307529 | 0.03308356 | 4.560742 | 2.228109
772 | 0.03396363 | 0.03294183 | 4.560818 | 2.227574
774 | 0.03210391 | 0.03341893 | 4.560854 | 2.227016
776 | 0.03482847 | 0.03452382 | 4.56085 | 2.226436
778 | 0.03624202 | 0.03626334 | 4.560807 | 2.225836
780 | 0.03819354 | 0.03864196 | 4.560726 | 2.225214
782 | 0.03981252 | 0.04166162 | 4.560607 | 2.224572
784 | 0.04636724 | 0.04532145 | 4.560452 | 2.22391
786 | 0.04918474 | 0.04961761 | 4.56026 | 2.223228
788 | 0.05301902 | 0.05454313 | 4.560034 | 2.222527
790 | 0.05890865 | 0.06008773 | 4.559773 | 2.221807
792 | 0.06617119 | 0.06623774 | 4.559478 | 2.221068
794 | 0.07412846 | 0.07297599 | 4.55915 | 2.220312
796 | 0.08104273 | 0.08028181 | 4.55879 | 2.219538
798 | 0.09376875 | 0.08813101 | 4.558398 | 2.218746
800 | 0.09854277 | 0.09649596 | 4.557976 | 2.217938
802 | 0.10706744 | 0.105341 | 4.557523 | 2.217114
804 | 0.11545956 | 0.1146417 | 4.557041 | 2.216273
806 | 0.12802637 | 0.1243614 | 4.556531 | 2.215417
808 | 0.13494406 | 0.1344606 | 4.555993 | 2.214546
810 | 0.14545008 | 0.1448974 | 4.555428 | 2.21366
812 | 0.1586971 | 0.1556278 | 4.554837 | 2.21276
814 | 0.16856244 | 0.166606 | 4.554221 | 2.211846
816 | 0.17580252 | 0.1777847 | 4.553579 | 2.210918
818 | 0.18870328 | 0.1891157 | 4.552914 | 2.209978
820 | 0.19949349 | 0.2005502 | 4.552225 | 2.209024
822 | 0.21085556 | 0.2120395 | 4.551514 | 2.208058
824 | 0.22238192 | 0.2235349 | 4.550781 | 2.207081
826 | 0.23680109 | 0.2349887 | 4.550027 | 2.206092
828 | 0.24767268 | 0.2463543 | 4.549253 | 2.205091
830 | 0.2570441 | 0.2575865 | 4.548459 | 2.204081
832 | 0.27016138 | 0.2686422 | 4.547647 | 2.203059
834 | 0.28108282 | 0.2794803 | 4.546816 | 2.202029
836 | 0.29006713 | 0.2900622 | 4.545969 | 2.200988
838 | 0.30151978 | 0.3003521 | 4.545104 | 2.199939
840 | 0.31179578 | 0.310317 | 4.544224 | 2.198881
842 | 0.31866653 | 0.3199268 | 4.543329 | 2.197815
844 | 0.3263426 | 0.3291547 | 4.54242 | 2.196741
846 | 0.3395783 | 0.3379768 | 4.541498 | 2.19566
848 | 0.34246952 | 0.3463726 | 4.540562 | 2.194571
850 | 0.35583778 | 0.3543245 | 4.539615 | 2.193477
852 | 0.36162975 | 0.3618181 | 4.538656 | 2.192376
854 | 0.36921768 | 0.368842 | 4.537687 | 2.191269
856 | 0.37477376 | 0.3753873 | 4.536708 | 2.190157
858 | 0.37971202 | 0.3814483 | 4.53572 | 2.18904
860 | 0.38726607 | 0.3870215 | 4.534724 | 2.187919
862 | 0.38924067 | 0.3921058 | 4.53372 | 2.186793
864 | 0.39458234 | 0.3967023 | 4.53271 | 2.185664
866 | 0.39757968 | 0.4008143 | 4.531693 | 2.184531
868 | 0.40356066 | 0.4044467 | 4.530672 | 2.183396
870 | 0.40583292 | 0.4076059 | 4.529645 | 2.182258
872 | 0.40915028 | 0.4103002 | 4.528615 | 2.181118
874 | 0.41232834 | 0.4125387 | 4.527583 | 2.179977
876 | 0.41622952 | 0.4143318 | 4.526547 | 2.178834
878 | 0.4152691 | 0.4156908 | 4.525511 | 2.17769
880 | 0.41664108 | 0.4166279 | 4.524473 | 2.176546

## Manifest
Key | Value
run_id | run_20260710T080535Z
started_at_utc | 2026-07-10T08:05:35.178583+00:00
app_id | CERTUS_METAL_BILAYER
app_version | unknown
seed
software_env | {"python": "3.14.6", "numpy": "2.4.6", "scipy": "1.17.1", "numba": "0.65.1", "pyqt": "6.11.0", "openpyxl": "3.1.5", "matplotlib": "3.10.9", "os": "Windows 11", "certus_version": "26_05"}
numba_version | 0.65.1
numpy_version | 2.4.6
threading_layer | omp
env_locale | fr_FR.cp1252
cpu_brand | Intel64 Family 6 Model 183 Stepping 1, GenuineIntel
os_release | 11
input_fingerprints | []
params | {"config_repr": "{'module': 'CERTUS_METAL_BILAYER', 'app_title': 'Metal Bilayer (SiO2 on Silicon)'}", "run_id": null, "initiated_by": null, "created_at": null, "metadata": {}}
params_hash | 071abe16b42c7e408e0ca91ada6e396d45b19ab22fcdc87452ffe72f332c0978
materials_db_hash | b72b847d82264169ca83fa43f459ecf4c6d72e292d900d32b8a1673d14a0c8ee
db_version | b72b847d8226
warnings | []
status | OK