## Summary
Key | Value
Date | 2026-08-02 10:53:01
Final RMSE | 0.015026
Final MSE | 2.257922e-04
Max Iterations | 800
Workers | 1

## Drude-Lorentz
Key | Value
eM (Metal) | 10.0000 nm
eL (SiO2) | 909.5167 nm
n_inf (SiO2) | 1.4200 -
A_diel | 1348.4002 -

## Spectra
Wavelength (nm) | R Target | R Calc | n (Metal) | k (Metal)
350 | 0.12185558 | 0.1550477 | 2.868399 | 1
352 | 0.0919221 | 0.1155337 | 2.869457 | 1.009984
354 | 0.06576327 | 0.08385234 | 2.870516 | 1.019963
356 | 0.05024819 | 0.06348075 | 2.871578 | 1.029933
358 | 0.05554118 | 0.05843383 | 2.872645 | 1.03989
360 | 0.07237687 | 0.07256455 | 2.873718 | 1.049828
362 | 0.09523173 | 0.1082116 | 2.874798 | 1.059744
364 | 0.14175968 | 0.1644337 | 2.875887 | 1.069632
366 | 0.20723446 | 0.2357564 | 2.876986 | 1.079489
368 | 0.28256374 | 0.3126897 | 2.878097 | 1.08931
370 | 0.36925804 | 0.3843777 | 2.879222 | 1.099089
372 | 0.4647045 | 0.442006 | 2.880361 | 1.108824
374 | 0.53921247 | 0.4809168 | 2.881516 | 1.118508
376 | 0.57183189 | 0.5006035 | 2.882689 | 1.128139
378 | 0.58775259 | 0.5033276 | 2.883881 | 1.13771
380 | 0.58898283 | 0.4925379 | 2.885094 | 1.147218
382 | 0.55947929 | 0.4717585 | 2.886329 | 1.156657
384 | 0.50643559 | 0.4440388 | 2.887588 | 1.166025
386 | 0.44950573 | 0.4117957 | 2.888872 | 1.175315
388 | 0.39582739 | 0.3768569 | 2.890182 | 1.184524
390 | 0.33899788 | 0.3405791 | 2.89152 | 1.193646
392 | 0.28377458 | 0.3039768 | 2.892888 | 1.202678
394 | 0.23803432 | 0.2678351 | 2.894287 | 1.211615
396 | 0.20098079 | 0.2328028 | 2.895719 | 1.220452
398 | 0.16147978 | 0.1994649 | 2.897184 | 1.229184
400 | 0.1328542 | 0.1684004 | 2.898685 | 1.237808
402 | 0.11042545 | 0.1401876 | 2.900222 | 1.246319
404 | 0.08910816 | 0.1154817 | 2.901798 | 1.254711
406 | 0.0751344 | 0.09508136 | 2.903414 | 1.262982
408 | 0.06472691 | 0.07989613 | 2.905071 | 1.271125
410 | 0.06275938 | 0.07093246 | 2.906771 | 1.279137
412 | 0.06846389 | 0.06924409 | 2.908516 | 1.287013
414 | 0.08105321 | 0.07583259 | 2.910306 | 1.294749
416 | 0.09889434 | 0.09148747 | 2.912143 | 1.302339
418 | 0.12428923 | 0.1165684 | 2.914029 | 1.30978
420 | 0.15711542 | 0.1507584 | 2.915965 | 1.317067
422 | 0.19732943 | 0.1928516 | 2.917952 | 1.324197
424 | 0.24363334 | 0.2406697 | 2.919989 | 1.331172
426 | 0.29453565 | 0.2911901 | 2.922076 | 1.337992
428 | 0.34575908 | 0.3409146 | 2.924211 | 1.344661
430 | 0.39446177 | 0.3864011 | 2.926394 | 1.351178
432 | 0.43830079 | 0.4247981 | 2.928623 | 1.357547
434 | 0.47333419 | 0.454216 | 2.930898 | 1.363768
436 | 0.49902321 | 0.4738426 | 2.933219 | 1.369842
438 | 0.51357618 | 0.4838243 | 2.935583 | 1.375772
440 | 0.5171315 | 0.4850045 | 2.937991 | 1.38156
442 | 0.50984711 | 0.4786287 | 2.940442 | 1.387205
444 | 0.4966664 | 0.4660914 | 2.942933 | 1.392711
446 | 0.47590095 | 0.4487567 | 2.945466 | 1.398079
448 | 0.44910358 | 0.4278553 | 2.948039 | 1.40331
450 | 0.41971701 | 0.4044388 | 2.95065 | 1.408406
452 | 0.38785432 | 0.3793729 | 2.9533 | 1.413368
454 | 0.35657531 | 0.3533535 | 2.955987 | 1.418198
456 | 0.32585182 | 0.326931 | 2.958711 | 1.422898
458 | 0.2960261 | 0.3005389 | 2.96147 | 1.427469
460 | 0.26818938 | 0.2745201 | 2.964264 | 1.431912
462 | 0.24044178 | 0.2491503 | 2.967092 | 1.43623
464 | 0.21389065 | 0.2246581 | 2.969953 | 1.440423
466 | 0.1894843 | 0.2012416 | 2.972846 | 1.444494
468 | 0.16770942 | 0.1790818 | 2.975771 | 1.448444
470 | 0.1476689 | 0.1583537 | 2.978726 | 1.452274
472 | 0.12919536 | 0.1392353 | 2.98171 | 1.455987
474 | 0.11282967 | 0.1219148 | 2.984724 | 1.459582
476 | 0.09912654 | 0.1065956 | 2.987765 | 1.463064
478 | 0.08810065 | 0.09350021 | 2.990833 | 1.466431
480 | 0.07904667 | 0.08287153 | 2.993928 | 1.469687
482 | 0.07257893 | 0.07497182 | 2.997048 | 1.472833
484 | 0.06917952 | 0.07007829 | 3.000192 | 1.475871
486 | 0.06901996 | 0.06847473 | 3.00336 | 1.478801
488 | 0.07186034 | 0.0704382 | 3.00655 | 1.481626
490 | 0.0787361 | 0.07622002 | 3.009763 | 1.484347
492 | 0.088819 | 0.08602088 | 3.012997 | 1.486965
494 | 0.10289776 | 0.09996045 | 3.01625 | 1.489483
496 | 0.12030512 | 0.1180434 | 3.019524 | 1.491902
498 | 0.14205921 | 0.1401252 | 3.022815 | 1.494223
500 | 0.16711568 | 0.1658826 | 3.026124 | 1.496448
502 | 0.19453972 | 0.1947955 | 3.02945 | 1.498578
504 | 0.22493717 | 0.2261462 | 3.032792 | 1.500615
506 | 0.25673903 | 0.2590421 | 3.036149 | 1.502561
508 | 0.28951931 | 0.2924616 | 3.03952 | 1.504418
510 | 0.32239265 | 0.3253214 | 3.042905 | 1.506186
512 | 0.3536555 | 0.3565559 | 3.046302 | 1.507867
514 | 0.38239726 | 0.3851968 | 3.04971 | 1.509463
516 | 0.40858549 | 0.410441 | 3.05313 | 1.510975
518 | 0.43135189 | 0.4316964 | 3.056559 | 1.512406
520 | 0.44962969 | 0.4486013 | 3.059997 | 1.513756
522 | 0.46305819 | 0.4610183 | 3.063444 | 1.515027
524 | 0.47284697 | 0.4690075 | 3.066897 | 1.516221
526 | 0.4780889 | 0.4727872 | 3.070358 | 1.517339
528 | 0.47895214 | 0.4726895 | 3.073823 | 1.518382
530 | 0.47639111 | 0.4691179 | 3.077294 | 1.519354
532 | 0.46969227 | 0.4625096 | 3.080769 | 1.520254
534 | 0.46061597 | 0.4533066 | 3.084246 | 1.521084
536 | 0.44967982 | 0.4419342 | 3.087726 | 1.521847
538 | 0.43605983 | 0.4287873 | 3.091207 | 1.522543
540 | 0.42085352 | 0.4142227 | 3.094689 | 1.523174
542 | 0.40488082 | 0.3985558 | 3.09817 | 1.523743
544 | 0.38808809 | 0.3820613 | 3.10165 | 1.524249
546 | 0.37051857 | 0.364975 | 3.105128 | 1.524695
548 | 0.352374 | 0.3474975 | 3.108603 | 1.525083
550 | 0.33372762 | 0.3297985 | 3.112074 | 1.525414
552 | 0.3155035 | 0.3120212 | 3.115541 | 1.525689
554 | 0.29695275 | 0.294286 | 3.119002 | 1.52591
556 | 0.27779585 | 0.2766951 | 3.122456 | 1.526079
558 | 0.26002225 | 0.2593356 | 3.125903 | 1.526197
560 | 0.24274812 | 0.2422827 | 3.129343 | 1.526266
562 | 0.22563311 | 0.2256028 | 3.132773 | 1.526288
564 | 0.20889776 | 0.2093556 | 3.136193 | 1.526263
566 | 0.19359313 | 0.1935964 | 3.139603 | 1.526194
568 | 0.17800926 | 0.1783779 | 3.143002 | 1.526082
570 | 0.16316934 | 0.1637515 | 3.146388 | 1.525928
572 | 0.14867234 | 0.1497693 | 3.14976 | 1.525735
574 | 0.13403223 | 0.1364844 | 3.153119 | 1.525503
576 | 0.12124282 | 0.1239524 | 3.156462 | 1.525235
578 | 0.11003026 | 0.112232 | 3.15979 | 1.524931
580 | 0.09886473 | 0.1013856 | 3.163102 | 1.524594
582 | 0.08888595 | 0.09147968 | 3.166395 | 1.524225
584 | 0.07981328 | 0.0825847 | 3.16967 | 1.523826
586 | 0.07180521 | 0.07477539 | 3.172927 | 1.523397
588 | 0.0655172 | 0.06813015 | 3.176162 | 1.522942
590 | 0.06134156 | 0.06273041 | 3.179377 | 1.52246
592 | 0.05689759 | 0.05865957 | 3.182571 | 1.521954
594 | 0.05516078 | 0.05600158 | 3.185741 | 1.521426
596 | 0.05467923 | 0.05483902 | 3.188888 | 1.520877
598 | 0.05529842 | 0.05525073 | 3.192011 | 1.520308
600 | 0.05732693 | 0.05730906 | 3.195108 | 1.519721
602 | 0.06132507 | 0.06106387 | 3.19818 | 1.519118
604 | 0.06768229 | 0.06657605 | 3.201224 | 1.5185
606 | 0.07510001 | 0.07387788 | 3.204241 | 1.517868
608 | 0.08395864 | 0.0829803 | 3.207229 | 1.517225
610 | 0.09520251 | 0.09386893 | 3.210187 | 1.516572
612 | 0.10781804 | 0.1065004 | 3.213115 | 1.51591
614 | 0.12219202 | 0.1207994 | 3.216012 | 1.515242
616 | 0.13801018 | 0.1366566 | 3.218876 | 1.514567
618 | 0.15586147 | 0.1539277 | 3.221708 | 1.513889
620 | 0.17440721 | 0.1724344 | 3.224506 | 1.513209
622 | 0.19355353 | 0.1919668 | 3.227269 | 1.512528
624 | 0.21397134 | 0.2122871 | 3.229997 | 1.511847
626 | 0.23480553 | 0.2331359 | 3.232689 | 1.511169
628 | 0.2553317 | 0.2542387 | 3.235343 | 1.510495
630 | 0.27572733 | 0.2753145 | 3.237959 | 1.509827
632 | 0.29590642 | 0.2960841 | 3.240536 | 1.509165
634 | 0.31580076 | 0.3162785 | 3.243073 | 1.508512
636 | 0.33355949 | 0.3356471 | 3.24557 | 1.50787
638 | 0.35122026 | 0.353964 | 3.248025 | 1.507239
640 | 0.36849784 | 0.3710337 | 3.250438 | 1.506621
642 | 0.38333418 | 0.3866945 | 3.252807 | 1.506018
644 | 0.39699738 | 0.4008202 | 3.255134 | 1.505431
646 | 0.40880481 | 0.4133209 | 3.257417 | 1.504858
648 | 0.4201722 | 0.424141 | 3.259657 | 1.504302
650 | 0.42913861 | 0.4332573 | 3.261856 | 1.50376
652 | 0.43623795 | 0.4406754 | 3.264012 | 1.503233
654 | 0.44201203 | 0.4464259 | 3.266127 | 1.502721
656 | 0.44635721 | 0.4505599 | 3.2682 | 1.502223
658 | 0.44959637 | 0.4531452 | 3.270233 | 1.50174
660 | 0.45085526 | 0.4542622 | 3.272225 | 1.501272
662 | 0.44961098 | 0.4539997 | 3.274178 | 1.500818
664 | 0.44898395 | 0.4524527 | 3.27609 | 1.500377
666 | 0.44559481 | 0.4497184 | 3.277963 | 1.499951
668 | 0.44299795 | 0.4458949 | 3.279797 | 1.499539
670 | 0.43816833 | 0.4410786 | 3.281593 | 1.499141
672 | 0.43317393 | 0.4353633 | 3.28335 | 1.498756
674 | 0.42676513 | 0.4288389 | 3.285069 | 1.498385
676 | 0.41939685 | 0.4215907 | 3.286751 | 1.498027
678 | 0.41235679 | 0.4136989 | 3.288395 | 1.497682
680 | 0.40409106 | 0.4052384 | 3.290003 | 1.497351
682 | 0.39507229 | 0.396279 | 3.291574 | 1.497032
684 | 0.38588192 | 0.3868848 | 3.293109 | 1.496727
686 | 0.37619487 | 0.3771152 | 3.294609 | 1.496434
688 | 0.36587906 | 0.3670246 | 3.296073 | 1.496153
690 | 0.35722223 | 0.3566627 | 3.297502 | 1.495885
692 | 0.34508614 | 0.3460751 | 3.298896 | 1.49563
694 | 0.33497141 | 0.3353037 | 3.300257 | 1.495386
696 | 0.32437196 | 0.3243866 | 3.301583 | 1.495155
698 | 0.31345505 | 0.3133587 | 3.302876 | 1.494936
700 | 0.30297939 | 0.3022524 | 3.304135 | 1.494728
702 | 0.29103202 | 0.2910971 | 3.305362 | 1.494532
704 | 0.27992773 | 0.2799204 | 3.306556 | 1.494348
706 | 0.26950919 | 0.2687476 | 3.307718 | 1.494175
708 | 0.25836862 | 0.2576025 | 3.308849 | 1.494014
710 | 0.24750384 | 0.2465076 | 3.309948 | 1.493863
712 | 0.23544218 | 0.2354839 | 3.311016 | 1.493724
714 | 0.22536154 | 0.2245517 | 3.312054 | 1.493595
716 | 0.21553378 | 0.2137303 | 3.313061 | 1.493478
718 | 0.20241561 | 0.2030384 | 3.314038 | 1.493371
720 | 0.19247054 | 0.1924944 | 3.314986 | 1.493274
722 | 0.18293689 | 0.1821162 | 3.315905 | 1.493188
724 | 0.17277585 | 0.1719215 | 3.316795 | 1.493112
726 | 0.16262135 | 0.161928 | 3.317656 | 1.493046
728 | 0.15286881 | 0.1521533 | 3.31849 | 1.492991
730 | 0.1427385 | 0.1426152 | 3.319296 | 1.492945
732 | 0.1346624 | 0.1333317 | 3.320074 | 1.492908
734 | 0.1250165 | 0.1243207 | 3.320825 | 1.492882
736 | 0.11647595 | 0.1156008 | 3.32155 | 1.492865
738 | 0.1090086 | 0.1071906 | 3.322249 | 1.492857
740 | 0.10039139 | 0.09910902 | 3.322921 | 1.492859
742 | 0.09296362 | 0.09137542 | 3.323568 | 1.492869
744 | 0.08549063 | 0.08400934 | 3.32419 | 1.492889
746 | 0.07695012 | 0.07703062 | 3.324787 | 1.492917
748 | 0.07122144 | 0.0704593 | 3.32536 | 1.492954
750 | 0.06495307 | 0.06431559 | 3.325909 | 1.493
752 | 0.05996786 | 0.05861978 | 3.326434 | 1.493054
754 | 0.05606641 | 0.05339213 | 3.326936 | 1.493116
756 | 0.05006509 | 0.04865278 | 3.327414 | 1.493187
758 | 0.0449584 | 0.04442161 | 3.32787 | 1.493266
760 | 0.04168726 | 0.04071811 | 3.328304 | 1.493352
762 | 0.03995559 | 0.03756116 | 3.328716 | 1.493446
764 | 0.03733769 | 0.03496895 | 3.329107 | 1.493548
766 | 0.03606951 | 0.03295867 | 3.329476 | 1.493658
768 | 0.03523386 | 0.0315464 | 3.329825 | 1.493775
770 | 0.03307529 | 0.03074682 | 3.330153 | 1.493899
772 | 0.03396363 | 0.03057302 | 3.330461 | 1.49403
774 | 0.03210391 | 0.03103625 | 3.330749 | 1.494169
776 | 0.03482847 | 0.03214567 | 3.331018 | 1.494314
778 | 0.03624202 | 0.03390814 | 3.331268 | 1.494466
780 | 0.03819354 | 0.03632795 | 3.3315 | 1.494625
782 | 0.03981252 | 0.03940662 | 3.331713 | 1.49479
784 | 0.04636724 | 0.04314269 | 3.331909 | 1.494961
786 | 0.04918474 | 0.04753153 | 3.332087 | 1.495139
788 | 0.05301902 | 0.05256515 | 3.332247 | 1.495323
790 | 0.05890865 | 0.05823212 | 3.332392 | 1.495512
792 | 0.06617119 | 0.06451742 | 3.332519 | 1.495708
794 | 0.07412846 | 0.07140243 | 3.332631 | 1.495909
796 | 0.08104273 | 0.07886487 | 3.332727 | 1.496116
798 | 0.09376875 | 0.08687889 | 3.332807 | 1.496329
800 | 0.09854277 | 0.09541511 | 3.332873 | 1.496546
802 | 0.10706744 | 0.1044366 | 3.332924 | 1.496769
804 | 0.11545956 | 0.1139166 | 3.332961 | 1.496997
806 | 0.12802637 | 0.1238169 | 3.332984 | 1.49723
808 | 0.13494406 | 0.1340962 | 3.332994 | 1.497468
810 | 0.14545008 | 0.144711 | 3.33299 | 1.49771
812 | 0.1586971 | 0.1556157 | 3.332974 | 1.497957
814 | 0.16856244 | 0.1667631 | 3.332945 | 1.498208
816 | 0.17580252 | 0.1781048 | 3.332904 | 1.498464
818 | 0.18870328 | 0.1895913 | 3.332852 | 1.498723
820 | 0.19949349 | 0.201173 | 3.332788 | 1.498987
822 | 0.21085556 | 0.2128003 | 3.332713 | 1.499255
824 | 0.22238192 | 0.224424 | 3.332628 | 1.499526
826 | 0.23680109 | 0.2359959 | 3.332532 | 1.499801
828 | 0.24767268 | 0.2474691 | 3.332427 | 1.50008
830 | 0.2570441 | 0.2587984 | 3.332312 | 1.500362
832 | 0.27016138 | 0.2699406 | 3.332188 | 1.500647
834 | 0.28108282 | 0.2808548 | 3.332056 | 1.500935
836 | 0.29006713 | 0.2915026 | 3.331915 | 1.501227
838 | 0.30151978 | 0.3018486 | 3.331766 | 1.501521
840 | 0.31179578 | 0.31186 | 3.331609 | 1.501818
842 | 0.31866653 | 0.3215073 | 3.331445 | 1.502117
844 | 0.3263426 | 0.3307641 | 3.331274 | 1.502419
846 | 0.3395783 | 0.3396072 | 3.331097 | 1.502723
848 | 0.34246952 | 0.3480163 | 3.330913 | 1.50303
850 | 0.35583778 | 0.3559746 | 3.330723 | 1.503338
852 | 0.36162975 | 0.3634681 | 3.330528 | 1.503649
854 | 0.36921768 | 0.3704857 | 3.330328 | 1.503961
856 | 0.37477376 | 0.3770193 | 3.330124 | 1.504275
858 | 0.37971202 | 0.3830634 | 3.329914 | 1.504591
860 | 0.38726607 | 0.3886148 | 3.329701 | 1.504908
862 | 0.38924067 | 0.3936729 | 3.329484 | 1.505226
864 | 0.39458234 | 0.3982392 | 3.329264 | 1.505546
866 | 0.39757968 | 0.402317 | 3.329041 | 1.505866
868 | 0.40356066 | 0.4059115 | 3.328816 | 1.506188
870 | 0.40583292 | 0.4090296 | 3.328588 | 1.50651
872 | 0.40915028 | 0.4116794 | 3.328358 | 1.506833
874 | 0.41232834 | 0.4138705 | 3.328127 | 1.507156
876 | 0.41622952 | 0.4156133 | 3.327895 | 1.50748
878 | 0.4152691 | 0.4169192 | 3.327662 | 1.507804
880 | 0.41664108 | 0.4178006 | 3.327429 | 1.508128

## Manifest
Key | Value
run_id | run_20260802T085301Z
started_at_utc | 2026-08-02T08:53:01.802906+00:00
app_id | CERTUS_METAL_BILAYER
app_version | unknown
seed
software_env | {"python": "3.14.6", "numpy": "2.4.6", "scipy": "1.17.1", "numba": "0.65.1", "pyqt": "6.11.0", "openpyxl": "3.1.5", "matplotlib": "3.10.9", "os": "Windows 11", "certus_version": "26_05"}
numba_version | 0.65.1
numpy_version | 2.4.6
threading_layer | omp
env_locale | fr_FR.cp1252
cpu_brand | AMD64 Family 25 Model 80 Stepping 0, AuthenticAMD
os_release | 11
input_fingerprints | []
params | {"config_repr": "{'module': 'CERTUS_METAL_BILAYER', 'app_title': 'Metal Bilayer (SiO2 on Silicon)'}", "run_id": null, "initiated_by": null, "created_at": null, "metadata": {}}
params_hash | 071abe16b42c7e408e0ca91ada6e396d45b19ab22fcdc87452ffe72f332c0978
materials_db_hash | b72b847d82264169ca83fa43f459ecf4c6d72e292d900d32b8a1673d14a0c8ee
db_version | b72b847d8226
warnings | []
status | OK