## Summary
Key | Value
Date | 2026-08-02 13:27:16
Final RMSE | 0.015072
Final MSE | 2.271509e-04
Max Iterations | 800
Workers | 1

## Drude-Lorentz
Key | Value
eM (Metal) | 10.0000 nm
eL (SiO2) | 910.9775 nm
n_inf (SiO2) | 1.4200 -
A_diel | 966.3913 -

## Spectra
Wavelength (nm) | R Target | R Calc | n (Metal) | k (Metal)
350 | 0.12185558 | 0.1559407 | 2.88907 | 1
352 | 0.0919221 | 0.1165155 | 2.889432 | 1.010195
354 | 0.06576327 | 0.08493405 | 2.889795 | 1.020386
356 | 0.05024819 | 0.06474229 | 2.890161 | 1.030569
358 | 0.05554118 | 0.0600329 | 2.890532 | 1.040739
360 | 0.07237687 | 0.07471194 | 2.89091 | 1.050894
362 | 0.09523173 | 0.1110936 | 2.891296 | 1.061028
364 | 0.14175968 | 0.1680922 | 2.891692 | 1.071138
366 | 0.20723446 | 0.2399911 | 2.8921 | 1.081219
368 | 0.28256374 | 0.3170756 | 2.892521 | 1.091268
370 | 0.36925804 | 0.3884174 | 2.892957 | 1.10128
372 | 0.4647045 | 0.4453174 | 2.89341 | 1.111252
374 | 0.53921247 | 0.4833347 | 2.89388 | 1.121179
376 | 0.57183189 | 0.5021618 | 2.894371 | 1.131058
378 | 0.58775259 | 0.5041791 | 2.894883 | 1.140883
380 | 0.58898283 | 0.492873 | 2.895419 | 1.150652
382 | 0.55947929 | 0.4717541 | 2.895979 | 1.16036
384 | 0.50643559 | 0.4438363 | 2.896566 | 1.170003
386 | 0.44950573 | 0.4114978 | 2.897182 | 1.179577
388 | 0.39582739 | 0.3765336 | 2.897827 | 1.189078
390 | 0.33899788 | 0.3402759 | 2.898503 | 1.198502
392 | 0.28377458 | 0.3037224 | 2.899213 | 1.207845
394 | 0.23803432 | 0.2676484 | 2.899957 | 1.217102
396 | 0.20098079 | 0.232697 | 2.900739 | 1.226271
398 | 0.16147978 | 0.1994506 | 2.901558 | 1.235346
400 | 0.1328542 | 0.1684875 | 2.902417 | 1.244323
402 | 0.11042545 | 0.140384 | 2.903317 | 1.253199
404 | 0.08910816 | 0.1157953 | 2.904261 | 1.26197
406 | 0.0751344 | 0.09551659 | 2.90525 | 1.270631
408 | 0.06472691 | 0.08045058 | 2.906285 | 1.279178
410 | 0.06275938 | 0.07159325 | 2.907368 | 1.287608
412 | 0.06846389 | 0.06998431 | 2.908501 | 1.295916
414 | 0.08105321 | 0.0766091 | 2.909685 | 1.304098
416 | 0.09889434 | 0.09224182 | 2.910922 | 1.31215
418 | 0.12428923 | 0.1172326 | 2.912214 | 1.320068
420 | 0.15711542 | 0.1512663 | 2.913563 | 1.327848
422 | 0.19732943 | 0.193154 | 2.91497 | 1.335487
424 | 0.24363334 | 0.2407487 | 2.916436 | 1.342979
426 | 0.29453565 | 0.2910665 | 2.917964 | 1.350321
428 | 0.34575908 | 0.3406437 | 2.919555 | 1.357509
430 | 0.39446177 | 0.3860555 | 2.92121 | 1.364538
432 | 0.43830079 | 0.4244456 | 2.922932 | 1.371405
434 | 0.47333419 | 0.4539001 | 2.924722 | 1.378107
436 | 0.49902321 | 0.4735741 | 2.926578 | 1.384643
438 | 0.51357618 | 0.4835835 | 2.928501 | 1.391016
440 | 0.5171315 | 0.4847512 | 2.930488 | 1.397228
442 | 0.50984711 | 0.4783149 | 2.932539 | 1.40328
444 | 0.4966664 | 0.4656721 | 2.934652 | 1.409175
446 | 0.47590095 | 0.4481977 | 2.936825 | 1.414915
448 | 0.44910358 | 0.4271369 | 2.939058 | 1.420502
450 | 0.41971701 | 0.4035564 | 2.94135 | 1.425937
452 | 0.38785432 | 0.3783363 | 2.943698 | 1.431223
454 | 0.35657531 | 0.3521844 | 2.946102 | 1.436362
456 | 0.32585182 | 0.3256605 | 2.94856 | 1.441356
458 | 0.2960261 | 0.2992051 | 2.951071 | 1.446206
460 | 0.26818938 | 0.2731654 | 2.953635 | 1.450915
462 | 0.24044178 | 0.2478193 | 2.956249 | 1.455485
464 | 0.21389065 | 0.2233957 | 2.958912 | 1.459917
466 | 0.1894843 | 0.2000911 | 2.961623 | 1.464214
468 | 0.16770942 | 0.1780833 | 2.964381 | 1.468378
470 | 0.1476689 | 0.1575425 | 2.967184 | 1.472411
472 | 0.12919536 | 0.1386404 | 2.970032 | 1.476314
474 | 0.11282967 | 0.1215569 | 2.972923 | 1.48009
476 | 0.09912654 | 0.1064859 | 2.975855 | 1.483741
478 | 0.08810065 | 0.09363861 | 2.978827 | 1.487268
480 | 0.07904667 | 0.083245 | 2.981839 | 1.490674
482 | 0.07257893 | 0.07555313 | 2.984889 | 1.493961
484 | 0.06917952 | 0.07082512 | 2.987975 | 1.497131
486 | 0.06901996 | 0.06932949 | 2.991096 | 1.500185
488 | 0.07186034 | 0.07132886 | 2.994251 | 1.503126
490 | 0.0787361 | 0.07706241 | 2.997439 | 1.505955
492 | 0.088819 | 0.08672269 | 3.000659 | 1.508675
494 | 0.10289776 | 0.1004272 | 3.003909 | 1.511288
496 | 0.12030512 | 0.1181862 | 3.007187 | 1.513796
498 | 0.14205921 | 0.13987 | 3.010493 | 1.5162
500 | 0.16711568 | 0.1651794 | 3.013826 | 1.518503
502 | 0.19453972 | 0.1936271 | 3.017183 | 1.520706
504 | 0.22493717 | 0.2245336 | 3.020565 | 1.522813
506 | 0.25673903 | 0.2570452 | 3.023969 | 1.524824
508 | 0.28951931 | 0.2901752 | 3.027394 | 1.526741
510 | 0.32239265 | 0.3228657 | 3.030839 | 1.528567
512 | 0.3536555 | 0.3540628 | 3.034302 | 1.530304
514 | 0.38239726 | 0.3827956 | 3.037784 | 1.531954
516 | 0.40858549 | 0.4082445 | 3.041281 | 1.533518
518 | 0.43135189 | 0.429791 | 3.044793 | 1.534999
520 | 0.44962969 | 0.4470417 | 3.048319 | 1.536398
522 | 0.46305819 | 0.4598269 | 3.051857 | 1.537718
524 | 0.47284697 | 0.468178 | 3.055406 | 1.538961
526 | 0.4780889 | 0.4722909 | 3.058965 | 1.540128
528 | 0.47895214 | 0.4724825 | 3.062532 | 1.541222
530 | 0.47639111 | 0.4691478 | 3.066106 | 1.542245
532 | 0.46969227 | 0.462722 | 3.069687 | 1.543198
534 | 0.46061597 | 0.4536493 | 3.073272 | 1.544084
536 | 0.44967982 | 0.4423607 | 3.07686 | 1.544905
538 | 0.43605983 | 0.4292586 | 3.080451 | 1.545662
540 | 0.42085352 | 0.414708 | 3.084042 | 1.546358
542 | 0.40488082 | 0.3990327 | 3.087633 | 1.546994
544 | 0.38808809 | 0.3825149 | 3.091222 | 1.547573
546 | 0.37051857 | 0.3653973 | 3.094808 | 1.548097
548 | 0.352374 | 0.3478864 | 3.09839 | 1.548567
550 | 0.33372762 | 0.3301569 | 3.101966 | 1.548986
552 | 0.3155035 | 0.3123555 | 3.105536 | 1.549355
554 | 0.29695275 | 0.2946058 | 3.109097 | 1.549677
556 | 0.27779585 | 0.2770119 | 3.112649 | 1.549954
558 | 0.26002225 | 0.2596622 | 3.116191 | 1.550187
560 | 0.24274812 | 0.2426327 | 3.11972 | 1.550379
562 | 0.22563311 | 0.2259898 | 3.123236 | 1.550532
564 | 0.20889776 | 0.209793 | 3.126738 | 1.550647
566 | 0.19359313 | 0.1940966 | 3.130224 | 1.550726
568 | 0.17800926 | 0.1789522 | 3.133693 | 1.550772
570 | 0.16316934 | 0.1644098 | 3.137143 | 1.550787
572 | 0.14867234 | 0.1505194 | 3.140574 | 1.550772
574 | 0.13403223 | 0.1373322 | 3.143984 | 1.55073
576 | 0.12124282 | 0.1249013 | 3.147372 | 1.550663
578 | 0.11003026 | 0.1132827 | 3.150737 | 1.550572
580 | 0.09886473 | 0.1025357 | 3.154076 | 1.55046
582 | 0.08888595 | 0.09272369 | 3.15739 | 1.550328
584 | 0.07981328 | 0.08391367 | 3.160677 | 1.550179
586 | 0.07180521 | 0.07617671 | 3.163935 | 1.550014
588 | 0.0655172 | 0.06958746 | 3.167163 | 1.549836
590 | 0.06134156 | 0.0642235 | 3.17036 | 1.549646
592 | 0.05689759 | 0.06016445 | 3.173525 | 1.549447
594 | 0.05516078 | 0.05749058 | 3.176656 | 1.549241
596 | 0.05467923 | 0.05628108 | 3.179752 | 1.549029
598 | 0.05529842 | 0.05661192 | 3.182813 | 1.548814
600 | 0.05732693 | 0.05855318 | 3.185835 | 1.548597
602 | 0.06132507 | 0.06215348 | 3.188819 | 1.548381
604 | 0.06768229 | 0.06747331 | 3.191763 | 1.548167
606 | 0.07510001 | 0.074546 | 3.194666 | 1.547958
608 | 0.08395864 | 0.08338496 | 3.197526 | 1.547754
610 | 0.09520251 | 0.09397974 | 3.200345 | 1.547557
612 | 0.10781804 | 0.1062925 | 3.203122 | 1.547366
614 | 0.12219202 | 0.1202551 | 3.205858 | 1.547181
616 | 0.13801018 | 0.1357669 | 3.208552 | 1.547001
618 | 0.15586147 | 0.1526934 | 3.211206 | 1.546828
620 | 0.17440721 | 0.1708671 | 3.21382 | 1.54666
622 | 0.19355353 | 0.1900888 | 3.216394 | 1.546498
624 | 0.21397134 | 0.2101314 | 3.218927 | 1.546342
626 | 0.23480553 | 0.2307451 | 3.221422 | 1.546192
628 | 0.2553317 | 0.2516636 | 3.223877 | 1.546047
630 | 0.27572733 | 0.2726115 | 3.226294 | 1.545908
632 | 0.29590642 | 0.2933129 | 3.228672 | 1.545774
634 | 0.31580076 | 0.3134996 | 3.231011 | 1.545646
636 | 0.33355949 | 0.3329186 | 3.233313 | 1.545523
638 | 0.35122026 | 0.3513394 | 3.235577 | 1.545406
640 | 0.36849784 | 0.3685595 | 3.237804 | 1.545294
642 | 0.38333418 | 0.3844086 | 3.239994 | 1.545188
644 | 0.39699738 | 0.3987512 | 3.242147 | 1.545087
646 | 0.40880481 | 0.4114872 | 3.244264 | 1.544991
648 | 0.4201722 | 0.4225512 | 3.246345 | 1.5449
650 | 0.42913861 | 0.4319106 | 3.24839 | 1.544815
652 | 0.43623795 | 0.4395626 | 3.2504 | 1.544734
654 | 0.44201203 | 0.4455306 | 3.252374 | 1.544659
656 | 0.44635721 | 0.4498601 | 3.254314 | 1.544588
658 | 0.44959637 | 0.4526144 | 3.256219 | 1.544523
660 | 0.45085526 | 0.4538711 | 3.25809 | 1.544462
662 | 0.44961098 | 0.4537177 | 3.259927 | 1.544407
664 | 0.44898395 | 0.4522484 | 3.261731 | 1.544356
666 | 0.44559481 | 0.4495614 | 3.263501 | 1.54431
668 | 0.44299795 | 0.4457561 | 3.265238 | 1.544269
670 | 0.43816833 | 0.4409312 | 3.266943 | 1.544233
672 | 0.43317393 | 0.435183 | 3.268615 | 1.544201
674 | 0.42676513 | 0.4286043 | 3.270255 | 1.544174
676 | 0.41939685 | 0.4212838 | 3.271864 | 1.544151
678 | 0.41235679 | 0.4133047 | 3.273441 | 1.544133
680 | 0.40409106 | 0.4047454 | 3.274987 | 1.54412
682 | 0.39507229 | 0.3956787 | 3.276502 | 1.544111
684 | 0.38588192 | 0.3861718 | 3.277986 | 1.544106
686 | 0.37619487 | 0.376287 | 3.27944 | 1.544106
688 | 0.36587906 | 0.3660812 | 3.280865 | 1.54411
690 | 0.35722223 | 0.3556068 | 3.28226 | 1.544118
692 | 0.34508614 | 0.3449116 | 3.283625 | 1.54413
694 | 0.33497141 | 0.3340393 | 3.284962 | 1.544147
696 | 0.32437196 | 0.32303 | 3.28627 | 1.544168
698 | 0.31345505 | 0.3119201 | 3.287549 | 1.544193
700 | 0.30297939 | 0.3007432 | 3.288801 | 1.544222
702 | 0.29103202 | 0.28953 | 3.290025 | 1.544255
704 | 0.27992773 | 0.2783088 | 3.291221 | 1.544291
706 | 0.26950919 | 0.2671059 | 3.292391 | 1.544332
708 | 0.25836862 | 0.2559455 | 3.293533 | 1.544377
710 | 0.24750384 | 0.2448505 | 3.294649 | 1.544425
712 | 0.23544218 | 0.2338423 | 3.295739 | 1.544478
714 | 0.22536154 | 0.222941 | 3.296803 | 1.544534
716 | 0.21553378 | 0.212166 | 3.297841 | 1.544593
718 | 0.20241561 | 0.2015358 | 3.298854 | 1.544657
720 | 0.19247054 | 0.1910684 | 3.299842 | 1.544724
722 | 0.18293689 | 0.1807811 | 3.300805 | 1.544794
724 | 0.17277585 | 0.1706913 | 3.301744 | 1.544868
726 | 0.16262135 | 0.1608158 | 3.30266 | 1.544946
728 | 0.15286881 | 0.1511715 | 3.303551 | 1.545027
730 | 0.1427385 | 0.1417751 | 3.304419 | 1.545111
732 | 0.1346624 | 0.1326437 | 3.305263 | 1.545199
734 | 0.1250165 | 0.123794 | 3.306085 | 1.54529
736 | 0.11647595 | 0.1152434 | 3.306885 | 1.545384
738 | 0.1090086 | 0.107009 | 3.307662 | 1.545481
740 | 0.10039139 | 0.09910864 | 3.308418 | 1.545582
742 | 0.09296362 | 0.09155992 | 3.309151 | 1.545685
744 | 0.08549063 | 0.08438089 | 3.309864 | 1.545792
746 | 0.07695012 | 0.07758977 | 3.310556 | 1.545902
748 | 0.07122144 | 0.07120491 | 3.311227 | 1.546015
750 | 0.06495307 | 0.0652448 | 3.311877 | 1.54613
752 | 0.05996786 | 0.05972797 | 3.312508 | 1.546249
754 | 0.05606641 | 0.05467291 | 3.313119 | 1.54637
756 | 0.05006509 | 0.050098 | 3.31371 | 1.546495
758 | 0.0449584 | 0.04602136 | 3.314282 | 1.546622
760 | 0.04168726 | 0.04246077 | 3.314836 | 1.546751
762 | 0.03995559 | 0.03943346 | 3.315371 | 1.546884
764 | 0.03733769 | 0.03695602 | 3.315888 | 1.547019
766 | 0.03606951 | 0.0350442 | 3.316387 | 1.547156
768 | 0.03523386 | 0.03371271 | 3.316868 | 1.547296
770 | 0.03307529 | 0.03297505 | 3.317332 | 1.547439
772 | 0.03396363 | 0.03284327 | 3.31778 | 1.547584
774 | 0.03210391 | 0.0333278 | 3.31821 | 1.547731
776 | 0.03482847 | 0.0344372 | 3.318625 | 1.547881
778 | 0.03624202 | 0.03617795 | 3.319023 | 1.548033
780 | 0.03819354 | 0.03855422 | 3.319405 | 1.548187
782 | 0.03981252 | 0.04156769 | 3.319772 | 1.548344
784 | 0.04636724 | 0.04521735 | 3.320124 | 1.548503
786 | 0.04918474 | 0.04949925 | 3.320462 | 1.548664
788 | 0.05301902 | 0.05440645 | 3.320784 | 1.548827
790 | 0.05890865 | 0.05992878 | 3.321093 | 1.548992
792 | 0.06617119 | 0.06605278 | 3.321388 | 1.549159
794 | 0.07412846 | 0.07276164 | 3.321669 | 1.549328
796 | 0.08104273 | 0.08003512 | 3.321937 | 1.549499
798 | 0.09376875 | 0.08784959 | 3.322191 | 1.549671
800 | 0.09854277 | 0.09617808 | 3.322434 | 1.549846
802 | 0.10706744 | 0.1049852 | 3.322664 | 1.550022
804 | 0.11545956 | 0.1142477 | 3.322882 | 1.5502
806 | 0.12802637 | 0.1239299 | 3.323088 | 1.55038
808 | 0.13494406 | 0.1339931 | 3.323283 | 1.550562
810 | 0.14545008 | 0.1443965 | 3.323466 | 1.550745
812 | 0.1586971 | 0.155097 | 3.323639 | 1.550929
814 | 0.16856244 | 0.1660498 | 3.323802 | 1.551115
816 | 0.17580252 | 0.1772084 | 3.323954 | 1.551303
818 | 0.18870328 | 0.1885257 | 3.324097 | 1.551492
820 | 0.19949349 | 0.1999535 | 3.32423 | 1.551682
822 | 0.21085556 | 0.2114436 | 3.324353 | 1.551874
824 | 0.22238192 | 0.2229482 | 3.324468 | 1.552067
826 | 0.23680109 | 0.2344199 | 3.324574 | 1.552261
828 | 0.24767268 | 0.2458122 | 3.324672 | 1.552457
830 | 0.2570441 | 0.2570802 | 3.324761 | 1.552654
832 | 0.27016138 | 0.2681806 | 3.324843 | 1.552851
834 | 0.28108282 | 0.2790723 | 3.324918 | 1.55305
836 | 0.29006713 | 0.2897162 | 3.324986 | 1.55325
838 | 0.30151978 | 0.3000761 | 3.325046 | 1.553451
840 | 0.31179578 | 0.3101182 | 3.325101 | 1.553652
842 | 0.31866653 | 0.319812 | 3.325149 | 1.553855
844 | 0.3263426 | 0.3291296 | 3.325191 | 1.554058
846 | 0.3395783 | 0.3380463 | 3.325228 | 1.554263
848 | 0.34246952 | 0.3465405 | 3.325259 | 1.554468
850 | 0.35583778 | 0.3545937 | 3.325286 | 1.554673
852 | 0.36162975 | 0.3621905 | 3.325308 | 1.55488
854 | 0.36921768 | 0.3693182 | 3.325326 | 1.555087
856 | 0.37477376 | 0.3759672 | 3.325339 | 1.555294
858 | 0.37971202 | 0.3821305 | 3.325349 | 1.555503
860 | 0.38726607 | 0.3878037 | 3.325356 | 1.555711
862 | 0.38924067 | 0.3929847 | 3.325359 | 1.55592
864 | 0.39458234 | 0.3976739 | 3.32536 | 1.55613
866 | 0.39757968 | 0.4018737 | 3.325358 | 1.55634
868 | 0.40356066 | 0.4055882 | 3.325354 | 1.55655
870 | 0.40583292 | 0.4088233 | 3.325348 | 1.55676
872 | 0.40915028 | 0.4115867 | 3.325341 | 1.556971
874 | 0.41232834 | 0.413887 | 3.325332 | 1.557182
876 | 0.41622952 | 0.4157343 | 3.325323 | 1.557392
878 | 0.4152691 | 0.4171397 | 3.325313 | 1.557603
880 | 0.41664108 | 0.4181151 | 3.325302 | 1.557815

## Manifest
Key | Value
run_id | run_20260802T112716Z
started_at_utc | 2026-08-02T11:27:16.803423+00:00
app_id | CERTUS_METAL_BILAYER
app_version | unknown
seed
software_env | {"python": "3.14.6", "numpy": "2.4.6", "scipy": "1.17.1", "numba": "0.65.1", "pyqt": "6.11.0", "openpyxl": "3.1.5", "matplotlib": "3.10.9", "os": "Windows 11", "certus_version": "26_05"}
numba_version | 0.65.1
numpy_version | 2.4.6
threading_layer | omp
env_locale | fr_FR.cp1252
cpu_brand | AMD64 Family 25 Model 80 Stepping 0, AuthenticAMD
os_release | 11
input_fingerprints | []
params | {"config_repr": "{'module': 'CERTUS_METAL_BILAYER', 'app_title': 'Metal Bilayer (SiO2 on Silicon)'}", "run_id": null, "initiated_by": null, "created_at": null, "metadata": {}}
params_hash | 071abe16b42c7e408e0ca91ada6e396d45b19ab22fcdc87452ffe72f332c0978
materials_db_hash | b72b847d82264169ca83fa43f459ecf4c6d72e292d900d32b8a1673d14a0c8ee
db_version | b72b847d8226
warnings | []
status | OK