## Summary
Key | Value
Date | 2026-08-02 16:17:53
Final RMSE | 0.015039
Final MSE | 2.261769e-04
Max Iterations | 800
Workers | 1

## Drude-Lorentz
Key | Value
eM (Metal) | 10.0000 nm
eL (SiO2) | 910.4559 nm
n_inf (SiO2) | 1.4200 -
A_diel | 1094.5459 -

## Spectra
Wavelength (nm) | R Target | R Calc | n (Metal) | k (Metal)
350 | 0.12185558 | 0.1550155 | 2.88048 | 1
352 | 0.0919221 | 0.1156695 | 2.88125 | 1.009809
354 | 0.06576327 | 0.08416108 | 2.882021 | 1.019615
356 | 0.05024819 | 0.06401221 | 2.882794 | 1.029414
358 | 0.05554118 | 0.05929136 | 2.883571 | 1.039203
360 | 0.07237687 | 0.07388937 | 2.884353 | 1.048978
362 | 0.09523173 | 0.1101271 | 2.885141 | 1.058736
364 | 0.14175968 | 0.1669564 | 2.885937 | 1.068473
366 | 0.20723446 | 0.2387229 | 2.886742 | 1.078187
368 | 0.28256374 | 0.3157714 | 2.887557 | 1.087873
370 | 0.36925804 | 0.3871997 | 2.888382 | 1.097528
372 | 0.4647045 | 0.4442925 | 2.889221 | 1.107148
374 | 0.53921247 | 0.4825669 | 2.890073 | 1.116731
376 | 0.57183189 | 0.5016718 | 2.89094 | 1.126273
378 | 0.58775259 | 0.5039561 | 2.891824 | 1.13577
380 | 0.58898283 | 0.492889 | 2.892725 | 1.145219
382 | 0.55947929 | 0.4719738 | 2.893645 | 1.154616
384 | 0.50643559 | 0.4442223 | 2.894584 | 1.163959
386 | 0.44950573 | 0.4120126 | 2.895545 | 1.173243
388 | 0.39582739 | 0.3771399 | 2.896529 | 1.182465
390 | 0.33899788 | 0.3409365 | 2.897536 | 1.191622
392 | 0.28377458 | 0.3044 | 2.898569 | 1.200711
394 | 0.23803432 | 0.2683054 | 2.899628 | 1.209727
396 | 0.20098079 | 0.2332958 | 2.900714 | 1.218668
398 | 0.16147978 | 0.1999548 | 2.901829 | 1.22753
400 | 0.1328542 | 0.1688627 | 2.902974 | 1.23631
402 | 0.11042545 | 0.1406015 | 2.90415 | 1.245003
404 | 0.08910816 | 0.1158308 | 2.905359 | 1.253608
406 | 0.0751344 | 0.09535498 | 2.906602 | 1.26212
408 | 0.06472691 | 0.0800892 | 2.907879 | 1.270535
410 | 0.06275938 | 0.0710452 | 2.909193 | 1.278852
412 | 0.06846389 | 0.06928078 | 2.910545 | 1.287065
414 | 0.08105321 | 0.07579973 | 2.911935 | 1.295171
416 | 0.09889434 | 0.09139184 | 2.913366 | 1.303168
418 | 0.12428923 | 0.1164157 | 2.914837 | 1.311052
420 | 0.15711542 | 0.1505531 | 2.916352 | 1.318819
422 | 0.19732943 | 0.192599 | 2.91791 | 1.326466
424 | 0.24363334 | 0.2403785 | 2.919513 | 1.333989
426 | 0.29453565 | 0.2908757 | 2.921162 | 1.341385
428 | 0.34575908 | 0.3405992 | 2.922859 | 1.348651
430 | 0.39446177 | 0.3861099 | 2.924605 | 1.355783
432 | 0.43830079 | 0.424552 | 2.926401 | 1.362777
434 | 0.47333419 | 0.4540241 | 2.928248 | 1.369631
436 | 0.49902321 | 0.4736979 | 2.930148 | 1.376341
438 | 0.51357618 | 0.4837042 | 2.932102 | 1.382903
440 | 0.5171315 | 0.4848754 | 2.93411 | 1.389314
442 | 0.50984711 | 0.4784529 | 2.936175 | 1.39557
444 | 0.4966664 | 0.4658331 | 2.938298 | 1.401669
446 | 0.47590095 | 0.4483877 | 2.940479 | 1.407606
448 | 0.44910358 | 0.4273574 | 2.942719 | 1.413381
450 | 0.41971701 | 0.403805 | 2.945018 | 1.418995
452 | 0.38785432 | 0.378607 | 2.947373 | 1.42445
454 | 0.35657531 | 0.3524687 | 2.949784 | 1.429748
456 | 0.32585182 | 0.3259487 | 2.952248 | 1.434892
458 | 0.2960261 | 0.2994868 | 2.954766 | 1.439884
460 | 0.26818938 | 0.2734302 | 2.957336 | 1.444726
462 | 0.24044178 | 0.2480577 | 2.959956 | 1.449419
464 | 0.21389065 | 0.2235992 | 2.962625 | 1.453966
466 | 0.1894843 | 0.2002526 | 2.965342 | 1.45837
468 | 0.16770942 | 0.1781975 | 2.968106 | 1.462631
470 | 0.1476689 | 0.1576061 | 2.970915 | 1.466753
472 | 0.12919536 | 0.1386523 | 2.973768 | 1.470738
474 | 0.11282967 | 0.1215188 | 2.976664 | 1.474587
476 | 0.09912654 | 0.1064021 | 2.979602 | 1.478303
478 | 0.08810065 | 0.09351666 | 2.982581 | 1.481887
480 | 0.07904667 | 0.08309579 | 2.985598 | 1.485343
482 | 0.07257893 | 0.07539114 | 2.988653 | 1.488671
484 | 0.06917952 | 0.07066845 | 2.991745 | 1.491874
486 | 0.06901996 | 0.06919972 | 2.994872 | 1.494955
488 | 0.07186034 | 0.07125055 | 2.998034 | 1.497915
490 | 0.0787361 | 0.07706222 | 3.001228 | 1.500757
492 | 0.088819 | 0.08682798 | 3.004454 | 1.503482
494 | 0.10289776 | 0.1006641 | 3.00771 | 1.506093
496 | 0.12030512 | 0.1185771 | 3.010995 | 1.508592
498 | 0.14205921 | 0.1404307 | 3.014309 | 1.51098
500 | 0.16711568 | 0.1659167 | 3.017648 | 1.513261
502 | 0.19453972 | 0.1945356 | 3.021013 | 1.515436
504 | 0.22493717 | 0.225595 | 3.024402 | 1.517507
506 | 0.25673903 | 0.2582283 | 3.027814 | 1.519477
508 | 0.28951931 | 0.2914374 | 3.031248 | 1.521347
510 | 0.32239265 | 0.3241566 | 3.034701 | 1.523119
512 | 0.3536555 | 0.3553294 | 3.038174 | 1.524797
514 | 0.38239726 | 0.383987 | 3.041665 | 1.526381
516 | 0.40858549 | 0.4093169 | 3.045172 | 1.527874
518 | 0.43135189 | 0.4307113 | 3.048694 | 1.529278
520 | 0.44962969 | 0.4477893 | 3.05223 | 1.530595
522 | 0.46305819 | 0.460394 | 3.055779 | 1.531828
524 | 0.47284697 | 0.4685683 | 3.05934 | 1.532978
526 | 0.4780889 | 0.4725173 | 3.062911 | 1.534048
528 | 0.47895214 | 0.4725644 | 3.066491 | 1.535039
530 | 0.47639111 | 0.4691087 | 3.070078 | 1.535954
532 | 0.46969227 | 0.4625867 | 3.073672 | 1.536795
534 | 0.46061597 | 0.4534424 | 3.077271 | 1.537564
536 | 0.44967982 | 0.442105 | 3.080874 | 1.538263
538 | 0.43605983 | 0.4289742 | 3.08448 | 1.538894
540 | 0.42085352 | 0.4144119 | 3.088088 | 1.53946
542 | 0.40488082 | 0.3987385 | 3.091695 | 1.539961
544 | 0.38808809 | 0.3822332 | 3.095302 | 1.540402
546 | 0.37051857 | 0.3651354 | 3.098906 | 1.540783
548 | 0.352374 | 0.3476491 | 3.102506 | 1.541107
550 | 0.33372762 | 0.3299465 | 3.106102 | 1.541376
552 | 0.3155035 | 0.3121722 | 3.109692 | 1.541592
554 | 0.29695275 | 0.2944481 | 3.113274 | 1.541757
556 | 0.27779585 | 0.2768768 | 3.116848 | 1.541873
558 | 0.26002225 | 0.2595457 | 3.120411 | 1.541943
560 | 0.24274812 | 0.2425299 | 3.123964 | 1.541968
562 | 0.22563311 | 0.2258951 | 3.127504 | 1.54195
564 | 0.20889776 | 0.2097002 | 3.131031 | 1.541892
566 | 0.19359313 | 0.1939996 | 3.134543 | 1.541797
568 | 0.17800926 | 0.1788447 | 3.138039 | 1.541665
570 | 0.16316934 | 0.1642855 | 3.141517 | 1.541499
572 | 0.14867234 | 0.1503725 | 3.144977 | 1.541301
574 | 0.13403223 | 0.1371572 | 3.148416 | 1.541073
576 | 0.12124282 | 0.1246935 | 3.151835 | 1.540818
578 | 0.11003026 | 0.113038 | 3.155231 | 1.540538
580 | 0.09886473 | 0.1022512 | 3.158603 | 1.540234
582 | 0.08888595 | 0.09239733 | 3.161951 | 1.539908
584 | 0.07981328 | 0.08354491 | 3.165272 | 1.539564
586 | 0.07180521 | 0.07576643 | 3.168566 | 1.539202
588 | 0.0655172 | 0.0691381 | 3.171831 | 1.538826
590 | 0.06134156 | 0.06373923 | 3.175066 | 1.538437
592 | 0.05689759 | 0.05965121 | 3.17827 | 1.538037
594 | 0.05516078 | 0.05695616 | 3.181442 | 1.537628
596 | 0.05467923 | 0.05573508 | 3.184579 | 1.537213
598 | 0.05529842 | 0.05606567 | 3.187682 | 1.536793
600 | 0.05732693 | 0.05801952 | 3.190749 | 1.536372
602 | 0.06132507 | 0.0616465 | 3.193778 | 1.53595
604 | 0.06768229 | 0.06700801 | 3.196768 | 1.53553
606 | 0.07510001 | 0.07413779 | 3.199718 | 1.535114
608 | 0.08395864 | 0.08304912 | 3.202627 | 1.534705
610 | 0.09520251 | 0.09373094 | 3.205494 | 1.534304
612 | 0.10781804 | 0.1061441 | 3.208317 | 1.533912
614 | 0.12219202 | 0.1202182 | 3.211097 | 1.53353
616 | 0.13801018 | 0.1358494 | 3.213834 | 1.533158
618 | 0.15586147 | 0.1529 | 3.216529 | 1.532796
620 | 0.17440721 | 0.1711979 | 3.219182 | 1.532443
622 | 0.19355353 | 0.1905399 | 3.221793 | 1.5321
624 | 0.21397134 | 0.2106944 | 3.224363 | 1.531766
626 | 0.23480553 | 0.2314072 | 3.226892 | 1.531442
628 | 0.2553317 | 0.2524086 | 3.229379 | 1.531126
630 | 0.27572733 | 0.2734203 | 3.231827 | 1.53082
632 | 0.29590642 | 0.2941647 | 3.234234 | 1.530524
634 | 0.31580076 | 0.3143724 | 3.236601 | 1.530236
636 | 0.33355949 | 0.3337909 | 3.238929 | 1.529957
638 | 0.35122026 | 0.352191 | 3.241217 | 1.529687
640 | 0.36849784 | 0.3693724 | 3.243467 | 1.529426
642 | 0.38333418 | 0.3851677 | 3.245678 | 1.529174
644 | 0.39699738 | 0.3994448 | 3.247851 | 1.52893
646 | 0.40880481 | 0.4121073 | 3.249986 | 1.528695
648 | 0.4201722 | 0.4230935 | 3.252083 | 1.528469
650 | 0.42913861 | 0.4323742 | 3.254143 | 1.528251
652 | 0.43623795 | 0.4399499 | 3.256166 | 1.528042
654 | 0.44201203 | 0.4458467 | 3.258153 | 1.52784
656 | 0.44635721 | 0.4501123 | 3.260103 | 1.527647
658 | 0.44959637 | 0.4528118 | 3.262017 | 1.527463
660 | 0.45085526 | 0.4540236 | 3.263896 | 1.527286
662 | 0.44961098 | 0.4538361 | 3.265739 | 1.527118
664 | 0.44898395 | 0.4523436 | 3.267547 | 1.526957
666 | 0.44559481 | 0.449644 | 3.269321 | 1.526804
668 | 0.44299795 | 0.4458363 | 3.27106 | 1.526659
670 | 0.43816833 | 0.4410183 | 3.272765 | 1.526522
672 | 0.43317393 | 0.4352855 | 3.274436 | 1.526393
674 | 0.42676513 | 0.4287295 | 3.276074 | 1.526271
676 | 0.41939685 | 0.4214377 | 3.277679 | 1.526157
678 | 0.41235679 | 0.4134923 | 3.279251 | 1.52605
680 | 0.40409106 | 0.4049705 | 3.28079 | 1.52595
682 | 0.39507229 | 0.3959437 | 3.282298 | 1.525858
684 | 0.38588192 | 0.3864783 | 3.283773 | 1.525773
686 | 0.37619487 | 0.3766353 | 3.285218 | 1.525696
688 | 0.36587906 | 0.3664709 | 3.286631 | 1.525625
690 | 0.35722223 | 0.3560363 | 3.288013 | 1.525561
692 | 0.34508614 | 0.3453787 | 3.289364 | 1.525505
694 | 0.33497141 | 0.3345412 | 3.290686 | 1.525455
696 | 0.32437196 | 0.3235629 | 3.291977 | 1.525412
698 | 0.31345505 | 0.3124801 | 3.293239 | 1.525375
700 | 0.30297939 | 0.3013257 | 3.294472 | 1.525346
702 | 0.29103202 | 0.2901301 | 3.295676 | 1.525323
704 | 0.27992773 | 0.2789213 | 3.296851 | 1.525306
706 | 0.26950919 | 0.2677253 | 3.297998 | 1.525296
708 | 0.25836862 | 0.2565664 | 3.299117 | 1.525292
710 | 0.24750384 | 0.2454671 | 3.300208 | 1.525295
712 | 0.23544218 | 0.2344488 | 3.301272 | 1.525303
714 | 0.22536154 | 0.2235318 | 3.302309 | 1.525318
716 | 0.21553378 | 0.2127354 | 3.30332 | 1.525339
718 | 0.20241561 | 0.2020783 | 3.304304 | 1.525366
720 | 0.19247054 | 0.1915786 | 3.305262 | 1.525399
722 | 0.18293689 | 0.181254 | 3.306194 | 1.525438
724 | 0.17277585 | 0.1711219 | 3.307101 | 1.525482
726 | 0.16262135 | 0.1611996 | 3.307983 | 1.525532
728 | 0.15286881 | 0.1515042 | 3.30884 | 1.525588
730 | 0.1427385 | 0.1420528 | 3.309673 | 1.525649
732 | 0.1346624 | 0.1328629 | 3.310481 | 1.525716
734 | 0.1250165 | 0.1239518 | 3.311266 | 1.525789
736 | 0.11647595 | 0.115337 | 3.312027 | 1.525866
738 | 0.1090086 | 0.1070366 | 3.312766 | 1.525949
740 | 0.10039139 | 0.09906855 | 3.313481 | 1.526037
742 | 0.09296362 | 0.0914512 | 3.314174 | 1.52613
744 | 0.08549063 | 0.08420314 | 3.314845 | 1.526228
746 | 0.07695012 | 0.07734317 | 3.315494 | 1.526332
748 | 0.07122144 | 0.07089028 | 3.316121 | 1.52644
750 | 0.06495307 | 0.06486356 | 3.316727 | 1.526553
752 | 0.05996786 | 0.05928218 | 3.317313 | 1.52667
754 | 0.05606641 | 0.05416527 | 3.317877 | 1.526793
756 | 0.05006509 | 0.04953181 | 3.318422 | 1.526919
758 | 0.0449584 | 0.04540057 | 3.318946 | 1.527051
760 | 0.04168726 | 0.04178989 | 3.319451 | 1.527187
762 | 0.03995559 | 0.03871761 | 3.319937 | 1.527327
764 | 0.03733769 | 0.03620086 | 3.320404 | 1.527472
766 | 0.03606951 | 0.03425589 | 3.320852 | 1.527621
768 | 0.03523386 | 0.03289787 | 3.321282 | 1.527774
770 | 0.03307529 | 0.03214068 | 3.321693 | 1.527931
772 | 0.03396363 | 0.03199675 | 3.322088 | 1.528092
774 | 0.03210391 | 0.03247675 | 3.322464 | 1.528257
776 | 0.03482847 | 0.03358942 | 3.322824 | 1.528426
778 | 0.03624202 | 0.03534136 | 3.323167 | 1.528599
780 | 0.03819354 | 0.03773674 | 3.323494 | 1.528775
782 | 0.03981252 | 0.04077718 | 3.323804 | 1.528955
784 | 0.04636724 | 0.04446144 | 3.324099 | 1.529139
786 | 0.04918474 | 0.04878534 | 3.324379 | 1.529326
788 | 0.05301902 | 0.05374151 | 3.324643 | 1.529517
790 | 0.05890865 | 0.05931931 | 3.324892 | 1.529711
792 | 0.06617119 | 0.06550471 | 3.325128 | 1.529908
794 | 0.07412846 | 0.07228022 | 3.325348 | 1.530109
796 | 0.08104273 | 0.07962487 | 3.325556 | 1.530313
798 | 0.09376875 | 0.08751421 | 3.325749 | 1.530519
800 | 0.09854277 | 0.09592039 | 3.32593 | 1.530729
802 | 0.10706744 | 0.1048075 | 3.326097 | 1.530942
804 | 0.11545956 | 0.114151 | 3.326252 | 1.531157
806 | 0.12802637 | 0.1239141 | 3.326395 | 1.531376
808 | 0.13494406 | 0.1340575 | 3.326526 | 1.531597
810 | 0.14545008 | 0.1445393 | 3.326646 | 1.53182
812 | 0.1586971 | 0.1553154 | 3.326754 | 1.532047
814 | 0.16856244 | 0.1663402 | 3.326851 | 1.532275
816 | 0.17580252 | 0.1775666 | 3.326938 | 1.532506
818 | 0.18870328 | 0.1889464 | 3.327014 | 1.53274
820 | 0.19949349 | 0.2004312 | 3.32708 | 1.532975
822 | 0.21085556 | 0.2119721 | 3.327137 | 1.533213
824 | 0.22238192 | 0.2235209 | 3.327185 | 1.533453
826 | 0.23680109 | 0.2350297 | 3.327223 | 1.533695
828 | 0.24767268 | 0.2464521 | 3.327253 | 1.53394
830 | 0.2570441 | 0.257743 | 3.327274 | 1.534185
832 | 0.27016138 | 0.2688591 | 3.327288 | 1.534433
834 | 0.28108282 | 0.2797594 | 3.327293 | 1.534683
836 | 0.29006713 | 0.290405 | 3.327291 | 1.534934
838 | 0.30151978 | 0.3007601 | 3.327283 | 1.535187
840 | 0.31179578 | 0.3107911 | 3.327267 | 1.535441
842 | 0.31866653 | 0.320468 | 3.327245 | 1.535697
844 | 0.3263426 | 0.3297633 | 3.327217 | 1.535954
846 | 0.3395783 | 0.338653 | 3.327183 | 1.536213
848 | 0.34246952 | 0.3471159 | 3.327144 | 1.536472
850 | 0.35583778 | 0.3551341 | 3.327099 | 1.536733
852 | 0.36162975 | 0.3626927 | 3.32705 | 1.536995
854 | 0.36921768 | 0.3697796 | 3.326996 | 1.537258
856 | 0.37477376 | 0.3763857 | 3.326938 | 1.537522
858 | 0.37971202 | 0.3825045 | 3.326877 | 1.537787
860 | 0.38726607 | 0.3881322 | 3.326811 | 1.538053
862 | 0.38924067 | 0.3932671 | 3.326743 | 1.538319
864 | 0.39458234 | 0.3979101 | 3.326671 | 1.538586
866 | 0.39757968 | 0.4020639 | 3.326597 | 1.538854
868 | 0.40356066 | 0.405733 | 3.326521 | 1.539122
870 | 0.40583292 | 0.4089237 | 3.326443 | 1.539391
872 | 0.40915028 | 0.4116438 | 3.326363 | 1.53966
874 | 0.41232834 | 0.4139022 | 3.326282 | 1.539929
876 | 0.41622952 | 0.4157093 | 3.3262 | 1.540199
878 | 0.4152691 | 0.4170762 | 3.326117 | 1.540468
880 | 0.41664108 | 0.4180149 | 3.326034 | 1.540738

## Manifest
Key | Value
run_id | run_20260802T141753Z
started_at_utc | 2026-08-02T14:17:53.414694+00:00
app_id | CERTUS_METAL_BILAYER
app_version | unknown
seed
software_env | {"python": "3.14.6", "numpy": "2.4.6", "scipy": "1.17.1", "numba": "0.65.1", "pyqt": "6.11.0", "openpyxl": "3.1.5", "matplotlib": "3.10.9", "os": "Windows 11", "certus_version": "26_05"}
numba_version | 0.65.1
numpy_version | 2.4.6
threading_layer | omp
env_locale | fr_FR.cp1252
cpu_brand | AMD64 Family 25 Model 80 Stepping 0, AuthenticAMD
os_release | 11
input_fingerprints | []
params | {"config_repr": "{'module': 'CERTUS_METAL_BILAYER', 'app_title': 'Metal Bilayer (SiO2 on Silicon)'}", "run_id": null, "initiated_by": null, "created_at": null, "metadata": {}}
params_hash | 071abe16b42c7e408e0ca91ada6e396d45b19ab22fcdc87452ffe72f332c0978
materials_db_hash | b72b847d82264169ca83fa43f459ecf4c6d72e292d900d32b8a1673d14a0c8ee
db_version | b72b847d8226
warnings | []
status | OK