## Summary
Key | Value
Date | 2026-08-02 17:23:05
Final RMSE | 0.015008
Final MSE | 2.252326e-04
Max Iterations | 800
Workers | 1

## Drude-Lorentz
Key | Value
eM (Metal) | 10.0000 nm
eL (SiO2) | 909.6967 nm
n_inf (SiO2) | 1.4200 -
A_diel | 1293.1209 -

## Spectra
Wavelength (nm) | R Target | R Calc | n (Metal) | k (Metal)
350 | 0.12185558 | 0.1555201 | 2.873901 | 1
352 | 0.0919221 | 0.1160007 | 2.874846 | 1.009743
354 | 0.06576327 | 0.08427874 | 2.875792 | 1.019483
356 | 0.05024819 | 0.06384932 | 2.87674 | 1.029217
358 | 0.05554118 | 0.05875714 | 2.877692 | 1.03894
360 | 0.07237687 | 0.07288987 | 2.878649 | 1.04865
362 | 0.09523173 | 0.1086089 | 2.879611 | 1.058344
364 | 0.14175968 | 0.1649625 | 2.88058 | 1.068017
366 | 0.20723446 | 0.2364252 | 2.881558 | 1.077667
368 | 0.28256374 | 0.3134403 | 2.882544 | 1.087291
370 | 0.36925804 | 0.3851134 | 2.883541 | 1.096885
372 | 0.4647045 | 0.4426431 | 2.88455 | 1.106445
374 | 0.53921247 | 0.4814205 | 2.885571 | 1.115969
376 | 0.57183189 | 0.5009892 | 2.886606 | 1.125453
378 | 0.58775259 | 0.50364 | 2.887656 | 1.134894
380 | 0.58898283 | 0.4928272 | 2.888722 | 1.144288
382 | 0.55947929 | 0.4720643 | 2.889806 | 1.153633
384 | 0.50643559 | 0.4443846 | 2.890908 | 1.162924
386 | 0.44950573 | 0.4121881 | 2.892029 | 1.172158
388 | 0.39582739 | 0.377289 | 2.893172 | 1.181333
390 | 0.33899788 | 0.3410347 | 2.894336 | 1.190445
392 | 0.28377458 | 0.3044335 | 2.895524 | 1.19949
394 | 0.23803432 | 0.2682687 | 2.896735 | 1.208465
396 | 0.20098079 | 0.2331894 | 2.897972 | 1.217367
398 | 0.16147978 | 0.1997835 | 2.899236 | 1.226193
400 | 0.1328542 | 0.1686353 | 2.900527 | 1.234939
402 | 0.11042545 | 0.1403305 | 2.901848 | 1.243601
404 | 0.08910816 | 0.1155319 | 2.903198 | 1.252177
406 | 0.0751344 | 0.09504743 | 2.904579 | 1.260664
408 | 0.06472691 | 0.0797965 | 2.905993 | 1.269057
410 | 0.06275938 | 0.07079457 | 2.90744 | 1.277354
412 | 0.06846389 | 0.06910235 | 2.908922 | 1.285551
414 | 0.08105321 | 0.0757246 | 2.91044 | 1.293646
416 | 0.09889434 | 0.09144866 | 2.911994 | 1.301633
418 | 0.12428923 | 0.1166257 | 2.913587 | 1.309511
420 | 0.15711542 | 0.1509242 | 2.915219 | 1.317276
422 | 0.19732943 | 0.1931207 | 2.916891 | 1.324925
424 | 0.24363334 | 0.241019 | 2.918605 | 1.332454
426 | 0.29453565 | 0.2915844 | 2.920362 | 1.339859
428 | 0.34575908 | 0.3413137 | 2.922162 | 1.347139
430 | 0.39446177 | 0.3867664 | 2.924008 | 1.354289
432 | 0.43830079 | 0.4250961 | 2.925899 | 1.361306
434 | 0.47333419 | 0.4544174 | 2.927838 | 1.368186
436 | 0.49902321 | 0.4739211 | 2.929826 | 1.374927
438 | 0.51357618 | 0.4837544 | 2.931863 | 1.381525
440 | 0.5171315 | 0.4847622 | 2.933951 | 1.387976
442 | 0.50984711 | 0.4781931 | 2.936091 | 1.394278
444 | 0.4966664 | 0.4654464 | 2.938284 | 1.400427
446 | 0.47590095 | 0.4478942 | 2.940531 | 1.40642
448 | 0.44910358 | 0.4267757 | 2.942834 | 1.412253
450 | 0.41971701 | 0.4031521 | 2.945193 | 1.417923
452 | 0.38785432 | 0.3778986 | 2.94761 | 1.423427
454 | 0.35657531 | 0.3517194 | 2.950086 | 1.428761
456 | 0.32585182 | 0.3251724 | 2.952622 | 1.433923
458 | 0.2960261 | 0.2986968 | 2.955219 | 1.438908
460 | 0.26818938 | 0.2726397 | 2.957878 | 1.443714
462 | 0.24044178 | 0.2472794 | 2.960601 | 1.448336
464 | 0.21389065 | 0.2228451 | 2.963389 | 1.452773
466 | 0.1894843 | 0.199534 | 2.966242 | 1.45702
468 | 0.16770942 | 0.1775241 | 2.969162 | 1.461074
470 | 0.1476689 | 0.1569858 | 2.97215 | 1.464934
472 | 0.12919536 | 0.1380901 | 2.975202 | 1.468604
474 | 0.11282967 | 0.1210169 | 2.978317 | 1.472088
476 | 0.09912654 | 0.1059606 | 2.981492 | 1.475391
478 | 0.08810065 | 0.09313387 | 2.984725 | 1.478519
480 | 0.07904667 | 0.08276923 | 2.988012 | 1.481475
482 | 0.07257893 | 0.07511841 | 2.991351 | 1.484264
484 | 0.06917952 | 0.0704484 | 2.99474 | 1.486892
486 | 0.06901996 | 0.06903347 | 2.998177 | 1.489363
488 | 0.07186034 | 0.07114248 | 3.001658 | 1.491681
490 | 0.0787361 | 0.07702054 | 3.005181 | 1.493852
492 | 0.088819 | 0.08686472 | 3.008743 | 1.49588
494 | 0.10289776 | 0.1007944 | 3.012342 | 1.497771
496 | 0.12030512 | 0.1188174 | 3.015976 | 1.499527
498 | 0.14205921 | 0.1407961 | 3.019642 | 1.501156
500 | 0.16711568 | 0.1664176 | 3.023336 | 1.502661
502 | 0.19453972 | 0.1951742 | 3.027058 | 1.504046
504 | 0.22493717 | 0.2263621 | 3.030804 | 1.505318
506 | 0.25673903 | 0.2591019 | 3.034571 | 1.50648
508 | 0.28951931 | 0.2923834 | 3.038357 | 1.507537
510 | 0.32239265 | 0.3251318 | 3.04216 | 1.508494
512 | 0.3536555 | 0.3562868 | 3.045977 | 1.509356
514 | 0.38239726 | 0.3848822 | 3.049805 | 1.510128
516 | 0.40858549 | 0.4101144 | 3.053642 | 1.510813
518 | 0.43135189 | 0.4313894 | 3.057485 | 1.511418
520 | 0.44962969 | 0.4483428 | 3.061332 | 1.511947
522 | 0.46305819 | 0.4608343 | 3.06518 | 1.512404
524 | 0.47284697 | 0.4689212 | 3.069027 | 1.512794
526 | 0.4780889 | 0.4728194 | 3.07287 | 1.513123
528 | 0.47895214 | 0.4728586 | 3.076706 | 1.513394
530 | 0.47639111 | 0.4694395 | 3.080533 | 1.513613
532 | 0.46969227 | 0.4629963 | 3.084349 | 1.513784
534 | 0.46061597 | 0.4539677 | 3.08815 | 1.513912
536 | 0.44967982 | 0.4427754 | 3.091935 | 1.514002
538 | 0.43605983 | 0.4298103 | 3.0957 | 1.514058
540 | 0.42085352 | 0.415425 | 3.099444 | 1.514086
542 | 0.40488082 | 0.3999309 | 3.103163 | 1.51409
544 | 0.38808809 | 0.3835985 | 3.106855 | 1.514074
546 | 0.37051857 | 0.3666598 | 3.110518 | 1.514045
548 | 0.352374 | 0.3493118 | 3.114148 | 1.514005
550 | 0.33372762 | 0.3317213 | 3.117744 | 1.513961
552 | 0.3155035 | 0.3140287 | 3.121304 | 1.513915
554 | 0.29695275 | 0.2963532 | 3.124826 | 1.513869
556 | 0.27779585 | 0.2787959 | 3.128312 | 1.513823
558 | 0.26002225 | 0.2614438 | 3.131762 | 1.513777
560 | 0.24274812 | 0.2443724 | 3.135175 | 1.51373
562 | 0.22563311 | 0.2276488 | 3.138553 | 1.513682
564 | 0.20889776 | 0.2113336 | 3.141895 | 1.513635
566 | 0.19359313 | 0.1954839 | 3.145201 | 1.513587
568 | 0.17800926 | 0.1801539 | 3.148472 | 1.513538
570 | 0.16316934 | 0.1653974 | 3.151708 | 1.51349
572 | 0.14867234 | 0.1512687 | 3.154909 | 1.513441
574 | 0.13403223 | 0.1378235 | 3.158076 | 1.513391
576 | 0.12124282 | 0.1251204 | 3.161208 | 1.513342
578 | 0.11003026 | 0.1132208 | 3.164306 | 1.513292
580 | 0.09886473 | 0.1021901 | 3.16737 | 1.513241
582 | 0.08888595 | 0.09209799 | 3.170401 | 1.513191
584 | 0.07981328 | 0.08301799 | 3.173398 | 1.51314
586 | 0.07180521 | 0.07502786 | 3.176361 | 1.513088
588 | 0.0655172 | 0.06820896 | 3.179292 | 1.513037
590 | 0.06134156 | 0.06264552 | 3.18219 | 1.512985
592 | 0.05689759 | 0.05842348 | 3.185056 | 1.512932
594 | 0.05516078 | 0.05562907 | 3.187889 | 1.51288
596 | 0.05467923 | 0.05434673 | 3.19069 | 1.512827
598 | 0.05529842 | 0.0546568 | 3.193459 | 1.512774
600 | 0.05732693 | 0.05663256 | 3.196196 | 1.51272
602 | 0.06132507 | 0.06032437 | 3.198902 | 1.512666
604 | 0.06768229 | 0.06579292 | 3.201577 | 1.512612
606 | 0.07510001 | 0.07306982 | 3.204221 | 1.512557
608 | 0.08395864 | 0.0821648 | 3.206834 | 1.512503
610 | 0.09520251 | 0.09306175 | 3.209416 | 1.512448
612 | 0.10781804 | 0.1057152 | 3.211968 | 1.512392
614 | 0.12219202 | 0.1200475 | 3.21449 | 1.512336
616 | 0.13801018 | 0.1359467 | 3.216982 | 1.51228
618 | 0.15586147 | 0.1532659 | 3.219445 | 1.512224
620 | 0.17440721 | 0.1718246 | 3.221878 | 1.512168
622 | 0.19355353 | 0.1914102 | 3.224282 | 1.512111
624 | 0.21397134 | 0.2117835 | 3.226657 | 1.512054
626 | 0.23480553 | 0.2326832 | 3.229003 | 1.511996
628 | 0.2553317 | 0.2538339 | 3.23132 | 1.511938
630 | 0.27572733 | 0.2749537 | 3.23361 | 1.51188
632 | 0.29590642 | 0.2957631 | 3.235871 | 1.511822
634 | 0.31580076 | 0.3159929 | 3.238104 | 1.511764
636 | 0.33355949 | 0.3353921 | 3.24031 | 1.511705
638 | 0.35122026 | 0.3537351 | 3.242489 | 1.511646
640 | 0.36849784 | 0.370826 | 3.24464 | 1.511586
642 | 0.38333418 | 0.3865031 | 3.246764 | 1.511527
644 | 0.39699738 | 0.40064 | 3.248862 | 1.511467
646 | 0.40880481 | 0.4131464 | 3.250933 | 1.511407
648 | 0.4201722 | 0.4239665 | 3.252977 | 1.511347
650 | 0.42913861 | 0.4330767 | 3.254996 | 1.511286
652 | 0.43623795 | 0.440482 | 3.256989 | 1.511225
654 | 0.44201203 | 0.4462128 | 3.258956 | 1.511164
656 | 0.44635721 | 0.4503201 | 3.260898 | 1.511102
658 | 0.44959637 | 0.4528714 | 3.262815 | 1.511041
660 | 0.45085526 | 0.4539473 | 3.264707 | 1.510979
662 | 0.44961098 | 0.453637 | 3.266574 | 1.510917
664 | 0.44898395 | 0.4520356 | 3.268416 | 1.510854
666 | 0.44559481 | 0.4492413 | 3.270235 | 1.510792
668 | 0.44299795 | 0.4453527 | 3.272029 | 1.510729
670 | 0.43816833 | 0.4404672 | 3.2738 | 1.510666
672 | 0.43317393 | 0.4346795 | 3.275547 | 1.510603
674 | 0.42676513 | 0.4280806 | 3.27727 | 1.510539
676 | 0.41939685 | 0.4207567 | 3.278971 | 1.510475
678 | 0.41235679 | 0.4127893 | 3.280648 | 1.510411
680 | 0.40409106 | 0.4042544 | 3.282303 | 1.510347
682 | 0.39507229 | 0.3952225 | 3.283935 | 1.510283
684 | 0.38588192 | 0.3857592 | 3.285546 | 1.510218
686 | 0.37619487 | 0.3759245 | 3.287134 | 1.510153
688 | 0.36587906 | 0.3657737 | 3.2887 | 1.510088
690 | 0.35722223 | 0.3553575 | 3.290245 | 1.510023
692 | 0.34508614 | 0.3447223 | 3.291768 | 1.509957
694 | 0.33497141 | 0.3339104 | 3.293271 | 1.509891
696 | 0.32437196 | 0.3229605 | 3.294752 | 1.509825
698 | 0.31345505 | 0.3119083 | 3.296213 | 1.509759
700 | 0.30297939 | 0.3007862 | 3.297654 | 1.509693
702 | 0.29103202 | 0.2896241 | 3.299074 | 1.509626
704 | 0.27992773 | 0.2784497 | 3.300474 | 1.50956
706 | 0.26950919 | 0.2672887 | 3.301854 | 1.509493
708 | 0.25836862 | 0.2561647 | 3.303215 | 1.509426
710 | 0.24750384 | 0.2451001 | 3.304557 | 1.509358
712 | 0.23544218 | 0.2341161 | 3.305879 | 1.509291
714 | 0.22536154 | 0.2232325 | 3.307183 | 1.509223
716 | 0.21553378 | 0.2124684 | 3.308468 | 1.509155
718 | 0.20241561 | 0.2018423 | 3.309734 | 1.509087
720 | 0.19247054 | 0.1913721 | 3.310983 | 1.509019
722 | 0.18293689 | 0.1810751 | 3.312213 | 1.508951
724 | 0.17277585 | 0.1709685 | 3.313426 | 1.508882
726 | 0.16262135 | 0.1610695 | 3.314621 | 1.508813
728 | 0.15286881 | 0.1513949 | 3.315799 | 1.508744
730 | 0.1427385 | 0.1419618 | 3.316959 | 1.508675
732 | 0.1346624 | 0.1327873 | 3.318103 | 1.508606
734 | 0.1250165 | 0.1238886 | 3.319231 | 1.508537
736 | 0.11647595 | 0.1152833 | 3.320342 | 1.508467
738 | 0.1090086 | 0.1069891 | 3.321436 | 1.508397
740 | 0.10039139 | 0.09902396 | 3.322515 | 1.508327
742 | 0.09296362 | 0.0914062 | 3.323578 | 1.508257
744 | 0.08549063 | 0.08415435 | 3.324626 | 1.508187
746 | 0.07695012 | 0.07728719 | 3.325658 | 1.508117
748 | 0.07122144 | 0.07082373 | 3.326675 | 1.508046
750 | 0.06495307 | 0.06478312 | 3.327678 | 1.507976
752 | 0.05996786 | 0.0591846 | 3.328666 | 1.507905
754 | 0.05606641 | 0.05404745 | 3.329639 | 1.507834
756 | 0.05006509 | 0.0493908 | 3.330598 | 1.507763
758 | 0.0449584 | 0.04523363 | 3.331544 | 1.507692
760 | 0.04168726 | 0.04159454 | 3.332475 | 1.50762
762 | 0.03995559 | 0.03849163 | 3.333394 | 1.507549
764 | 0.03733769 | 0.03594236 | 3.334299 | 1.507477
766 | 0.03606951 | 0.03396335 | 3.33519 | 1.507406
768 | 0.03523386 | 0.03257015 | 3.33607 | 1.507334
770 | 0.03307529 | 0.03177709 | 3.336936 | 1.507262
772 | 0.03396363 | 0.03159704 | 3.33779 | 1.50719
774 | 0.03210391 | 0.03204114 | 3.338632 | 1.507118
776 | 0.03482847 | 0.03311864 | 3.339463 | 1.507045
778 | 0.03624202 | 0.03483662 | 3.340281 | 1.506973
780 | 0.03819354 | 0.03719978 | 3.341088 | 1.5069
782 | 0.03981252 | 0.04021019 | 3.341884 | 1.506827
784 | 0.04636724 | 0.04386713 | 3.342669 | 1.506755
786 | 0.04918474 | 0.04816685 | 3.343443 | 1.506682
788 | 0.05301902 | 0.0531024 | 3.344206 | 1.506609
790 | 0.05890865 | 0.05866352 | 3.344959 | 1.506536
792 | 0.06617119 | 0.06483652 | 3.345702 | 1.506463
794 | 0.07412846 | 0.07160415 | 3.346435 | 1.506389
796 | 0.08104273 | 0.07894566 | 3.347159 | 1.506316
798 | 0.09376875 | 0.08683672 | 3.347873 | 1.506242
800 | 0.09854277 | 0.09524956 | 3.348578 | 1.506169
802 | 0.10706744 | 0.1041481 | 3.349274 | 1.506095
804 | 0.11545956 | 0.1135079 | 3.349961 | 1.506021
806 | 0.12802637 | 0.1232922 | 3.350639 | 1.505948
808 | 0.13494406 | 0.1334611 | 3.35131 | 1.505874
810 | 0.14545008 | 0.1439727 | 3.351972 | 1.5058
812 | 0.1586971 | 0.1547826 | 3.352626 | 1.505726
814 | 0.16856244 | 0.1658447 | 3.353273 | 1.505651
816 | 0.17580252 | 0.1771116 | 3.353912 | 1.505577
818 | 0.18870328 | 0.1885347 | 3.354544 | 1.505503
820 | 0.19949349 | 0.200065 | 3.355169 | 1.505429
822 | 0.21085556 | 0.2116534 | 3.355788 | 1.505354
824 | 0.22238192 | 0.2232511 | 3.356399 | 1.50528
826 | 0.23680109 | 0.2348101 | 3.357005 | 1.505205
828 | 0.24767268 | 0.2462835 | 3.357605 | 1.505131
830 | 0.2570441 | 0.2576259 | 3.358198 | 1.505056
832 | 0.27016138 | 0.2687938 | 3.358786 | 1.504981
834 | 0.28108282 | 0.279746 | 3.359369 | 1.504906
836 | 0.29006713 | 0.2904436 | 3.359946 | 1.504832
838 | 0.30151978 | 0.3008506 | 3.360519 | 1.504757
840 | 0.31179578 | 0.3109337 | 3.361087 | 1.504682
842 | 0.31866653 | 0.3206627 | 3.36165 | 1.504607
844 | 0.3263426 | 0.3300104 | 3.362209 | 1.504532
846 | 0.3395783 | 0.3389529 | 3.362764 | 1.504457
848 | 0.34246952 | 0.3474694 | 3.363316 | 1.504382
850 | 0.35583778 | 0.3555423 | 3.363863 | 1.504307
852 | 0.36162975 | 0.3631568 | 3.364407 | 1.504231
854 | 0.36921768 | 0.3703014 | 3.364949 | 1.504156
856 | 0.37477376 | 0.3769673 | 3.365487 | 1.504081
858 | 0.37971202 | 0.3831484 | 3.366022 | 1.504006
860 | 0.38726607 | 0.3888413 | 3.366555 | 1.503931
862 | 0.38924067 | 0.3940447 | 3.367086 | 1.503855
864 | 0.39458234 | 0.3987599 | 3.367615 | 1.50378
866 | 0.39757968 | 0.4029898 | 3.368142 | 1.503705
868 | 0.40356066 | 0.4067394 | 3.368667 | 1.503629
870 | 0.40583292 | 0.4100152 | 3.369191 | 1.503554
872 | 0.40915028 | 0.4128254 | 3.369714 | 1.503479
874 | 0.41232834 | 0.4151791 | 3.370236 | 1.503403
876 | 0.41622952 | 0.4170868 | 3.370758 | 1.503328
878 | 0.4152691 | 0.4185599 | 3.371278 | 1.503253
880 | 0.41664108 | 0.4196105 | 3.371799 | 1.503177

## Manifest
Key | Value
run_id | run_20260802T152305Z
started_at_utc | 2026-08-02T15:23:05.539336+00:00
app_id | CERTUS_METAL_BILAYER
app_version | unknown
seed
software_env | {"python": "3.14.6", "numpy": "2.4.6", "scipy": "1.17.1", "numba": "0.65.1", "pyqt": "6.11.0", "openpyxl": "3.1.5", "matplotlib": "3.10.9", "os": "Windows 11", "certus_version": "26_05"}
numba_version | 0.65.1
numpy_version | 2.4.6
threading_layer | omp
env_locale | fr_FR.cp1252
cpu_brand | AMD64 Family 25 Model 80 Stepping 0, AuthenticAMD
os_release | 11
input_fingerprints | []
params | {"config_repr": "{'module': 'CERTUS_METAL_BILAYER', 'app_title': 'Metal Bilayer (SiO2 on Silicon)'}", "run_id": null, "initiated_by": null, "created_at": null, "metadata": {}}
params_hash | 071abe16b42c7e408e0ca91ada6e396d45b19ab22fcdc87452ffe72f332c0978
materials_db_hash | b72b847d82264169ca83fa43f459ecf4c6d72e292d900d32b8a1673d14a0c8ee
db_version | b72b847d8226
warnings | []
status | OK