## Summary
Key | Value
Date | 2026-08-02 22:05:05
Final RMSE | 0.015025
Final MSE | 2.257470e-04
Max Iterations | 800
Workers | 1

## Drude-Lorentz
Key | Value
eM (Metal) | 10.0000 nm
eL (SiO2) | 908.7307 nm
n_inf (SiO2) | 1.4200 -
A_diel | 1556.5363 -

## Spectra
Wavelength (nm) | R Target | R Calc | n (Metal) | k (Metal)
350 | 0.12185558 | 0.1556491 | 2.861518 | 1
352 | 0.0919221 | 0.1159412 | 2.862751 | 1.009918
354 | 0.06576327 | 0.08402177 | 2.863985 | 1.019832
356 | 0.05024819 | 0.06334003 | 2.865221 | 1.029738
358 | 0.05554118 | 0.05788572 | 2.866461 | 1.039631
360 | 0.07237687 | 0.07150831 | 2.867707 | 1.049507
362 | 0.09523173 | 0.106589 | 2.868959 | 1.059362
364 | 0.14175968 | 0.1622889 | 2.87022 | 1.069192
366 | 0.20723446 | 0.2332721 | 2.871489 | 1.078993
368 | 0.28256374 | 0.3101572 | 2.872769 | 1.08876
370 | 0.36925804 | 0.3821012 | 2.874061 | 1.098489
372 | 0.4647045 | 0.4401998 | 2.875366 | 1.108177
374 | 0.53921247 | 0.4796589 | 2.876685 | 1.117818
376 | 0.57183189 | 0.4998546 | 2.87802 | 1.127408
378 | 0.58775259 | 0.5029823 | 2.879372 | 1.136944
380 | 0.58898283 | 0.4924718 | 2.880743 | 1.146421
382 | 0.55947929 | 0.4718578 | 2.882133 | 1.155836
384 | 0.50643559 | 0.4442126 | 2.883545 | 1.165183
386 | 0.44950573 | 0.4119777 | 2.884979 | 1.174458
388 | 0.39582739 | 0.3770024 | 2.886436 | 1.183658
390 | 0.33899788 | 0.3406606 | 2.887918 | 1.192779
392 | 0.28377458 | 0.3039798 | 2.889427 | 1.201815
394 | 0.23803432 | 0.2677552 | 2.890964 | 1.210763
396 | 0.20098079 | 0.2326429 | 2.892529 | 1.219619
398 | 0.16147978 | 0.1992338 | 2.894125 | 1.228378
400 | 0.1328542 | 0.1681123 | 2.895752 | 1.237036
402 | 0.11042545 | 0.139861 | 2.897412 | 1.245589
404 | 0.08910816 | 0.1151393 | 2.899106 | 1.254033
406 | 0.0751344 | 0.09475003 | 2.900836 | 1.262364
408 | 0.06472691 | 0.0796066 | 2.902602 | 1.270577
410 | 0.06275938 | 0.07071831 | 2.904407 | 1.278669
412 | 0.06846389 | 0.06913996 | 2.906251 | 1.286634
414 | 0.08105321 | 0.07587127 | 2.908136 | 1.294469
416 | 0.09889434 | 0.09169565 | 2.910063 | 1.30217
418 | 0.12428923 | 0.1169615 | 2.912034 | 1.309732
420 | 0.15711542 | 0.1513348 | 2.914049 | 1.317151
422 | 0.19732943 | 0.1935891 | 2.91611 | 1.324424
424 | 0.24363334 | 0.2415239 | 2.918219 | 1.331545
426 | 0.29453565 | 0.2920988 | 2.920376 | 1.33851
428 | 0.34575908 | 0.3418065 | 2.922583 | 1.345317
430 | 0.39446177 | 0.387206 | 2.924842 | 1.351959
432 | 0.43830079 | 0.425457 | 2.927153 | 1.358433
434 | 0.47333419 | 0.4546869 | 2.929518 | 1.364736
436 | 0.49902321 | 0.4741029 | 2.931938 | 1.370861
438 | 0.51357618 | 0.4838691 | 2.934415 | 1.376808
440 | 0.5171315 | 0.4848438 | 2.936946 | 1.382578
442 | 0.50984711 | 0.4782832 | 2.939531 | 1.388173
444 | 0.4966664 | 0.4655882 | 2.942168 | 1.393596
446 | 0.47590095 | 0.4481265 | 2.944856 | 1.39885
448 | 0.44910358 | 0.4271295 | 2.947594 | 1.403936
450 | 0.41971701 | 0.4036476 | 2.950381 | 1.408858
452 | 0.38785432 | 0.3785446 | 2.953214 | 1.413618
454 | 0.35657531 | 0.3525128 | 2.956094 | 1.418218
456 | 0.32585182 | 0.3260994 | 2.959019 | 1.422662
458 | 0.2960261 | 0.2997338 | 2.961986 | 1.426951
460 | 0.26818938 | 0.2737551 | 2.964996 | 1.431088
462 | 0.24044178 | 0.2484352 | 2.968047 | 1.435076
464 | 0.21389065 | 0.2239991 | 2.971138 | 1.438916
466 | 0.1894843 | 0.2006413 | 2.974266 | 1.442613
468 | 0.16770942 | 0.17854 | 2.977432 | 1.446167
470 | 0.1476689 | 0.1578676 | 2.980633 | 1.449583
472 | 0.12919536 | 0.1388002 | 2.983869 | 1.452861
474 | 0.11282967 | 0.1215246 | 2.987138 | 1.456005
476 | 0.09912654 | 0.1062439 | 2.990439 | 1.459018
478 | 0.08810065 | 0.09318103 | 2.993771 | 1.461901
480 | 0.07904667 | 0.08258034 | 2.997131 | 1.464657
482 | 0.07257893 | 0.07470663 | 3.00052 | 1.46729
484 | 0.06917952 | 0.06984073 | 3.003936 | 1.4698
486 | 0.06901996 | 0.06827095 | 3.007377 | 1.472191
488 | 0.07186034 | 0.07027941 | 3.010843 | 1.474466
490 | 0.0787361 | 0.07612264 | 3.014331 | 1.476627
492 | 0.088819 | 0.08600583 | 3.017841 | 1.478676
494 | 0.10289776 | 0.1000516 | 3.021371 | 1.480615
496 | 0.12030512 | 0.118265 | 3.024921 | 1.482449
498 | 0.14205921 | 0.1404983 | 3.028488 | 1.484178
500 | 0.16711568 | 0.1664211 | 3.032072 | 1.485806
502 | 0.19453972 | 0.1955022 | 3.035671 | 1.487334
504 | 0.22493717 | 0.2270099 | 3.039284 | 1.488767
506 | 0.25673903 | 0.2600362 | 3.04291 | 1.490105
508 | 0.28951931 | 0.2935458 | 3.046547 | 1.491352
510 | 0.32239265 | 0.3264453 | 3.050194 | 1.492509
512 | 0.3536555 | 0.3576653 | 3.05385 | 1.493581
514 | 0.38239726 | 0.3862407 | 3.057514 | 1.494568
516 | 0.40858549 | 0.411378 | 3.061184 | 1.495475
518 | 0.43135189 | 0.4324995 | 3.064859 | 1.496302
520 | 0.44962969 | 0.4492608 | 3.068538 | 1.497053
522 | 0.46305819 | 0.4615413 | 3.07222 | 1.49773
524 | 0.47284697 | 0.4694158 | 3.075902 | 1.498336
526 | 0.4780889 | 0.4731136 | 3.079585 | 1.498873
528 | 0.47895214 | 0.4729737 | 3.083266 | 1.499344
530 | 0.47639111 | 0.4694019 | 3.086944 | 1.499751
532 | 0.46969227 | 0.4628343 | 3.090619 | 1.500097
534 | 0.46061597 | 0.4537087 | 3.094288 | 1.500384
536 | 0.44967982 | 0.4424445 | 3.097951 | 1.500615
538 | 0.43605983 | 0.4294293 | 3.101606 | 1.500792
540 | 0.42085352 | 0.4150122 | 3.105252 | 1.500918
542 | 0.40488082 | 0.3995011 | 3.108888 | 1.500996
544 | 0.38808809 | 0.3831633 | 3.112512 | 1.501027
546 | 0.37051857 | 0.366228 | 3.116123 | 1.501015
548 | 0.352374 | 0.3488902 | 3.11972 | 1.500962
550 | 0.33372762 | 0.3313145 | 3.123302 | 1.50087
552 | 0.3155035 | 0.3136399 | 3.126867 | 1.500742
554 | 0.29695275 | 0.2959835 | 3.130414 | 1.500581
556 | 0.27779585 | 0.278445 | 3.133941 | 1.500389
558 | 0.26002225 | 0.2611096 | 3.137448 | 1.500168
560 | 0.24274812 | 0.2440514 | 3.140934 | 1.499921
562 | 0.22563311 | 0.2273361 | 3.144396 | 1.499651
564 | 0.20889776 | 0.2110236 | 3.147834 | 1.49936
566 | 0.19359313 | 0.1951698 | 3.151246 | 1.499051
568 | 0.17800926 | 0.1798285 | 3.154631 | 1.498726
570 | 0.16316934 | 0.165053 | 3.157988 | 1.498387
572 | 0.14867234 | 0.1508974 | 3.161315 | 1.498038
574 | 0.13403223 | 0.1374178 | 3.164612 | 1.49768
576 | 0.12124282 | 0.1246731 | 3.167876 | 1.497317
578 | 0.11003026 | 0.1127257 | 3.171108 | 1.49695
580 | 0.09886473 | 0.1016424 | 3.174304 | 1.496582
582 | 0.08888595 | 0.09149451 | 3.177465 | 1.496217
584 | 0.07981328 | 0.08235782 | 3.180589 | 1.495854
586 | 0.07180521 | 0.07431276 | 3.183677 | 1.495495
588 | 0.0655172 | 0.06744363 | 3.186728 | 1.495139
590 | 0.06134156 | 0.06183776 | 3.189744 | 1.494786
592 | 0.05689759 | 0.0575844 | 3.192724 | 1.494437
594 | 0.05516078 | 0.05477305 | 3.195669 | 1.494091
596 | 0.05467923 | 0.05349142 | 3.198579 | 1.493748
598 | 0.05529842 | 0.05382283 | 3.201454 | 1.493408
600 | 0.05732693 | 0.05584322 | 3.204294 | 1.493071
602 | 0.06132507 | 0.05960491 | 3.207099 | 1.492738
604 | 0.06768229 | 0.06516997 | 3.209871 | 1.492408
606 | 0.07510001 | 0.07257035 | 3.212609 | 1.49208
608 | 0.08395864 | 0.08181501 | 3.215312 | 1.491756
610 | 0.09520251 | 0.09288586 | 3.217983 | 1.491435
612 | 0.10781804 | 0.1057341 | 3.22062 | 1.491117
614 | 0.12219202 | 0.1202774 | 3.223225 | 1.490802
616 | 0.13801018 | 0.1363979 | 3.225797 | 1.49049
618 | 0.15586147 | 0.1539422 | 3.228336 | 1.490181
620 | 0.17440721 | 0.1727219 | 3.230843 | 1.489874
622 | 0.19355353 | 0.1925171 | 3.233318 | 1.489571
624 | 0.21397134 | 0.2130807 | 3.235762 | 1.489271
626 | 0.23480553 | 0.2341447 | 3.238174 | 1.488973
628 | 0.2553317 | 0.2554278 | 3.240555 | 1.488679
630 | 0.27572733 | 0.2766441 | 3.242905 | 1.488387
632 | 0.29590642 | 0.2975113 | 3.245224 | 1.488098
634 | 0.31580076 | 0.3177596 | 3.247512 | 1.487811
636 | 0.33355949 | 0.3371394 | 3.249771 | 1.487528
638 | 0.35122026 | 0.3554277 | 3.251999 | 1.487247
640 | 0.36849784 | 0.3724334 | 3.254198 | 1.486969
642 | 0.38333418 | 0.388 | 3.256368 | 1.486694
644 | 0.39699738 | 0.4020073 | 3.258508 | 1.486421
646 | 0.40880481 | 0.4143714 | 3.260619 | 1.486151
648 | 0.4201722 | 0.4250428 | 3.262701 | 1.485884
650 | 0.42913861 | 0.4340037 | 3.264755 | 1.485619
652 | 0.43623795 | 0.4412646 | 3.26678 | 1.485356
654 | 0.44201203 | 0.4468603 | 3.268778 | 1.485097
656 | 0.44635721 | 0.4508452 | 3.270747 | 1.48484
658 | 0.44959637 | 0.4532898 | 3.27269 | 1.484585
660 | 0.45085526 | 0.4542762 | 3.274605 | 1.484333
662 | 0.44961098 | 0.4538948 | 3.276493 | 1.484083
664 | 0.44898395 | 0.4522408 | 3.278354 | 1.483836
666 | 0.44559481 | 0.449412 | 3.280188 | 1.483591
668 | 0.44299795 | 0.4455062 | 3.281997 | 1.483349
670 | 0.43816833 | 0.4406195 | 3.283779 | 1.483109
672 | 0.43317393 | 0.4348452 | 3.285535 | 1.482871
674 | 0.42676513 | 0.4282723 | 3.287266 | 1.482636
676 | 0.41939685 | 0.4209853 | 3.288972 | 1.482403
678 | 0.41235679 | 0.4130637 | 3.290653 | 1.482172
680 | 0.40409106 | 0.4045815 | 3.292308 | 1.481943
682 | 0.39507229 | 0.3956077 | 3.293939 | 1.481717
684 | 0.38588192 | 0.3862057 | 3.295546 | 1.481493
686 | 0.37619487 | 0.376434 | 3.297129 | 1.481271
688 | 0.36587906 | 0.3663464 | 3.298688 | 1.481052
690 | 0.35722223 | 0.355992 | 3.300223 | 1.480834
692 | 0.34508614 | 0.3454159 | 3.301735 | 1.480619
694 | 0.33497141 | 0.3346593 | 3.303224 | 1.480406
696 | 0.32437196 | 0.32376 | 3.30469 | 1.480194
698 | 0.31345505 | 0.3127524 | 3.306134 | 1.479985
700 | 0.30297939 | 0.3016685 | 3.307555 | 1.479778
702 | 0.29103202 | 0.2905373 | 3.308954 | 1.479573
704 | 0.27992773 | 0.2793861 | 3.310331 | 1.47937
706 | 0.26950919 | 0.26824 | 3.311686 | 1.479169
708 | 0.25836862 | 0.2571224 | 3.31302 | 1.47897
710 | 0.24750384 | 0.2460554 | 3.314333 | 1.478773
712 | 0.23544218 | 0.23506 | 3.315625 | 1.478577
714 | 0.22536154 | 0.224156 | 3.316897 | 1.478384
716 | 0.21553378 | 0.2133626 | 3.318148 | 1.478192
718 | 0.20241561 | 0.2026983 | 3.319378 | 1.478003
720 | 0.19247054 | 0.1921811 | 3.320589 | 1.477815
722 | 0.18293689 | 0.1818287 | 3.321781 | 1.477629
724 | 0.17277585 | 0.1716587 | 3.322953 | 1.477444
726 | 0.16262135 | 0.1616885 | 3.324105 | 1.477262
728 | 0.15286881 | 0.1519355 | 3.325239 | 1.477081
730 | 0.1427385 | 0.1424173 | 3.326354 | 1.476902
732 | 0.1346624 | 0.1331515 | 3.327451 | 1.476724
734 | 0.1250165 | 0.1241562 | 3.32853 | 1.476549
736 | 0.11647595 | 0.1154495 | 3.32959 | 1.476374
738 | 0.1090086 | 0.1070499 | 3.330633 | 1.476202
740 | 0.10039139 | 0.09897633 | 3.331658 | 1.476031
742 | 0.09296362 | 0.09124785 | 3.332667 | 1.475862
744 | 0.08549063 | 0.08388396 | 3.333658 | 1.475694
746 | 0.07695012 | 0.07690441 | 3.334633 | 1.475527
748 | 0.07122144 | 0.07032921 | 3.335591 | 1.475363
750 | 0.06495307 | 0.06417855 | 3.336533 | 1.475199
752 | 0.05996786 | 0.05847274 | 3.337459 | 1.475037
754 | 0.05606641 | 0.0532321 | 3.338369 | 1.474877
756 | 0.05006509 | 0.04847686 | 3.339264 | 1.474718
758 | 0.0449584 | 0.04422706 | 3.340143 | 1.47456
760 | 0.04168726 | 0.04050234 | 3.341008 | 1.474404
762 | 0.03995559 | 0.03732185 | 3.341857 | 1.474249
764 | 0.03733769 | 0.034704 | 3.342693 | 1.474096
766 | 0.03606951 | 0.03266632 | 3.343514 | 1.473943
768 | 0.03523386 | 0.03122522 | 3.344321 | 1.473792
770 | 0.03307529 | 0.03039578 | 3.345114 | 1.473643
772 | 0.03396363 | 0.0301915 | 3.345894 | 1.473494
774 | 0.03210391 | 0.03062408 | 3.34666 | 1.473347
776 | 0.03482847 | 0.03170314 | 3.347413 | 1.473201
778 | 0.03624202 | 0.03343601 | 3.348154 | 1.473056
780 | 0.03819354 | 0.03582747 | 3.348882 | 1.472912
782 | 0.03981252 | 0.03887953 | 3.349598 | 1.472769
784 | 0.04636724 | 0.04259119 | 3.350302 | 1.472628
786 | 0.04918474 | 0.04695827 | 3.350994 | 1.472487
788 | 0.05301902 | 0.0519732 | 3.351674 | 1.472348
790 | 0.05890865 | 0.05762494 | 3.352344 | 1.472209
792 | 0.06617119 | 0.06389879 | 3.353002 | 1.472072
794 | 0.07412846 | 0.0707764 | 3.353649 | 1.471935
796 | 0.08104273 | 0.07823572 | 3.354286 | 1.4718
798 | 0.09376875 | 0.08625103 | 3.354912 | 1.471665
800 | 0.09854277 | 0.09479303 | 3.355528 | 1.471532
802 | 0.10706744 | 0.1038247 | 3.356135 | 1.471399
804 | 0.11545956 | 0.1133194 | 3.356732 | 1.471267
806 | 0.12802637 | 0.1232386 | 3.357319 | 1.471136
808 | 0.13494406 | 0.133541 | 3.357898 | 1.471006
810 | 0.14545008 | 0.1441828 | 3.358467 | 1.470877
812 | 0.1586971 | 0.1551182 | 3.359029 | 1.470748
814 | 0.16856244 | 0.1662995 | 3.359581 | 1.47062
816 | 0.17580252 | 0.1776779 | 3.360126 | 1.470493
818 | 0.18870328 | 0.1892036 | 3.360663 | 1.470367
820 | 0.19949349 | 0.2008268 | 3.361192 | 1.470241
822 | 0.21085556 | 0.2124972 | 3.361713 | 1.470116
824 | 0.22238192 | 0.2241655 | 3.362228 | 1.469992
826 | 0.23680109 | 0.235783 | 3.362736 | 1.469868
828 | 0.24767268 | 0.2473027 | 3.363237 | 1.469745
830 | 0.2570441 | 0.2586791 | 3.363731 | 1.469623
832 | 0.27016138 | 0.2698687 | 3.36422 | 1.469501
834 | 0.28108282 | 0.2808307 | 3.364703 | 1.469379
836 | 0.29006713 | 0.2915265 | 3.36518 | 1.469258
838 | 0.30151978 | 0.3019208 | 3.365651 | 1.469138
840 | 0.31179578 | 0.311981 | 3.366118 | 1.469018
842 | 0.31866653 | 0.3216776 | 3.366579 | 1.468899
844 | 0.3263426 | 0.3309845 | 3.367036 | 1.46878
846 | 0.3395783 | 0.3398786 | 3.367488 | 1.468661
848 | 0.34246952 | 0.3483403 | 3.367937 | 1.468543
850 | 0.35583778 | 0.3563527 | 3.368381 | 1.468425
852 | 0.36162975 | 0.3639025 | 3.368822 | 1.468307
854 | 0.36921768 | 0.3709789 | 3.369259 | 1.46819
856 | 0.37477376 | 0.3775742 | 3.369693 | 1.468073
858 | 0.37971202 | 0.3836833 | 3.370124 | 1.467956
860 | 0.38726607 | 0.3893036 | 3.370552 | 1.46784
862 | 0.38924067 | 0.3944348 | 3.370978 | 1.467724
864 | 0.39458234 | 0.3990786 | 3.371402 | 1.467608
866 | 0.39757968 | 0.4032391 | 3.371824 | 1.467492
868 | 0.40356066 | 0.4069215 | 3.372244 | 1.467376
870 | 0.40583292 | 0.4101331 | 3.372662 | 1.467261
872 | 0.40915028 | 0.4128824 | 3.373079 | 1.467145
874 | 0.41232834 | 0.4151791 | 3.373496 | 1.46703
876 | 0.41622952 | 0.4170338 | 3.373911 | 1.466914
878 | 0.4152691 | 0.4184581 | 3.374326 | 1.466799
880 | 0.41664108 | 0.4194644 | 3.374741 | 1.466684

## Manifest
Key | Value
run_id | run_20260802T200505Z
started_at_utc | 2026-08-02T20:05:05.307229+00:00
app_id | CERTUS_METAL_BILAYER
app_version | unknown
seed
software_env | {"python": "3.14.6", "numpy": "2.4.6", "scipy": "1.17.1", "numba": "0.65.1", "pyqt": "6.11.0", "openpyxl": "3.1.5", "matplotlib": "3.10.9", "os": "Windows 11", "certus_version": "26_05"}
numba_version | 0.65.1
numpy_version | 2.4.6
threading_layer | omp
env_locale | fr_FR.cp1252
cpu_brand | AMD64 Family 25 Model 80 Stepping 0, AuthenticAMD
os_release | 11
input_fingerprints | []
params | {"config_repr": "{'module': 'CERTUS_METAL_BILAYER', 'app_title': 'Metal Bilayer (SiO2 on Silicon)'}", "run_id": null, "initiated_by": null, "created_at": null, "metadata": {}}
params_hash | 071abe16b42c7e408e0ca91ada6e396d45b19ab22fcdc87452ffe72f332c0978
materials_db_hash | b72b847d82264169ca83fa43f459ecf4c6d72e292d900d32b8a1673d14a0c8ee
db_version | b72b847d8226
warnings | []
status | OK