## Summary
Key | Value
Date | 2026-08-05 14:09:46
Final RMSE | 0.015024
Final MSE | 2.257081e-04
Max Iterations | 800
Workers | 1

## Drude-Lorentz
Key | Value
eM (Metal) | 10.0000 nm
eL (SiO2) | 909.7695 nm
n_inf (SiO2) | 1.4200 -
A_diel | 1264.1428 -

## Spectra
Wavelength (nm) | R Target | R Calc | n (Metal) | k (Metal)
350 | 0.12185558 | 0.1540379 | 2.870048 | 1
352 | 0.0919221 | 0.1147516 | 2.871261 | 1.009351
354 | 0.06576327 | 0.08329367 | 2.872475 | 1.018699
356 | 0.05024819 | 0.06315743 | 2.87369 | 1.028041
358 | 0.05554118 | 0.05838285 | 2.874909 | 1.037375
360 | 0.07237687 | 0.07284358 | 2.87613 | 1.046698
362 | 0.09523173 | 0.1088707 | 2.877357 | 1.056006
364 | 0.14175968 | 0.1654652 | 2.878589 | 1.065297
366 | 0.20723446 | 0.2370525 | 2.879827 | 1.074568
368 | 0.28256374 | 0.3140527 | 2.881072 | 1.083816
370 | 0.36925804 | 0.3855949 | 2.882326 | 1.093039
372 | 0.4647045 | 0.4429396 | 2.883588 | 1.102233
374 | 0.53921247 | 0.4815463 | 2.88486 | 1.111396
376 | 0.57183189 | 0.5010051 | 2.886144 | 1.120524
378 | 0.58775259 | 0.5036237 | 2.887438 | 1.129616
380 | 0.58898283 | 0.4928495 | 2.888746 | 1.138667
382 | 0.55947929 | 0.4721777 | 2.890067 | 1.147676
384 | 0.50643559 | 0.4446191 | 2.891402 | 1.15664
386 | 0.44950573 | 0.4125537 | 2.892753 | 1.165554
388 | 0.39582739 | 0.3777786 | 2.89412 | 1.174418
390 | 0.33899788 | 0.3416274 | 2.895504 | 1.183227
392 | 0.28377458 | 0.3050986 | 2.896906 | 1.19198
394 | 0.23803432 | 0.2689676 | 2.898327 | 1.200672
396 | 0.20098079 | 0.2338784 | 2.899768 | 1.209302
398 | 0.16147978 | 0.2004158 | 2.90123 | 1.217866
400 | 0.1328542 | 0.1691632 | 2.902713 | 1.226362
402 | 0.11042545 | 0.1407095 | 2.904219 | 1.234786
404 | 0.08910816 | 0.1157196 | 2.905748 | 1.243137
406 | 0.0751344 | 0.09500878 | 2.907301 | 1.25141
408 | 0.06472691 | 0.07950763 | 2.90888 | 1.259604
410 | 0.06275938 | 0.07024685 | 2.910485 | 1.267715
412 | 0.06846389 | 0.068306 | 2.912117 | 1.275741
414 | 0.08105321 | 0.07471096 | 2.913777 | 1.283678
416 | 0.09889434 | 0.09026975 | 2.915465 | 1.291524
418 | 0.12428923 | 0.11535 | 2.917184 | 1.299276
420 | 0.15711542 | 0.1496282 | 2.918933 | 1.306931
422 | 0.19732943 | 0.1918774 | 2.920713 | 1.314486
424 | 0.24363334 | 0.2398872 | 2.922527 | 1.321939
426 | 0.29453565 | 0.2906017 | 2.924373 | 1.329286
428 | 0.34575908 | 0.340497 | 2.926253 | 1.336525
430 | 0.39446177 | 0.3861186 | 2.928169 | 1.343652
432 | 0.43830079 | 0.4246154 | 2.930121 | 1.350666
434 | 0.47333419 | 0.4541047 | 2.93211 | 1.357563
436 | 0.49902321 | 0.473782 | 2.934136 | 1.36434
438 | 0.51357618 | 0.4837977 | 2.936202 | 1.370995
440 | 0.5171315 | 0.4849953 | 2.938307 | 1.377524
442 | 0.50984711 | 0.4786181 | 2.940452 | 1.383925
444 | 0.4966664 | 0.4660579 | 2.942639 | 1.390194
446 | 0.47590095 | 0.448678 | 2.944868 | 1.39633
448 | 0.44910358 | 0.42771 | 2.947141 | 1.402329
450 | 0.41971701 | 0.404209 | 2.949458 | 1.408189
452 | 0.38785432 | 0.379046 | 2.95182 | 1.413905
454 | 0.35657531 | 0.3529233 | 2.954227 | 1.419477
456 | 0.32585182 | 0.3263983 | 2.956682 | 1.4249
458 | 0.2960261 | 0.2999116 | 2.959184 | 1.430172
460 | 0.26818938 | 0.2738126 | 2.961735 | 1.435291
462 | 0.24044178 | 0.2483828 | 2.964336 | 1.440252
464 | 0.21389065 | 0.2238555 | 2.966987 | 1.445054
466 | 0.1894843 | 0.2004324 | 2.969689 | 1.449694
468 | 0.16770942 | 0.178296 | 2.972441 | 1.454174
470 | 0.1476689 | 0.1576219 | 2.975242 | 1.458496
472 | 0.12919536 | 0.1385872 | 2.978091 | 1.462662
474 | 0.11282967 | 0.1213782 | 2.980986 | 1.466676
476 | 0.09912654 | 0.1061954 | 2.983925 | 1.470539
478 | 0.08810065 | 0.09325712 | 2.986908 | 1.474254
480 | 0.07904667 | 0.082801 | 2.989933 | 1.477824
482 | 0.07257893 | 0.07508308 | 2.992999 | 1.48125
484 | 0.06917952 | 0.07037348 | 2.996104 | 1.484537
486 | 0.06901996 | 0.06894825 | 2.999247 | 1.487685
488 | 0.07186034 | 0.07107635 | 3.002427 | 1.490697
490 | 0.0787361 | 0.07700118 | 3.005642 | 1.493577
492 | 0.088819 | 0.0869162 | 3.008891 | 1.496325
494 | 0.10289776 | 0.1009353 | 3.012172 | 1.498946
496 | 0.12030512 | 0.1190595 | 3.015485 | 1.501441
498 | 0.14205921 | 0.1411433 | 3.018828 | 1.503813
500 | 0.16711568 | 0.1668657 | 3.0222 | 1.506064
502 | 0.19453972 | 0.1957117 | 3.025598 | 1.508197
504 | 0.22493717 | 0.2269715 | 3.029023 | 1.510214
506 | 0.25673903 | 0.2597615 | 3.032472 | 1.512118
508 | 0.28951931 | 0.2930698 | 3.035945 | 1.513911
510 | 0.32239265 | 0.3258213 | 3.039439 | 1.515596
512 | 0.3536555 | 0.3569565 | 3.042953 | 1.517175
514 | 0.38239726 | 0.3855105 | 3.046487 | 1.518651
516 | 0.40858549 | 0.4106811 | 3.050039 | 1.520026
518 | 0.43135189 | 0.431875 | 3.053606 | 1.521302
520 | 0.44962969 | 0.4487279 | 3.05719 | 1.522483
522 | 0.46305819 | 0.4611 | 3.060786 | 1.52357
524 | 0.47284697 | 0.4690489 | 3.064395 | 1.524566
526 | 0.4780889 | 0.4727917 | 3.068016 | 1.525474
528 | 0.47895214 | 0.47266 | 3.071646 | 1.526296
530 | 0.47639111 | 0.4690576 | 3.075284 | 1.527034
532 | 0.46969227 | 0.4624226 | 3.078929 | 1.527691
534 | 0.46061597 | 0.4531982 | 3.08258 | 1.52827
536 | 0.44967982 | 0.4418109 | 3.086235 | 1.528773
538 | 0.43605983 | 0.4286566 | 3.089893 | 1.529202
540 | 0.42085352 | 0.4140928 | 3.093553 | 1.52956
542 | 0.40488082 | 0.3984355 | 3.097213 | 1.529849
544 | 0.38808809 | 0.3819593 | 3.100871 | 1.530072
546 | 0.37051857 | 0.3648995 | 3.104528 | 1.530232
548 | 0.352374 | 0.3474563 | 3.10818 | 1.53033
550 | 0.33372762 | 0.3297985 | 3.111828 | 1.530369
552 | 0.3155035 | 0.3120679 | 3.115468 | 1.530353
554 | 0.29695275 | 0.294384 | 3.119101 | 1.530282
556 | 0.27779585 | 0.2768475 | 3.122725 | 1.53016
558 | 0.26002225 | 0.2595439 | 3.126338 | 1.52999
560 | 0.24274812 | 0.2425472 | 3.12994 | 1.529773
562 | 0.22563311 | 0.2259223 | 3.133528 | 1.529512
564 | 0.20889776 | 0.2097275 | 3.137101 | 1.52921
566 | 0.19359313 | 0.1940166 | 3.140659 | 1.52887
568 | 0.17800926 | 0.1788412 | 3.144199 | 1.528492
570 | 0.16316934 | 0.1642517 | 3.14772 | 1.528081
572 | 0.14867234 | 0.1502987 | 3.151222 | 1.527638
574 | 0.13403223 | 0.1370347 | 3.154702 | 1.527167
576 | 0.12124282 | 0.1245145 | 3.158159 | 1.526669
578 | 0.11003026 | 0.1127961 | 3.161593 | 1.526146
580 | 0.09886473 | 0.1019415 | 3.165001 | 1.525603
582 | 0.08888595 | 0.09201667 | 3.168382 | 1.52504
584 | 0.07981328 | 0.08309224 | 3.171735 | 1.524461
586 | 0.07180521 | 0.07524298 | 3.175059 | 1.523868
588 | 0.0655172 | 0.06854765 | 3.178352 | 1.523263
590 | 0.06134156 | 0.06308823 | 3.181612 | 1.522648
592 | 0.05689759 | 0.05894895 | 3.18484 | 1.522028
594 | 0.05516078 | 0.05621477 | 3.188032 | 1.521403
596 | 0.05467923 | 0.05496952 | 3.191188 | 1.520776
598 | 0.05529842 | 0.05529354 | 3.194307 | 1.52015
600 | 0.05732693 | 0.05726081 | 3.197387 | 1.519528
602 | 0.06132507 | 0.06092302 | 3.200426 | 1.518911
604 | 0.06768229 | 0.06634295 | 3.203424 | 1.518302
606 | 0.07510001 | 0.07355487 | 3.206379 | 1.517705
608 | 0.08395864 | 0.08257165 | 3.20929 | 1.517119
610 | 0.09520251 | 0.09338055 | 3.212158 | 1.516546
612 | 0.10781804 | 0.1059397 | 3.214982 | 1.515986
614 | 0.12219202 | 0.1201749 | 3.217763 | 1.515438
616 | 0.13801018 | 0.1359779 | 3.220501 | 1.514902
618 | 0.15586147 | 0.1532054 | 3.223198 | 1.514379
620 | 0.17440721 | 0.1716794 | 3.225852 | 1.513867
622 | 0.19355353 | 0.1911903 | 3.228464 | 1.513368
624 | 0.21397134 | 0.2115005 | 3.231035 | 1.51288
626 | 0.23480553 | 0.2323501 | 3.233565 | 1.512405
628 | 0.2553317 | 0.2534645 | 3.236054 | 1.511941
630 | 0.27572733 | 0.2745619 | 3.238503 | 1.511489
632 | 0.29590642 | 0.2953622 | 3.240912 | 1.511048
634 | 0.31580076 | 0.3155953 | 3.24328 | 1.510619
636 | 0.33355949 | 0.3350093 | 3.24561 | 1.510201
638 | 0.35122026 | 0.3533771 | 3.2479 | 1.509794
640 | 0.36849784 | 0.3705016 | 3.250151 | 1.509399
642 | 0.38333418 | 0.3862196 | 3.252364 | 1.509015
644 | 0.39699738 | 0.4004036 | 3.254539 | 1.508641
646 | 0.40880481 | 0.4129621 | 3.256676 | 1.508279
648 | 0.4201722 | 0.4238384 | 3.258775 | 1.507927
650 | 0.42913861 | 0.4330081 | 3.260837 | 1.507586
652 | 0.43623795 | 0.4404757 | 3.262863 | 1.507256
654 | 0.44201203 | 0.4462709 | 3.264851 | 1.506936
656 | 0.44635721 | 0.4504441 | 3.266804 | 1.506627
658 | 0.44959637 | 0.4530628 | 3.26872 | 1.506328
660 | 0.45085526 | 0.4542068 | 3.270601 | 1.50604
662 | 0.44961098 | 0.4539651 | 3.272446 | 1.505761
664 | 0.44898395 | 0.4524325 | 3.274257 | 1.505493
666 | 0.44559481 | 0.4497066 | 3.276033 | 1.505234
668 | 0.44299795 | 0.4458855 | 3.277774 | 1.504986
670 | 0.43816833 | 0.4410663 | 3.279482 | 1.504747
672 | 0.43317393 | 0.4353432 | 3.281156 | 1.504518
674 | 0.42676513 | 0.4288066 | 3.282796 | 1.504299
676 | 0.41939685 | 0.4215424 | 3.284404 | 1.504089
678 | 0.41235679 | 0.4136313 | 3.285978 | 1.503888
680 | 0.40409106 | 0.4051491 | 3.287521 | 1.503697
682 | 0.39507229 | 0.3961657 | 3.289031 | 1.503515
684 | 0.38588192 | 0.3867463 | 3.290509 | 1.503342
686 | 0.37619487 | 0.3769505 | 3.291956 | 1.503179
688 | 0.36587906 | 0.3668333 | 3.293372 | 1.503024
690 | 0.35722223 | 0.3564451 | 3.294757 | 1.502878
692 | 0.34508614 | 0.3458319 | 3.296112 | 1.502741
694 | 0.33497141 | 0.3350358 | 3.297436 | 1.502613
696 | 0.32437196 | 0.3240955 | 3.298731 | 1.502493
698 | 0.31345505 | 0.3130464 | 3.299996 | 1.502381
700 | 0.30297939 | 0.3019209 | 3.301232 | 1.502279
702 | 0.29103202 | 0.2907489 | 3.302439 | 1.502184
704 | 0.27992773 | 0.2795581 | 3.303617 | 1.502098
706 | 0.26950919 | 0.2683741 | 3.304767 | 1.50202
708 | 0.25836862 | 0.257221 | 3.30589 | 1.501949
710 | 0.24750384 | 0.2461211 | 3.306984 | 1.501887
712 | 0.23544218 | 0.2350959 | 3.308052 | 1.501833
714 | 0.22536154 | 0.2241654 | 3.309092 | 1.501786
716 | 0.21553378 | 0.2133492 | 3.310106 | 1.501747
718 | 0.20241561 | 0.2026659 | 3.311093 | 1.501716
720 | 0.19247054 | 0.1921338 | 3.312055 | 1.501692
722 | 0.18293689 | 0.1817709 | 3.312991 | 1.501676
724 | 0.17277585 | 0.1715947 | 3.313901 | 1.501666
726 | 0.16262135 | 0.1616228 | 3.314787 | 1.501664
728 | 0.15286881 | 0.1518727 | 3.315648 | 1.50167
730 | 0.1427385 | 0.142362 | 3.316484 | 1.501682
732 | 0.1346624 | 0.1331084 | 3.317296 | 1.501701
734 | 0.1250165 | 0.1241298 | 3.318085 | 1.501727
736 | 0.11647595 | 0.1154444 | 3.31885 | 1.50176
738 | 0.1090086 | 0.1070704 | 3.319592 | 1.501799
740 | 0.10039139 | 0.09902659 | 3.320311 | 1.501845
742 | 0.09296362 | 0.09133194 | 3.321008 | 1.501897
744 | 0.08549063 | 0.08400565 | 3.321683 | 1.501956
746 | 0.07695012 | 0.0770672 | 3.322336 | 1.502021
748 | 0.07122144 | 0.07053626 | 3.322967 | 1.502092
750 | 0.06495307 | 0.06443263 | 3.323577 | 1.50217
752 | 0.05996786 | 0.0587762 | 3.324166 | 1.502253
754 | 0.05606641 | 0.05358684 | 3.324735 | 1.502342
756 | 0.05006509 | 0.04888427 | 3.325284 | 1.502437
758 | 0.0449584 | 0.04468796 | 3.325812 | 1.502538
760 | 0.04168726 | 0.04101699 | 3.326322 | 1.502645
762 | 0.03995559 | 0.03788989 | 3.326811 | 1.502757
764 | 0.03733769 | 0.03532444 | 3.327282 | 1.502874
766 | 0.03606951 | 0.03333751 | 3.327735 | 1.502997
768 | 0.03523386 | 0.03194484 | 3.328169 | 1.503125
770 | 0.03307529 | 0.03116086 | 3.328585 | 1.503258
772 | 0.03396363 | 0.03099839 | 3.328983 | 1.503397
774 | 0.03210391 | 0.03146849 | 3.329364 | 1.50354
776 | 0.03482847 | 0.03258018 | 3.329728 | 1.503688
778 | 0.03624202 | 0.03434022 | 3.330076 | 1.503841
780 | 0.03819354 | 0.03675288 | 3.330407 | 1.503999
782 | 0.03981252 | 0.0398197 | 3.330722 | 1.504161
784 | 0.04636724 | 0.04353933 | 3.331021 | 1.504328
786 | 0.04918474 | 0.04790728 | 3.331305 | 1.5045
788 | 0.05301902 | 0.05291581 | 3.331573 | 1.504675
790 | 0.05890865 | 0.05855377 | 3.331827 | 1.504855
792 | 0.06617119 | 0.0648065 | 3.332067 | 1.505039
794 | 0.07412846 | 0.07165578 | 3.332292 | 1.505227
796 | 0.08104273 | 0.07907981 | 3.332504 | 1.50542
798 | 0.09376875 | 0.08705322 | 3.332702 | 1.505616
800 | 0.09854277 | 0.09554718 | 3.332887 | 1.505815
802 | 0.10706744 | 0.1045251 | 3.333059 | 1.506019
804 | 0.11545956 | 0.113961 | 3.333219 | 1.506226
806 | 0.12802637 | 0.1238172 | 3.333367 | 1.506437
808 | 0.13494406 | 0.1340531 | 3.333502 | 1.506651
810 | 0.14545008 | 0.1446257 | 3.333626 | 1.506868
812 | 0.1586971 | 0.15549 | 3.333739 | 1.507089
814 | 0.16856244 | 0.1665993 | 3.333841 | 1.507312
816 | 0.17580252 | 0.1779055 | 3.333932 | 1.507539
818 | 0.18870328 | 0.1893597 | 3.334013 | 1.507769
820 | 0.19949349 | 0.2009127 | 3.334084 | 1.508002
822 | 0.21085556 | 0.2125151 | 3.334146 | 1.508237
824 | 0.22238192 | 0.224118 | 3.334198 | 1.508475
826 | 0.23680109 | 0.2356734 | 3.334241 | 1.508716
828 | 0.24767268 | 0.2471344 | 3.334276 | 1.508959
830 | 0.2570441 | 0.2584559 | 3.334302 | 1.509204
832 | 0.27016138 | 0.2695947 | 3.33432 | 1.509452
834 | 0.28108282 | 0.2805098 | 3.334331 | 1.509702
836 | 0.29006713 | 0.2911627 | 3.334334 | 1.509955
838 | 0.30151978 | 0.3015177 | 3.33433 | 1.510209
840 | 0.31179578 | 0.3115419 | 3.334319 | 1.510465
842 | 0.31866653 | 0.3212057 | 3.334302 | 1.510723
844 | 0.3263426 | 0.3304821 | 3.334279 | 1.510983
846 | 0.3395783 | 0.3393478 | 3.33425 | 1.511244
848 | 0.34246952 | 0.3477823 | 3.334215 | 1.511507
850 | 0.35583778 | 0.3557682 | 3.334176 | 1.511772
852 | 0.36162975 | 0.3632914 | 3.334131 | 1.512038
854 | 0.36921768 | 0.3703405 | 3.334082 | 1.512305
856 | 0.37477376 | 0.376907 | 3.334029 | 1.512573
858 | 0.37971202 | 0.3829851 | 3.333972 | 1.512843
860 | 0.38726607 | 0.3885715 | 3.333912 | 1.513113
862 | 0.38924067 | 0.3936652 | 3.333848 | 1.513385
864 | 0.39458234 | 0.3982676 | 3.333782 | 1.513657
866 | 0.39757968 | 0.4023817 | 3.333713 | 1.51393
868 | 0.40356066 | 0.4060126 | 3.333641 | 1.514204
870 | 0.40583292 | 0.4091669 | 3.333568 | 1.514478
872 | 0.40915028 | 0.4118528 | 3.333493 | 1.514753
874 | 0.41232834 | 0.4140795 | 3.333417 | 1.515028
876 | 0.41622952 | 0.4158576 | 3.33334 | 1.515303
878 | 0.4152691 | 0.4171983 | 3.333262 | 1.515578
880 | 0.41664108 | 0.4181138 | 3.333184 | 1.515854

## Manifest
Key | Value
run_id | run_20260805T120947Z
started_at_utc | 2026-08-05T12:09:47.102754+00:00
app_id | CERTUS_METAL_BILAYER
app_version | unknown
seed
software_env | {"python": "3.14.6", "numpy": "2.4.6", "scipy": "1.18.0", "numba": "0.66.0", "pyqt": "6.11.0", "openpyxl": "3.1.5", "matplotlib": "3.11.1", "os": "Windows 11", "certus_version": "26_05"}
numba_version | 0.66.0
numpy_version | 2.4.6
threading_layer | omp
env_locale | fr_FR.cp1252
cpu_brand | Intel64 Family 6 Model 142 Stepping 10, GenuineIntel
os_release | 11
input_fingerprints | []
params | {"config_repr": "{'module': 'CERTUS_METAL_BILAYER', 'app_title': 'Metal Bilayer (SiO2 on Silicon)'}", "run_id": null, "initiated_by": null, "created_at": null, "metadata": {}}
params_hash | 071abe16b42c7e408e0ca91ada6e396d45b19ab22fcdc87452ffe72f332c0978
materials_db_hash | b72b847d82264169ca83fa43f459ecf4c6d72e292d900d32b8a1673d14a0c8ee
db_version | b72b847d8226
warnings | []
status | OK