## Summary
Key | Value
Date | 2026-08-07 07:48:37
Final RMSE | 0.015015
Final MSE | 2.254424e-04
Max Iterations | 800
Workers | 1

## Drude-Lorentz
Key | Value
eM (Metal) | 10.0000 nm
eL (SiO2) | 909.4659 nm
n_inf (SiO2) | 1.4200 -
A_diel | 1352.2051 -

## Spectra
Wavelength (nm) | R Target | R Calc | n (Metal) | k (Metal)
350 | 0.12185558 | 0.1548748 | 2.868685 | 1
352 | 0.0919221 | 0.1154098 | 2.869831 | 1.00962
354 | 0.06576327 | 0.08375413 | 2.870979 | 1.019238
356 | 0.05024819 | 0.0633891 | 2.872129 | 1.028848
358 | 0.05554118 | 0.05834154 | 2.873282 | 1.038448
360 | 0.07237687 | 0.07248178 | 2.874439 | 1.048035
362 | 0.09523173 | 0.108163 | 2.875602 | 1.057605
364 | 0.14175968 | 0.1644438 | 2.876771 | 1.067155
366 | 0.20723446 | 0.2358301 | 2.877948 | 1.076682
368 | 0.28256374 | 0.3128035 | 2.879134 | 1.086181
370 | 0.36925804 | 0.3844943 | 2.880329 | 1.095651
372 | 0.4647045 | 0.4420994 | 2.881535 | 1.105086
374 | 0.53921247 | 0.480989 | 2.882754 | 1.114485
376 | 0.57183189 | 0.5006809 | 2.883985 | 1.123844
378 | 0.58775259 | 0.5034477 | 2.885231 | 1.133158
380 | 0.58898283 | 0.492734 | 2.886491 | 1.142426
382 | 0.55947929 | 0.4720513 | 2.887768 | 1.151644
384 | 0.50643559 | 0.4444339 | 2.889063 | 1.160807
386 | 0.44950573 | 0.4122844 | 2.890376 | 1.169914
388 | 0.39582739 | 0.3774191 | 2.891709 | 1.17896
390 | 0.33899788 | 0.3411866 | 2.893062 | 1.187942
392 | 0.28377458 | 0.3045962 | 2.894437 | 1.196857
394 | 0.23803432 | 0.2684309 | 2.895835 | 1.205701
396 | 0.20098079 | 0.2333394 | 2.897257 | 1.214472
398 | 0.16147978 | 0.1999091 | 2.898704 | 1.223165
400 | 0.1328542 | 0.1687238 | 2.900177 | 1.231778
402 | 0.11042545 | 0.1403697 | 2.901677 | 1.240306
404 | 0.08910816 | 0.1155094 | 2.903206 | 1.248748
406 | 0.0751344 | 0.09495271 | 2.904764 | 1.257098
408 | 0.06472691 | 0.07962198 | 2.906352 | 1.265355
410 | 0.06275938 | 0.07053758 | 2.907972 | 1.273514
412 | 0.06846389 | 0.06876677 | 2.909625 | 1.281572
414 | 0.08105321 | 0.07532212 | 2.911311 | 1.289526
416 | 0.09889434 | 0.09099903 | 2.913033 | 1.297373
418 | 0.12428923 | 0.1161553 | 2.91479 | 1.305109
420 | 0.15711542 | 0.1504627 | 2.916584 | 1.31273
422 | 0.19732943 | 0.1926957 | 2.918417 | 1.320234
424 | 0.24363334 | 0.2406513 | 2.920288 | 1.327618
426 | 0.29453565 | 0.2912842 | 2.9222 | 1.334876
428 | 0.34575908 | 0.3410813 | 2.924153 | 1.342007
430 | 0.39446177 | 0.3865955 | 2.926149 | 1.349007
432 | 0.43830079 | 0.4249798 | 2.928188 | 1.355873
434 | 0.47333419 | 0.4543532 | 2.930272 | 1.362601
436 | 0.49902321 | 0.4739125 | 2.932402 | 1.369188
438 | 0.51357618 | 0.4838109 | 2.934578 | 1.37563
440 | 0.5171315 | 0.4848963 | 2.936803 | 1.381925
442 | 0.50984711 | 0.4784173 | 2.939076 | 1.388068
444 | 0.4966664 | 0.4657706 | 2.941399 | 1.394057
446 | 0.47590095 | 0.4483238 | 2.943774 | 1.399888
448 | 0.44910358 | 0.4273112 | 2.946201 | 1.405558
450 | 0.41971701 | 0.4037887 | 2.948681 | 1.411063
452 | 0.38785432 | 0.378627 | 2.951216 | 1.4164
454 | 0.35657531 | 0.352526 | 2.953805 | 1.421568
456 | 0.32585182 | 0.3260395 | 2.956448 | 1.426569
458 | 0.2960261 | 0.2996035 | 2.959142 | 1.431406
460 | 0.26818938 | 0.2735625 | 2.961888 | 1.43608
462 | 0.24044178 | 0.248193 | 2.964682 | 1.440596
464 | 0.21389065 | 0.2237239 | 2.967525 | 1.444954
466 | 0.1894843 | 0.2003526 | 2.970414 | 1.449159
468 | 0.16770942 | 0.1782589 | 2.973349 | 1.453211
470 | 0.1476689 | 0.157616 | 2.976328 | 1.457114
472 | 0.12919536 | 0.1385998 | 2.979349 | 1.46087
474 | 0.11282967 | 0.1213956 | 2.982411 | 1.464482
476 | 0.09912654 | 0.1062037 | 2.985514 | 1.467951
478 | 0.08810065 | 0.09324327 | 2.988654 | 1.471282
480 | 0.07904667 | 0.08275335 | 2.991832 | 1.474476
482 | 0.07257893 | 0.0749923 | 2.995046 | 1.477535
484 | 0.06917952 | 0.07023332 | 2.998295 | 1.480463
486 | 0.06901996 | 0.06875627 | 3.001576 | 1.483262
488 | 0.07186034 | 0.07083449 | 3.00489 | 1.485933
490 | 0.0787361 | 0.07671601 | 3.008234 | 1.488481
492 | 0.088819 | 0.08659883 | 3.011606 | 1.490906
494 | 0.10289776 | 0.1006008 | 3.015007 | 1.493213
496 | 0.12030512 | 0.1187255 | 3.018434 | 1.495403
498 | 0.14205921 | 0.1408287 | 3.021886 | 1.497478
500 | 0.16711568 | 0.166588 | 3.025362 | 1.499442
502 | 0.19453972 | 0.1954851 | 3.02886 | 1.501297
504 | 0.22493717 | 0.226805 | 3.03238 | 1.503045
506 | 0.25673903 | 0.2596576 | 3.035919 | 1.504689
508 | 0.28951931 | 0.2930243 | 3.039476 | 1.506231
510 | 0.32239265 | 0.3258244 | 3.04305 | 1.507674
512 | 0.3536555 | 0.356995 | 3.04664 | 1.50902
514 | 0.38239726 | 0.3855705 | 3.050244 | 1.510272
516 | 0.40858549 | 0.4107503 | 3.053861 | 1.511433
518 | 0.43135189 | 0.4319451 | 3.057489 | 1.512504
520 | 0.44962969 | 0.448796 | 3.061128 | 1.513489
522 | 0.46305819 | 0.4611681 | 3.064775 | 1.51439
524 | 0.47284697 | 0.4691237 | 3.068431 | 1.515209
526 | 0.4780889 | 0.4728831 | 3.072092 | 1.515949
528 | 0.47895214 | 0.4727797 | 3.075758 | 1.516613
530 | 0.47639111 | 0.4692174 | 3.079427 | 1.517203
532 | 0.46969227 | 0.4626332 | 3.083099 | 1.517721
534 | 0.46061597 | 0.4534683 | 3.086772 | 1.51817
536 | 0.44967982 | 0.4421464 | 3.090443 | 1.518552
538 | 0.43605983 | 0.4290607 | 3.094113 | 1.51887
540 | 0.42085352 | 0.4145657 | 3.09778 | 1.519127
542 | 0.40488082 | 0.3989747 | 3.101442 | 1.519325
544 | 0.38808809 | 0.3825596 | 3.105098 | 1.519467
546 | 0.37051857 | 0.3655539 | 3.108747 | 1.519554
548 | 0.352374 | 0.3481559 | 3.112387 | 1.51959
550 | 0.33372762 | 0.3305331 | 3.116017 | 1.519577
552 | 0.3155035 | 0.3128263 | 3.119636 | 1.519518
554 | 0.29695275 | 0.2951544 | 3.123242 | 1.519415
556 | 0.27779585 | 0.2776177 | 3.126834 | 1.51927
558 | 0.26002225 | 0.2603019 | 3.13041 | 1.519086
560 | 0.24274812 | 0.2432809 | 3.13397 | 1.518866
562 | 0.22563311 | 0.22662 | 3.137511 | 1.518612
564 | 0.20889776 | 0.2103783 | 3.141034 | 1.518327
566 | 0.19359313 | 0.1946104 | 3.144535 | 1.518013
568 | 0.17800926 | 0.1793687 | 3.148014 | 1.517672
570 | 0.16316934 | 0.1647047 | 3.15147 | 1.517308
572 | 0.14867234 | 0.1506705 | 3.1549 | 1.516922
574 | 0.13403223 | 0.1373199 | 3.158305 | 1.516518
576 | 0.12124282 | 0.1247092 | 3.161682 | 1.516097
578 | 0.11003026 | 0.1128981 | 3.16503 | 1.515662
580 | 0.09886473 | 0.1019503 | 3.168348 | 1.515216
582 | 0.08888595 | 0.09193395 | 3.171634 | 1.514761
584 | 0.07981328 | 0.08292143 | 3.174887 | 1.5143
586 | 0.07180521 | 0.07498963 | 3.178106 | 1.513836
588 | 0.0655172 | 0.06821935 | 3.18129 | 1.513369
590 | 0.06134156 | 0.06269466 | 3.184436 | 1.512905
592 | 0.05689759 | 0.05850176 | 3.187544 | 1.512443
594 | 0.05516078 | 0.05572749 | 3.190612 | 1.511989
596 | 0.05467923 | 0.05445731 | 3.19364 | 1.511541
598 | 0.05529842 | 0.05477276 | 3.196628 | 1.511102
600 | 0.05732693 | 0.05674856 | 3.199576 | 1.51067
602 | 0.06132507 | 0.06043655 | 3.202485 | 1.510245
604 | 0.06768229 | 0.06589906 | 3.205354 | 1.509828
606 | 0.07510001 | 0.07316929 | 3.208185 | 1.509419
608 | 0.08395864 | 0.08225845 | 3.210976 | 1.509016
610 | 0.09520251 | 0.09315178 | 3.21373 | 1.508621
612 | 0.10781804 | 0.1058049 | 3.216445 | 1.508234
614 | 0.12219202 | 0.1201408 | 3.219122 | 1.507853
616 | 0.13801018 | 0.1360479 | 3.221762 | 1.50748
618 | 0.15586147 | 0.1533794 | 3.224365 | 1.507113
620 | 0.17440721 | 0.1719541 | 3.226931 | 1.506754
622 | 0.19355353 | 0.1915588 | 3.22946 | 1.506402
624 | 0.21397134 | 0.2119528 | 3.231952 | 1.506057
626 | 0.23480553 | 0.2328739 | 3.234409 | 1.505718
628 | 0.2553317 | 0.2540452 | 3.23683 | 1.505387
630 | 0.27572733 | 0.2751836 | 3.239215 | 1.505062
632 | 0.29590642 | 0.2960083 | 3.241564 | 1.504744
634 | 0.31580076 | 0.3162494 | 3.243879 | 1.504432
636 | 0.33355949 | 0.3356557 | 3.246159 | 1.504127
638 | 0.35122026 | 0.3540012 | 3.248405 | 1.503829
640 | 0.36849784 | 0.3710908 | 3.250617 | 1.503537
642 | 0.38333418 | 0.3867632 | 3.252794 | 1.503252
644 | 0.39699738 | 0.4008931 | 3.254938 | 1.502973
646 | 0.40880481 | 0.4133913 | 3.257049 | 1.5027
648 | 0.4201722 | 0.4242033 | 3.259127 | 1.502434
650 | 0.42913861 | 0.4333065 | 3.261172 | 1.502174
652 | 0.43623795 | 0.4407073 | 3.263185 | 1.50192
654 | 0.44201203 | 0.446437 | 3.265165 | 1.501672
656 | 0.44635721 | 0.4505472 | 3.267114 | 1.501431
658 | 0.44959637 | 0.4531061 | 3.269031 | 1.501195
660 | 0.45085526 | 0.4541946 | 3.270916 | 1.500965
662 | 0.44961098 | 0.453902 | 3.272771 | 1.500741
664 | 0.44898395 | 0.4523233 | 3.274594 | 1.500523
666 | 0.44559481 | 0.4495563 | 3.276388 | 1.500311
668 | 0.44299795 | 0.4456992 | 3.278151 | 1.500105
670 | 0.43816833 | 0.4408488 | 3.279884 | 1.499904
672 | 0.43317393 | 0.4350992 | 3.281588 | 1.499709
674 | 0.42676513 | 0.4285406 | 3.283262 | 1.49952
676 | 0.41939685 | 0.4212585 | 3.284907 | 1.499336
678 | 0.41235679 | 0.4133335 | 3.286523 | 1.499157
680 | 0.40409106 | 0.4048409 | 3.288111 | 1.498984
682 | 0.39507229 | 0.3958505 | 3.289671 | 1.498816
684 | 0.38588192 | 0.386427 | 3.291203 | 1.498654
686 | 0.37619487 | 0.3766299 | 3.292707 | 1.498497
688 | 0.36587906 | 0.3665139 | 3.294183 | 1.498345
690 | 0.35722223 | 0.356129 | 3.295633 | 1.498198
692 | 0.34508614 | 0.3455212 | 3.297056 | 1.498057
694 | 0.33497141 | 0.3347323 | 3.298452 | 1.49792
696 | 0.32437196 | 0.3238007 | 3.299822 | 1.497789
698 | 0.31345505 | 0.3127616 | 3.301166 | 1.497662
700 | 0.30297939 | 0.3016474 | 3.302484 | 1.49754
702 | 0.29103202 | 0.2904877 | 3.303777 | 1.497424
704 | 0.27992773 | 0.27931 | 3.305045 | 1.497311
706 | 0.26950919 | 0.26814 | 3.306288 | 1.497204
708 | 0.25836862 | 0.2570013 | 3.307507 | 1.497101
710 | 0.24750384 | 0.2459163 | 3.308701 | 1.497003
712 | 0.23544218 | 0.2349062 | 3.309871 | 1.49691
714 | 0.22536154 | 0.223991 | 3.311018 | 1.496821
716 | 0.21553378 | 0.2131901 | 3.312141 | 1.496736
718 | 0.20241561 | 0.202522 | 3.313241 | 1.496656
720 | 0.19247054 | 0.1920049 | 3.314318 | 1.49658
722 | 0.18293689 | 0.1816565 | 3.315372 | 1.496509
724 | 0.17277585 | 0.1714945 | 3.316405 | 1.496442
726 | 0.16262135 | 0.1615361 | 3.317415 | 1.496379
728 | 0.15286881 | 0.1517988 | 3.318403 | 1.49632
730 | 0.1427385 | 0.1423001 | 3.31937 | 1.496265
732 | 0.1346624 | 0.1330575 | 3.320316 | 1.496214
734 | 0.1250165 | 0.1240888 | 3.321241 | 1.496167
736 | 0.11647595 | 0.1154122 | 3.322145 | 1.496124
738 | 0.1090086 | 0.1070458 | 3.323029 | 1.496085
740 | 0.10039139 | 0.09900833 | 3.323893 | 1.49605
742 | 0.09296362 | 0.0913186 | 3.324738 | 1.496019
744 | 0.08549063 | 0.0839958 | 3.325563 | 1.495991
746 | 0.07695012 | 0.07705936 | 3.326368 | 1.495967
748 | 0.07122144 | 0.0705289 | 3.327155 | 1.495946
750 | 0.06495307 | 0.06442422 | 3.327923 | 1.495929
752 | 0.05996786 | 0.05876521 | 3.328673 | 1.495916
754 | 0.05606641 | 0.05357174 | 3.329404 | 1.495906
756 | 0.05006509 | 0.04886358 | 3.330118 | 1.495899
758 | 0.0449584 | 0.04466024 | 3.330815 | 1.495896
760 | 0.04168726 | 0.04098087 | 3.331494 | 1.495896
762 | 0.03995559 | 0.0378441 | 3.332156 | 1.495899
764 | 0.03733769 | 0.0352678 | 3.332802 | 1.495906
766 | 0.03606951 | 0.033269 | 3.333431 | 1.495915
768 | 0.03523386 | 0.03186356 | 3.334044 | 1.495928
770 | 0.03307529 | 0.03106608 | 3.334641 | 1.495943
772 | 0.03396363 | 0.03088957 | 3.335223 | 1.495962
774 | 0.03210391 | 0.03134527 | 3.33579 | 1.495983
776 | 0.03482847 | 0.03244241 | 3.336341 | 1.496008
778 | 0.03624202 | 0.03418796 | 3.336878 | 1.496035
780 | 0.03819354 | 0.0365864 | 3.337401 | 1.496064
782 | 0.03981252 | 0.0396395 | 3.337909 | 1.496097
784 | 0.04636724 | 0.04334611 | 3.338404 | 1.496132
786 | 0.04918474 | 0.04770197 | 3.338885 | 1.49617
788 | 0.05301902 | 0.05269951 | 3.339353 | 1.49621
790 | 0.05890865 | 0.05832778 | 3.339807 | 1.496253
792 | 0.06617119 | 0.06457228 | 3.34025 | 1.496298
794 | 0.07412846 | 0.07141494 | 3.340679 | 1.496345
796 | 0.08104273 | 0.07883405 | 3.341097 | 1.496395
798 | 0.09376875 | 0.08680436 | 3.341503 | 1.496447
800 | 0.09854277 | 0.09529709 | 3.341897 | 1.496502
802 | 0.10706744 | 0.1042756 | 3.34228 | 1.496558
804 | 0.11545956 | 0.1137141 | 3.342651 | 1.496616
806 | 0.12802637 | 0.1235747 | 3.343013 | 1.496677
808 | 0.13494406 | 0.1338169 | 3.343363 | 1.49674
810 | 0.14545008 | 0.1443975 | 3.343704 | 1.496804
812 | 0.1586971 | 0.1552715 | 3.344034 | 1.49687
814 | 0.16856244 | 0.1663919 | 3.344355 | 1.496939
816 | 0.17580252 | 0.1777107 | 3.344667 | 1.497008
818 | 0.18870328 | 0.1891788 | 3.34497 | 1.49708
820 | 0.19949349 | 0.2007468 | 3.345264 | 1.497154
822 | 0.21085556 | 0.212365 | 3.345549 | 1.497228
824 | 0.22238192 | 0.2239846 | 3.345827 | 1.497305
826 | 0.23680109 | 0.2355573 | 3.346096 | 1.497383
828 | 0.24767268 | 0.2470362 | 3.346358 | 1.497462
830 | 0.2570441 | 0.258376 | 3.346612 | 1.497543
832 | 0.27016138 | 0.2695334 | 3.34686 | 1.497626
834 | 0.28108282 | 0.2804673 | 3.3471 | 1.497709
836 | 0.29006713 | 0.2911393 | 3.347334 | 1.497794
838 | 0.30151978 | 0.3015137 | 3.347562 | 1.49788
840 | 0.31179578 | 0.3115575 | 3.347784 | 1.497967
842 | 0.31866653 | 0.3212411 | 3.348001 | 1.498055
844 | 0.3263426 | 0.3305378 | 3.348212 | 1.498144
846 | 0.3395783 | 0.3394241 | 3.348418 | 1.498234
848 | 0.34246952 | 0.3478797 | 3.348619 | 1.498325
850 | 0.35583778 | 0.3558874 | 3.348815 | 1.498417
852 | 0.36162975 | 0.3634331 | 3.349008 | 1.49851
854 | 0.36921768 | 0.3705057 | 3.349196 | 1.498603
856 | 0.37477376 | 0.3770968 | 3.349381 | 1.498697
858 | 0.37971202 | 0.3832007 | 3.349562 | 1.498792
860 | 0.38726607 | 0.3888142 | 3.349741 | 1.498887
862 | 0.38924067 | 0.3939367 | 3.349916 | 1.498983
864 | 0.39458234 | 0.3985695 | 3.350089 | 1.49908
866 | 0.39757968 | 0.4027158 | 3.35026 | 1.499176
868 | 0.40356066 | 0.406381 | 3.350428 | 1.499274
870 | 0.40583292 | 0.4095717 | 3.350595 | 1.499371
872 | 0.40915028 | 0.4122961 | 3.350761 | 1.499469
874 | 0.41232834 | 0.4145637 | 3.350925 | 1.499567
876 | 0.41622952 | 0.416385 | 3.351089 | 1.499665
878 | 0.4152691 | 0.4177714 | 3.351252 | 1.499763
880 | 0.41664108 | 0.4187351 | 3.351414 | 1.499862

## Manifest
Key | Value
run_id | run_20260807T054837Z
started_at_utc | 2026-08-07T05:48:37.592133+00:00
app_id | CERTUS_METAL_BILAYER
app_version | unknown
seed
software_env | {"python": "3.14.6", "numpy": "2.4.6", "scipy": "1.18.0", "numba": "0.66.0", "pyqt": "6.11.0", "openpyxl": "3.1.5", "matplotlib": "3.11.1", "os": "Windows 11", "certus_version": "26_05"}
numba_version | 0.66.0
numpy_version | 2.4.6
threading_layer | omp
env_locale | fr_FR.cp1252
cpu_brand | Intel64 Family 6 Model 142 Stepping 10, GenuineIntel
os_release | 11
input_fingerprints | []
params | {"config_repr": "{'module': 'CERTUS_METAL_BILAYER', 'app_title': 'Metal Bilayer (SiO2 on Silicon)'}", "run_id": null, "initiated_by": null, "created_at": null, "metadata": {}}
params_hash | 071abe16b42c7e408e0ca91ada6e396d45b19ab22fcdc87452ffe72f332c0978
materials_db_hash | b72b847d82264169ca83fa43f459ecf4c6d72e292d900d32b8a1673d14a0c8ee
db_version | b72b847d8226
warnings | []
status | OK