## Summary
Key | Value
Date | 2026-08-07 22:33:53
Final RMSE | 0.015016
Final MSE | 2.254656e-04
Max Iterations | 800
Workers | 1

## Drude-Lorentz
Key | Value
eM (Metal) | 10.0000 nm
eL (SiO2) | 909.4708 nm
n_inf (SiO2) | 1.4200 -
A_diel | 1350.6908 -

## Spectra
Wavelength (nm) | R Target | R Calc | n (Metal) | k (Metal)
350 | 0.12185558 | 0.1548136 | 2.868519 | 1
352 | 0.0919221 | 0.1153579 | 2.869676 | 1.009612
354 | 0.06576327 | 0.08371348 | 2.870833 | 1.01922
356 | 0.05024819 | 0.0633614 | 2.871993 | 1.028821
358 | 0.05554118 | 0.0583281 | 2.873155 | 1.038413
360 | 0.07237687 | 0.07248294 | 2.874323 | 1.047991
362 | 0.09523173 | 0.1081774 | 2.875495 | 1.057552
364 | 0.14175968 | 0.1644681 | 2.876674 | 1.067093
366 | 0.20723446 | 0.2358588 | 2.877861 | 1.076611
368 | 0.28256374 | 0.3128309 | 2.879056 | 1.086102
370 | 0.36925804 | 0.3845158 | 2.880261 | 1.095562
372 | 0.4647045 | 0.4421128 | 2.881477 | 1.104989
374 | 0.53921247 | 0.4809948 | 2.882705 | 1.114379
376 | 0.57183189 | 0.5006812 | 2.883946 | 1.123729
378 | 0.58775259 | 0.5034449 | 2.885201 | 1.133035
380 | 0.58898283 | 0.4927307 | 2.886471 | 1.142294
382 | 0.55947929 | 0.4720495 | 2.887757 | 1.151503
384 | 0.50643559 | 0.4444348 | 2.889061 | 1.160658
386 | 0.44950573 | 0.4122886 | 2.890383 | 1.169756
388 | 0.39582739 | 0.3774269 | 2.891724 | 1.178793
390 | 0.33899788 | 0.3411978 | 2.893086 | 1.187767
392 | 0.28377458 | 0.3046102 | 2.89447 | 1.196674
394 | 0.23803432 | 0.2684468 | 2.895877 | 1.20551
396 | 0.20098079 | 0.2333563 | 2.897307 | 1.214272
398 | 0.16147978 | 0.1999257 | 2.898763 | 1.222957
400 | 0.1328542 | 0.1687388 | 2.900244 | 1.231561
402 | 0.11042545 | 0.1403818 | 2.901753 | 1.240081
404 | 0.08910816 | 0.1155172 | 2.903289 | 1.248514
406 | 0.0751344 | 0.09495487 | 2.904855 | 1.256857
408 | 0.06472691 | 0.07961743 | 2.906451 | 1.265105
410 | 0.06275938 | 0.07052554 | 2.908079 | 1.273256
412 | 0.06846389 | 0.06874694 | 2.909739 | 1.281307
414 | 0.08105321 | 0.07529481 | 2.911433 | 1.289253
416 | 0.09889434 | 0.09096521 | 2.913162 | 1.297092
418 | 0.12428923 | 0.1161166 | 2.914926 | 1.30482
420 | 0.15711542 | 0.1504212 | 2.916727 | 1.312434
422 | 0.19732943 | 0.1926538 | 2.918566 | 1.31993
424 | 0.24363334 | 0.2406113 | 2.920444 | 1.327306
426 | 0.29453565 | 0.2912479 | 2.922362 | 1.334557
428 | 0.34575908 | 0.3410499 | 2.924321 | 1.34168
430 | 0.39446177 | 0.38657 | 2.926323 | 1.348673
432 | 0.43830079 | 0.4249607 | 2.928368 | 1.355532
434 | 0.47333419 | 0.454341 | 2.930457 | 1.362252
436 | 0.49902321 | 0.4739079 | 2.932592 | 1.368832
438 | 0.51357618 | 0.4838144 | 2.934773 | 1.375267
440 | 0.5171315 | 0.4849085 | 2.937002 | 1.381555
442 | 0.50984711 | 0.4784383 | 2.93928 | 1.387692
444 | 0.4966664 | 0.4658006 | 2.941608 | 1.393674
446 | 0.47590095 | 0.4483626 | 2.943987 | 1.399498
448 | 0.44910358 | 0.4273582 | 2.946417 | 1.405161
450 | 0.41971701 | 0.4038431 | 2.948901 | 1.41066
452 | 0.38785432 | 0.3786877 | 2.951439 | 1.415991
454 | 0.35657531 | 0.3525915 | 2.95403 | 1.421155
456 | 0.32585182 | 0.3261082 | 2.956673 | 1.426155
458 | 0.2960261 | 0.2996735 | 2.959368 | 1.430993
460 | 0.26818938 | 0.273632 | 2.962111 | 1.435671
462 | 0.24044178 | 0.2482605 | 2.964903 | 1.440193
464 | 0.21389065 | 0.2237878 | 2.967742 | 1.444559
466 | 0.1894843 | 0.2004115 | 2.970627 | 1.448774
468 | 0.16770942 | 0.1783117 | 2.973555 | 1.452838
470 | 0.1476689 | 0.1576618 | 2.976527 | 1.456755
472 | 0.12919536 | 0.138638 | 2.979541 | 1.460527
474 | 0.11282967 | 0.1214259 | 2.982595 | 1.464157
476 | 0.09912654 | 0.106226 | 2.985688 | 1.467646
478 | 0.08810065 | 0.09325782 | 2.988818 | 1.470998
480 | 0.07904667 | 0.08276067 | 2.991986 | 1.474214
482 | 0.07257893 | 0.07499314 | 2.995188 | 1.477298
484 | 0.06917952 | 0.07022868 | 2.998425 | 1.480251
486 | 0.06901996 | 0.06874731 | 3.001694 | 1.483076
488 | 0.07186034 | 0.07082249 | 3.004994 | 1.485775
490 | 0.0787361 | 0.07670232 | 3.008324 | 1.488351
492 | 0.088819 | 0.08658476 | 3.011683 | 1.490807
494 | 0.10289776 | 0.1005875 | 3.015069 | 1.493144
496 | 0.12030512 | 0.1187141 | 3.018481 | 1.495365
498 | 0.14205921 | 0.1408199 | 3.021918 | 1.497472
500 | 0.16711568 | 0.1665824 | 3.025379 | 1.499469
502 | 0.19453972 | 0.1954829 | 3.028862 | 1.501357
504 | 0.22493717 | 0.226806 | 3.032365 | 1.503139
506 | 0.25673903 | 0.2596617 | 3.035888 | 1.504817
508 | 0.28951931 | 0.293031 | 3.039429 | 1.506393
510 | 0.32239265 | 0.3258332 | 3.042988 | 1.507871
512 | 0.3536555 | 0.3570052 | 3.046561 | 1.509252
514 | 0.38239726 | 0.3855815 | 3.05015 | 1.510539
516 | 0.40858549 | 0.4107614 | 3.053751 | 1.511734
518 | 0.43135189 | 0.4319556 | 3.057364 | 1.51284
520 | 0.44962969 | 0.4488049 | 3.060987 | 1.513859
522 | 0.46305819 | 0.4611744 | 3.06462 | 1.514794
524 | 0.47284697 | 0.4691265 | 3.06826 | 1.515646
526 | 0.4780889 | 0.4728812 | 3.071907 | 1.51642
528 | 0.47895214 | 0.4727722 | 3.075559 | 1.517116
530 | 0.47639111 | 0.4692033 | 3.079214 | 1.517737
532 | 0.46969227 | 0.4626117 | 3.082873 | 1.518286
534 | 0.46061597 | 0.4534387 | 3.086533 | 1.518765
536 | 0.44967982 | 0.4421084 | 3.090192 | 1.519177
538 | 0.43605983 | 0.429014 | 3.093851 | 1.519524
540 | 0.42085352 | 0.4145103 | 3.097507 | 1.519808
542 | 0.40488082 | 0.3989107 | 3.101159 | 1.520031
544 | 0.38808809 | 0.3824875 | 3.104805 | 1.520198
546 | 0.37051857 | 0.3654744 | 3.108445 | 1.520308
548 | 0.352374 | 0.3480698 | 3.112078 | 1.520366
550 | 0.33372762 | 0.3304412 | 3.115701 | 1.520374
552 | 0.3155035 | 0.3127299 | 3.119314 | 1.520333
554 | 0.29695275 | 0.2950546 | 3.122915 | 1.520247
556 | 0.27779585 | 0.2775158 | 3.126502 | 1.520117
558 | 0.26002225 | 0.2601991 | 3.130076 | 1.519947
560 | 0.24274812 | 0.2431787 | 3.133634 | 1.519738
562 | 0.22563311 | 0.2265198 | 3.137175 | 1.519494
564 | 0.20889776 | 0.2102813 | 3.140698 | 1.519215
566 | 0.19359313 | 0.1945181 | 3.144201 | 1.518906
568 | 0.17800926 | 0.1792822 | 3.147683 | 1.518568
570 | 0.16316934 | 0.1646253 | 3.151143 | 1.518204
572 | 0.14867234 | 0.1505992 | 3.15458 | 1.517816
574 | 0.13403223 | 0.1372576 | 3.157992 | 1.517407
576 | 0.12124282 | 0.1246567 | 3.161377 | 1.516978
578 | 0.11003026 | 0.112856 | 3.164736 | 1.516533
580 | 0.09886473 | 0.101919 | 3.168065 | 1.516074
582 | 0.08888595 | 0.0919135 | 3.171365 | 1.515604
584 | 0.07981328 | 0.08291181 | 3.174633 | 1.515124
586 | 0.07180521 | 0.07499051 | 3.177869 | 1.514637
588 | 0.0655172 | 0.06823013 | 3.181071 | 1.514145
590 | 0.06134156 | 0.06271448 | 3.184238 | 1.513652
592 | 0.05689759 | 0.05852949 | 3.187368 | 1.513159
594 | 0.05516078 | 0.05576174 | 3.19046 | 1.512669
596 | 0.05467923 | 0.05449651 | 3.193513 | 1.512184
598 | 0.05529842 | 0.0548153 | 3.196526 | 1.511706
600 | 0.05732693 | 0.05679286 | 3.199498 | 1.511237
602 | 0.06132507 | 0.06048111 | 3.20243 | 1.510777
604 | 0.06768229 | 0.06594248 | 3.205322 | 1.510324
606 | 0.07510001 | 0.07321029 | 3.208174 | 1.50988
608 | 0.08395864 | 0.08229594 | 3.210987 | 1.509444
610 | 0.09520251 | 0.09318485 | 3.21376 | 1.509016
612 | 0.10781804 | 0.1058328 | 3.216494 | 1.508596
614 | 0.12219202 | 0.1201631 | 3.21919 | 1.508184
616 | 0.13801018 | 0.1360644 | 3.221848 | 1.50778
618 | 0.15586147 | 0.1533901 | 3.224467 | 1.507384
620 | 0.17440721 | 0.1719591 | 3.227049 | 1.506996
622 | 0.19355353 | 0.1915586 | 3.229593 | 1.506615
624 | 0.21397134 | 0.211948 | 3.2321 | 1.506242
626 | 0.23480553 | 0.232865 | 3.234571 | 1.505877
628 | 0.2553317 | 0.254033 | 3.237004 | 1.505519
630 | 0.27572733 | 0.2751689 | 3.239402 | 1.505169
632 | 0.29590642 | 0.2959919 | 3.241763 | 1.504826
634 | 0.31580076 | 0.3162322 | 3.244088 | 1.504491
636 | 0.33355949 | 0.3356383 | 3.246378 | 1.504163
638 | 0.35122026 | 0.3539843 | 3.248633 | 1.503842
640 | 0.36849784 | 0.371075 | 3.250853 | 1.503528
642 | 0.38333418 | 0.3867489 | 3.253039 | 1.503222
644 | 0.39699738 | 0.4008809 | 3.25519 | 1.502922
646 | 0.40880481 | 0.4133815 | 3.257307 | 1.50263
648 | 0.4201722 | 0.4241962 | 3.259391 | 1.502344
650 | 0.42913861 | 0.4333024 | 3.261441 | 1.502066
652 | 0.43623795 | 0.4407064 | 3.263458 | 1.501794
654 | 0.44201203 | 0.4464393 | 3.265442 | 1.501529
656 | 0.44635721 | 0.450553 | 3.267393 | 1.501271
658 | 0.44959637 | 0.4531155 | 3.269312 | 1.501019
660 | 0.45085526 | 0.4542076 | 3.2712 | 1.500774
662 | 0.44961098 | 0.4539187 | 3.273055 | 1.500536
664 | 0.44898395 | 0.4523437 | 3.274879 | 1.500304
666 | 0.44559481 | 0.4495804 | 3.276672 | 1.500078
668 | 0.44299795 | 0.4457269 | 3.278434 | 1.499859
670 | 0.43816833 | 0.4408802 | 3.280166 | 1.499647
672 | 0.43317393 | 0.4351342 | 3.281867 | 1.49944
674 | 0.42676513 | 0.428579 | 3.283539 | 1.49924
676 | 0.41939685 | 0.4213002 | 3.28518 | 1.499045
678 | 0.41235679 | 0.4133783 | 3.286793 | 1.498857
680 | 0.40409106 | 0.4048887 | 3.288376 | 1.498675
682 | 0.39507229 | 0.395901 | 3.28993 | 1.498499
684 | 0.38588192 | 0.38648 | 3.291456 | 1.498328
686 | 0.37619487 | 0.3766852 | 3.292954 | 1.498164
688 | 0.36587906 | 0.3665712 | 3.294423 | 1.498005
690 | 0.35722223 | 0.356188 | 3.295865 | 1.497852
692 | 0.34508614 | 0.3455815 | 3.29728 | 1.497705
694 | 0.33497141 | 0.3347936 | 3.298667 | 1.497563
696 | 0.32437196 | 0.3238627 | 3.300028 | 1.497427
698 | 0.31345505 | 0.312824 | 3.301362 | 1.497296
700 | 0.30297939 | 0.3017098 | 3.30267 | 1.497171
702 | 0.29103202 | 0.2905497 | 3.303952 | 1.497051
704 | 0.27992773 | 0.2793714 | 3.305209 | 1.496936
706 | 0.26950919 | 0.2682002 | 3.30644 | 1.496827
708 | 0.25836862 | 0.2570601 | 3.307646 | 1.496722
710 | 0.24750384 | 0.2459733 | 3.308827 | 1.496623
712 | 0.23544218 | 0.2349611 | 3.309983 | 1.496529
714 | 0.22536154 | 0.2240435 | 3.311116 | 1.49644
716 | 0.21553378 | 0.2132399 | 3.312224 | 1.496356
718 | 0.20241561 | 0.2025688 | 3.313309 | 1.496277
720 | 0.19247054 | 0.1920484 | 3.314371 | 1.496202
722 | 0.18293689 | 0.1816965 | 3.315409 | 1.496133
724 | 0.17277585 | 0.1715307 | 3.316425 | 1.496068
726 | 0.16262135 | 0.1615684 | 3.317418 | 1.496007
728 | 0.15286881 | 0.151827 | 3.31839 | 1.495951
730 | 0.1427385 | 0.142324 | 3.319339 | 1.4959
732 | 0.1346624 | 0.1330771 | 3.320266 | 1.495853
734 | 0.1250165 | 0.1241041 | 3.321173 | 1.495811
736 | 0.11647595 | 0.115423 | 3.322058 | 1.495773
738 | 0.1090086 | 0.1070522 | 3.322922 | 1.495739
740 | 0.10039139 | 0.09901037 | 3.323766 | 1.49571
742 | 0.09296362 | 0.09131635 | 3.32459 | 1.495684
744 | 0.08549063 | 0.08398938 | 3.325394 | 1.495663
746 | 0.07695012 | 0.07704892 | 3.326178 | 1.495646
748 | 0.07122144 | 0.07051464 | 3.326943 | 1.495633
750 | 0.06495307 | 0.06440639 | 3.327689 | 1.495623
752 | 0.05996786 | 0.05874407 | 3.328417 | 1.495618
754 | 0.05606641 | 0.0535476 | 3.329125 | 1.495616
756 | 0.05006509 | 0.04883677 | 3.329816 | 1.495618
758 | 0.0449584 | 0.04463114 | 3.330489 | 1.495624
760 | 0.04168726 | 0.04094987 | 3.331144 | 1.495634
762 | 0.03995559 | 0.03781162 | 3.331782 | 1.495647
764 | 0.03733769 | 0.03523429 | 3.332403 | 1.495663
766 | 0.03606951 | 0.0332349 | 3.333007 | 1.495683
768 | 0.03523386 | 0.03182936 | 3.333595 | 1.495707
770 | 0.03307529 | 0.03103223 | 3.334167 | 1.495733
772 | 0.03396363 | 0.03085656 | 3.334723 | 1.495763
774 | 0.03210391 | 0.03131356 | 3.335263 | 1.495797
776 | 0.03482847 | 0.03241246 | 3.335788 | 1.495833
778 | 0.03624202 | 0.03416021 | 3.336298 | 1.495872
780 | 0.03819354 | 0.03656127 | 3.336793 | 1.495915
782 | 0.03981252 | 0.03961738 | 3.337274 | 1.49596
784 | 0.04636724 | 0.04332736 | 3.337741 | 1.496009
786 | 0.04918474 | 0.04768689 | 3.338194 | 1.49606
788 | 0.05301902 | 0.05268838 | 3.338633 | 1.496114
790 | 0.05890865 | 0.05832081 | 3.339059 | 1.496171
792 | 0.06617119 | 0.06456964 | 3.339472 | 1.49623
794 | 0.07412846 | 0.07141674 | 3.339873 | 1.496292
796 | 0.08104273 | 0.07884035 | 3.340261 | 1.496357
798 | 0.09376875 | 0.08681516 | 3.340637 | 1.496424
800 | 0.09854277 | 0.09531232 | 3.341001 | 1.496493
802 | 0.10706744 | 0.1042952 | 3.341354 | 1.496565
804 | 0.11545956 | 0.1137378 | 3.341695 | 1.49664
806 | 0.12802637 | 0.1236024 | 3.342026 | 1.496716
808 | 0.13494406 | 0.1338482 | 3.342345 | 1.496795
810 | 0.14545008 | 0.1444321 | 3.342655 | 1.496876
812 | 0.1586971 | 0.1553091 | 3.342954 | 1.496959
814 | 0.16856244 | 0.1664321 | 3.343244 | 1.497044
816 | 0.17580252 | 0.177753 | 3.343524 | 1.497131
818 | 0.18870328 | 0.1892228 | 3.343794 | 1.497219
820 | 0.19949349 | 0.2007919 | 3.344056 | 1.49731
822 | 0.21085556 | 0.2124109 | 3.344309 | 1.497403
824 | 0.22238192 | 0.2240307 | 3.344554 | 1.497497
826 | 0.23680109 | 0.2356032 | 3.344791 | 1.497593
828 | 0.24767268 | 0.2470813 | 3.34502 | 1.49769
830 | 0.2570441 | 0.2584199 | 3.345242 | 1.497789
832 | 0.27016138 | 0.2695757 | 3.345456 | 1.49789
834 | 0.28108282 | 0.2805075 | 3.345663 | 1.497991
836 | 0.29006713 | 0.291177 | 3.345864 | 1.498095
838 | 0.30151978 | 0.3015484 | 3.346059 | 1.498199
840 | 0.31179578 | 0.3115889 | 3.346247 | 1.498305
842 | 0.31866653 | 0.3212688 | 3.34643 | 1.498412
844 | 0.3263426 | 0.3305615 | 3.346607 | 1.49852
846 | 0.3395783 | 0.3394435 | 3.346779 | 1.49863
848 | 0.34246952 | 0.3478945 | 3.346946 | 1.49874
850 | 0.35583778 | 0.3558973 | 3.347108 | 1.498851
852 | 0.36162975 | 0.3634379 | 3.347266 | 1.498963
854 | 0.36921768 | 0.3705051 | 3.34742 | 1.499076
856 | 0.37477376 | 0.3770906 | 3.347571 | 1.49919
858 | 0.37971202 | 0.3831887 | 3.347718 | 1.499304
860 | 0.38726607 | 0.3887963 | 3.347861 | 1.499419
862 | 0.38924067 | 0.3939126 | 3.348002 | 1.499535
864 | 0.39458234 | 0.398539 | 3.34814 | 1.499651
866 | 0.39757968 | 0.4026788 | 3.348276 | 1.499768
868 | 0.40356066 | 0.4063373 | 3.34841 | 1.499885
870 | 0.40583292 | 0.4095211 | 3.348542 | 1.500002
872 | 0.40915028 | 0.4122385 | 3.348673 | 1.50012
874 | 0.41232834 | 0.4144989 | 3.348803 | 1.500238
876 | 0.41622952 | 0.4163128 | 3.348931 | 1.500356
878 | 0.4152691 | 0.4176917 | 3.34906 | 1.500475
880 | 0.41664108 | 0.4186478 | 3.349187 | 1.500593

## Manifest
Key | Value
run_id | run_20260807T203354Z
started_at_utc | 2026-08-07T20:33:54.417204+00:00
app_id | CERTUS_METAL_BILAYER
app_version | unknown
seed
software_env | {"python": "3.14.6", "numpy": "2.4.6", "scipy": "1.18.0", "numba": "0.66.0", "pyqt": "6.11.0", "openpyxl": "3.1.5", "matplotlib": "3.11.1", "os": "Windows 11", "certus_version": "26_05"}
numba_version | 0.66.0
numpy_version | 2.4.6
threading_layer | omp
env_locale | fr_FR.cp1252
cpu_brand | Intel64 Family 6 Model 142 Stepping 10, GenuineIntel
os_release | 11
input_fingerprints | []
params | {"config_repr": "{'module': 'CERTUS_METAL_BILAYER', 'app_title': 'Metal Bilayer (SiO2 on Silicon)'}", "run_id": null, "initiated_by": null, "created_at": null, "metadata": {}}
params_hash | 071abe16b42c7e408e0ca91ada6e396d45b19ab22fcdc87452ffe72f332c0978
materials_db_hash | b72b847d82264169ca83fa43f459ecf4c6d72e292d900d32b8a1673d14a0c8ee
db_version | b72b847d8226
warnings | []
status | OK