## Summary
Key | Value
Date | 2026-08-09 10:58:53
Final RMSE | 0.015026
Final MSE | 2.257695e-04
Max Iterations | 800
Workers | 1

## Drude-Lorentz
Key | Value
eM (Metal) | 10.0000 nm
eL (SiO2) | 908.6947 nm
n_inf (SiO2) | 1.4200 -
A_diel | 1566.7470 -

## Spectra
Wavelength (nm) | R Target | R Calc | n (Metal) | k (Metal)
350 | 0.12185558 | 0.1557535 | 2.861418 | 1
352 | 0.0919221 | 0.1160234 | 2.862638 | 1.00996
354 | 0.06576327 | 0.08408081 | 2.863859 | 1.019915
356 | 0.05024819 | 0.06337379 | 2.865083 | 1.029862
358 | 0.05554118 | 0.05789069 | 2.866311 | 1.039797
360 | 0.07237687 | 0.07148031 | 2.867545 | 1.049714
362 | 0.09523173 | 0.1065255 | 2.868785 | 1.059609
364 | 0.14175968 | 0.1621929 | 2.870033 | 1.069479
366 | 0.20723446 | 0.2331545 | 2.87129 | 1.079319
368 | 0.28256374 | 0.3100357 | 2.872559 | 1.089125
370 | 0.36925804 | 0.3819938 | 2.873839 | 1.098893
372 | 0.4647045 | 0.4401181 | 2.875133 | 1.108617
374 | 0.53921247 | 0.4796046 | 2.876442 | 1.118295
376 | 0.57183189 | 0.4998214 | 2.877766 | 1.127921
378 | 0.58775259 | 0.5029601 | 2.879109 | 1.137492
380 | 0.58898283 | 0.4924506 | 2.88047 | 1.147003
382 | 0.55947929 | 0.4718295 | 2.881851 | 1.156449
384 | 0.50643559 | 0.4441722 | 2.883254 | 1.165827
386 | 0.44950573 | 0.4119231 | 2.884679 | 1.175133
388 | 0.39582739 | 0.3769337 | 2.886129 | 1.184362
390 | 0.33899788 | 0.3405801 | 2.887604 | 1.193509
392 | 0.28377458 | 0.303891 | 2.889106 | 1.202571
394 | 0.23803432 | 0.2676626 | 2.890637 | 1.211543
396 | 0.20098079 | 0.2325515 | 2.892197 | 1.220421
398 | 0.16147978 | 0.199149 | 2.893788 | 1.2292
400 | 0.1328542 | 0.1680395 | 2.895411 | 1.237877
402 | 0.11042545 | 0.1398051 | 2.897068 | 1.246447
404 | 0.08910816 | 0.1151049 | 2.898759 | 1.254906
406 | 0.0751344 | 0.09474087 | 2.900487 | 1.263249
408 | 0.06472691 | 0.0796252 | 2.902253 | 1.271473
410 | 0.06275938 | 0.0707656 | 2.904057 | 1.279573
412 | 0.06846389 | 0.06921501 | 2.905902 | 1.287544
414 | 0.08105321 | 0.07597109 | 2.907789 | 1.295383
416 | 0.09889434 | 0.09181529 | 2.909719 | 1.303085
418 | 0.12428923 | 0.1170943 | 2.911693 | 1.310645
420 | 0.15711542 | 0.1514735 | 2.913712 | 1.318061
422 | 0.19732943 | 0.1937263 | 2.915779 | 1.325326
424 | 0.24363334 | 0.2416531 | 2.917894 | 1.332438
426 | 0.29453565 | 0.2922152 | 2.920059 | 1.339392
428 | 0.34575908 | 0.3419068 | 2.922275 | 1.346183
430 | 0.39446177 | 0.3872884 | 2.924543 | 1.352807
432 | 0.43830079 | 0.4255204 | 2.926865 | 1.35926
434 | 0.47333419 | 0.4547305 | 2.929243 | 1.365538
436 | 0.49902321 | 0.4741264 | 2.931676 | 1.371637
438 | 0.51357618 | 0.4838728 | 2.934167 | 1.377553
440 | 0.5171315 | 0.4848287 | 2.936713 | 1.38329
442 | 0.50984711 | 0.478251 | 2.939314 | 1.38885
444 | 0.4966664 | 0.4655413 | 2.941968 | 1.394236
446 | 0.47590095 | 0.4480679 | 2.944674 | 1.39945
448 | 0.44910358 | 0.4270624 | 2.947431 | 1.404495
450 | 0.41971701 | 0.4035754 | 2.950236 | 1.409374
452 | 0.38785432 | 0.3784703 | 2.95309 | 1.414088
454 | 0.35657531 | 0.3524395 | 2.95599 | 1.418642
456 | 0.32585182 | 0.3260294 | 2.958935 | 1.423037
458 | 0.2960261 | 0.2996693 | 2.961924 | 1.427276
460 | 0.26818938 | 0.2736976 | 2.964956 | 1.431361
462 | 0.24044178 | 0.2483857 | 2.968029 | 1.435296
464 | 0.21389065 | 0.2239579 | 2.971142 | 1.439083
466 | 0.1894843 | 0.2006085 | 2.974293 | 1.442724
468 | 0.16770942 | 0.1785151 | 2.977482 | 1.446222
470 | 0.1476689 | 0.1578496 | 2.980707 | 1.44958
472 | 0.12919536 | 0.138788 | 2.983966 | 1.452801
474 | 0.11282967 | 0.1215165 | 2.987259 | 1.455886
476 | 0.09912654 | 0.1062382 | 2.990583 | 1.458839
478 | 0.08810065 | 0.09317588 | 2.993939 | 1.461663
480 | 0.07904667 | 0.08257387 | 2.997323 | 1.464359
482 | 0.07257893 | 0.07469712 | 3.000736 | 1.466931
484 | 0.06917952 | 0.0698267 | 3.004175 | 1.46938
486 | 0.06901996 | 0.06825129 | 3.007639 | 1.471711
488 | 0.07186034 | 0.07025354 | 3.011128 | 1.473925
490 | 0.0787361 | 0.07609054 | 3.014639 | 1.476025
492 | 0.088819 | 0.08596812 | 3.018172 | 1.478013
494 | 0.10289776 | 0.1000095 | 3.021724 | 1.479893
496 | 0.12030512 | 0.1182203 | 3.025296 | 1.481666
498 | 0.14205921 | 0.1404531 | 3.028884 | 1.483336
500 | 0.16711568 | 0.1663776 | 3.032489 | 1.484905
502 | 0.19453972 | 0.1954623 | 3.036109 | 1.486376
504 | 0.22493717 | 0.2269751 | 3.039742 | 1.487751
506 | 0.25673903 | 0.2600073 | 3.043387 | 1.489033
508 | 0.28951931 | 0.2935228 | 3.047043 | 1.490224
510 | 0.32239265 | 0.3264277 | 3.050708 | 1.491328
512 | 0.3536555 | 0.3576521 | 3.054381 | 1.492346
514 | 0.38239726 | 0.3862308 | 3.058061 | 1.493282
516 | 0.40858549 | 0.4113705 | 3.061747 | 1.494138
518 | 0.43135189 | 0.4324942 | 3.065437 | 1.494917
520 | 0.44962969 | 0.449258 | 3.069129 | 1.495621
522 | 0.46305819 | 0.4615419 | 3.072823 | 1.496253
524 | 0.47284697 | 0.4694214 | 3.076518 | 1.496815
526 | 0.4780889 | 0.4731261 | 3.080211 | 1.497311
528 | 0.47895214 | 0.4729951 | 3.083901 | 1.497742
530 | 0.47639111 | 0.4694341 | 3.087588 | 1.498112
532 | 0.46969227 | 0.4628789 | 3.09127 | 1.498422
534 | 0.46061597 | 0.453767 | 3.094945 | 1.498677
536 | 0.44967982 | 0.4425171 | 3.098612 | 1.498877
538 | 0.43605983 | 0.4295164 | 3.102271 | 1.499027
540 | 0.42085352 | 0.4151135 | 3.105918 | 1.499128
542 | 0.40488082 | 0.3996158 | 3.109554 | 1.499183
544 | 0.38808809 | 0.3832901 | 3.113177 | 1.499195
546 | 0.37051857 | 0.3663653 | 3.116786 | 1.499166
548 | 0.352374 | 0.3490359 | 3.120379 | 1.4991
550 | 0.33372762 | 0.3314665 | 3.123955 | 1.498998
552 | 0.3155035 | 0.3137957 | 3.127512 | 1.498863
554 | 0.29695275 | 0.2961408 | 3.13105 | 1.498698
556 | 0.27779585 | 0.2786011 | 3.134566 | 1.498505
558 | 0.26002225 | 0.2612619 | 3.138061 | 1.498288
560 | 0.24274812 | 0.2441975 | 3.141531 | 1.498048
562 | 0.22563311 | 0.2274736 | 3.144977 | 1.497789
564 | 0.20889776 | 0.2111503 | 3.148396 | 1.497512
566 | 0.19359313 | 0.1952836 | 3.151787 | 1.497222
568 | 0.17800926 | 0.1799277 | 3.15515 | 1.496919
570 | 0.16316934 | 0.1651361 | 3.158482 | 1.496607
572 | 0.14867234 | 0.1509632 | 3.161783 | 1.496289
574 | 0.13403223 | 0.1374655 | 3.16505 | 1.495967
576 | 0.12124282 | 0.1247022 | 3.168284 | 1.495643
578 | 0.11003026 | 0.1127364 | 3.171482 | 1.495321
580 | 0.09886473 | 0.1016352 | 3.174643 | 1.495001
582 | 0.08888595 | 0.09147065 | 3.17777 | 1.494683
584 | 0.07981328 | 0.08231892 | 3.18086 | 1.494368
586 | 0.07180521 | 0.07426068 | 3.183915 | 1.494055
588 | 0.0655172 | 0.06738044 | 3.186936 | 1.493744
590 | 0.06134156 | 0.06176573 | 3.189921 | 1.493435
592 | 0.05689759 | 0.05750596 | 3.192872 | 1.493129
594 | 0.05516078 | 0.05469074 | 3.195789 | 1.492824
596 | 0.05467923 | 0.05340787 | 3.198671 | 1.492523
598 | 0.05529842 | 0.0537407 | 3.20152 | 1.492223
600 | 0.05732693 | 0.0557651 | 3.204335 | 1.491925
602 | 0.06132507 | 0.05953332 | 3.207117 | 1.49163
604 | 0.06768229 | 0.06510725 | 3.209865 | 1.491336
606 | 0.07510001 | 0.07251861 | 3.212581 | 1.491045
608 | 0.08395864 | 0.08177605 | 3.215264 | 1.490756
610 | 0.09520251 | 0.09286108 | 3.217915 | 1.490469
612 | 0.10781804 | 0.1057245 | 3.220533 | 1.490184
614 | 0.12219202 | 0.1202834 | 3.22312 | 1.489901
616 | 0.13801018 | 0.1364197 | 3.225675 | 1.489621
618 | 0.15586147 | 0.1539792 | 3.228198 | 1.489342
620 | 0.17440721 | 0.1727731 | 3.23069 | 1.489065
622 | 0.19355353 | 0.1925811 | 3.233152 | 1.48879
624 | 0.21397134 | 0.2131556 | 3.235582 | 1.488518
626 | 0.23480553 | 0.2342284 | 3.237982 | 1.488247
628 | 0.2553317 | 0.255518 | 3.240352 | 1.487978
630 | 0.27572733 | 0.2767383 | 3.242691 | 1.487711
632 | 0.29590642 | 0.2976071 | 3.245001 | 1.487446
634 | 0.31580076 | 0.3178546 | 3.247282 | 1.487183
636 | 0.33355949 | 0.3372315 | 3.249533 | 1.486922
638 | 0.35122026 | 0.3555149 | 3.251755 | 1.486663
640 | 0.36849784 | 0.372514 | 3.253948 | 1.486405
642 | 0.38333418 | 0.3880727 | 3.256112 | 1.48615
644 | 0.39699738 | 0.402071 | 3.258248 | 1.485896
646 | 0.40880481 | 0.4144253 | 3.260356 | 1.485644
648 | 0.4201722 | 0.4250864 | 3.262437 | 1.485394
650 | 0.42913861 | 0.4340368 | 3.264489 | 1.485146
652 | 0.43623795 | 0.4412872 | 3.266514 | 1.484899
654 | 0.44201203 | 0.4468726 | 3.268512 | 1.484654
656 | 0.44635721 | 0.4508475 | 3.270483 | 1.484411
658 | 0.44959637 | 0.4532826 | 3.272427 | 1.48417
660 | 0.45085526 | 0.4542599 | 3.274345 | 1.48393
662 | 0.44961098 | 0.45387 | 3.276237 | 1.483692
664 | 0.44898395 | 0.4522082 | 3.278103 | 1.483456
666 | 0.44559481 | 0.4493723 | 3.279943 | 1.483221
668 | 0.44299795 | 0.4454599 | 3.281757 | 1.482988
670 | 0.43816833 | 0.4405674 | 3.283546 | 1.482757
672 | 0.43317393 | 0.4347877 | 3.28531 | 1.482527
674 | 0.42676513 | 0.4282101 | 3.28705 | 1.482299
676 | 0.41939685 | 0.4209191 | 3.288765 | 1.482073
678 | 0.41235679 | 0.412994 | 3.290455 | 1.481848
680 | 0.40409106 | 0.4045089 | 3.292122 | 1.481625
682 | 0.39507229 | 0.3955327 | 3.293764 | 1.481403
684 | 0.38588192 | 0.3861288 | 3.295383 | 1.481182
686 | 0.37619487 | 0.3763557 | 3.296979 | 1.480964
688 | 0.36587906 | 0.3662672 | 3.298552 | 1.480746
690 | 0.35722223 | 0.3559123 | 3.300101 | 1.48053
692 | 0.34508614 | 0.3453362 | 3.301628 | 1.480316
694 | 0.33497141 | 0.33458 | 3.303133 | 1.480103
696 | 0.32437196 | 0.3236815 | 3.304615 | 1.479892
698 | 0.31345505 | 0.3126751 | 3.306076 | 1.479682
700 | 0.30297939 | 0.3015927 | 3.307515 | 1.479473
702 | 0.29103202 | 0.2904634 | 3.308932 | 1.479266
704 | 0.27992773 | 0.2793144 | 3.310329 | 1.47906
706 | 0.26950919 | 0.2681707 | 3.311704 | 1.478855
708 | 0.25836862 | 0.2570559 | 3.313058 | 1.478652
710 | 0.24750384 | 0.2459919 | 3.314392 | 1.47845
712 | 0.23544218 | 0.2349998 | 3.315706 | 1.47825
714 | 0.22536154 | 0.2240992 | 3.317 | 1.47805
716 | 0.21553378 | 0.2133095 | 3.318274 | 1.477852
718 | 0.20241561 | 0.202649 | 3.319528 | 1.477655
720 | 0.19247054 | 0.1921357 | 3.320763 | 1.47746
722 | 0.18293689 | 0.1817874 | 3.32198 | 1.477266
724 | 0.17277585 | 0.1716215 | 3.323177 | 1.477073
726 | 0.16262135 | 0.1616554 | 3.324355 | 1.476881
728 | 0.15286881 | 0.1519065 | 3.325516 | 1.47669
730 | 0.1427385 | 0.1423925 | 3.326658 | 1.476501
732 | 0.1346624 | 0.1331308 | 3.327782 | 1.476312
734 | 0.1250165 | 0.1241394 | 3.328889 | 1.476125
736 | 0.11647595 | 0.1154366 | 3.329978 | 1.475939
738 | 0.1090086 | 0.1070407 | 3.33105 | 1.475754
740 | 0.10039139 | 0.09897064 | 3.332106 | 1.47557
742 | 0.09296362 | 0.09124545 | 3.333144 | 1.475387
744 | 0.08549063 | 0.08388461 | 3.334166 | 1.475206
746 | 0.07695012 | 0.07690783 | 3.335172 | 1.475025
748 | 0.07122144 | 0.0703351 | 3.336162 | 1.474845
750 | 0.06495307 | 0.06418658 | 3.337136 | 1.474667
752 | 0.05996786 | 0.05848256 | 3.338095 | 1.474489
754 | 0.05606641 | 0.05324334 | 3.339038 | 1.474312
756 | 0.05006509 | 0.04848915 | 3.339967 | 1.474137
758 | 0.0449584 | 0.04423999 | 3.34088 | 1.473962
760 | 0.04168726 | 0.04051552 | 3.341779 | 1.473788
762 | 0.03995559 | 0.03733485 | 3.342664 | 1.473615
764 | 0.03733769 | 0.03471643 | 3.343535 | 1.473443
766 | 0.03606951 | 0.03267778 | 3.344392 | 1.473272
768 | 0.03523386 | 0.03123532 | 3.345235 | 1.473102
770 | 0.03307529 | 0.03040414 | 3.346065 | 1.472933
772 | 0.03396363 | 0.03019777 | 3.346882 | 1.472764
774 | 0.03210391 | 0.03062793 | 3.347686 | 1.472597
776 | 0.03482847 | 0.03170428 | 3.348478 | 1.47243
778 | 0.03624202 | 0.03343417 | 3.349257 | 1.472264
780 | 0.03819354 | 0.03582244 | 3.350024 | 1.472099
782 | 0.03981252 | 0.03887113 | 3.350778 | 1.471934
784 | 0.04636724 | 0.04257929 | 3.351522 | 1.47177
786 | 0.04918474 | 0.04694279 | 3.352254 | 1.471608
788 | 0.05301902 | 0.05195411 | 3.352974 | 1.471445
790 | 0.05890865 | 0.05760224 | 3.353684 | 1.471284
792 | 0.06617119 | 0.06387257 | 3.354383 | 1.471123
794 | 0.07412846 | 0.07074678 | 3.355071 | 1.470963
796 | 0.08104273 | 0.07820287 | 3.355749 | 1.470803
798 | 0.09376875 | 0.08621516 | 3.356418 | 1.470644
800 | 0.09854277 | 0.09475441 | 3.357076 | 1.470486
802 | 0.10706744 | 0.1037836 | 3.357725 | 1.470328
804 | 0.11545956 | 0.1132761 | 3.358365 | 1.470171
806 | 0.12802637 | 0.1231936 | 3.358995 | 1.470015
808 | 0.13494406 | 0.1334946 | 3.359617 | 1.469859
810 | 0.14545008 | 0.1441354 | 3.36023 | 1.469704
812 | 0.1586971 | 0.1550702 | 3.360835 | 1.469549
814 | 0.16856244 | 0.1662513 | 3.361432 | 1.469395
816 | 0.17580252 | 0.17763 | 3.36202 | 1.469241
818 | 0.18870328 | 0.1891565 | 3.362602 | 1.469088
820 | 0.19949349 | 0.2007807 | 3.363175 | 1.468935
822 | 0.21085556 | 0.2124526 | 3.363742 | 1.468783
824 | 0.22238192 | 0.2241228 | 3.364302 | 1.468631
826 | 0.23680109 | 0.2357427 | 3.364855 | 1.46848
828 | 0.24767268 | 0.247265 | 3.365402 | 1.468329
830 | 0.2570441 | 0.2586443 | 3.365942 | 1.468178
832 | 0.27016138 | 0.2698373 | 3.366477 | 1.468028
834 | 0.28108282 | 0.2808028 | 3.367005 | 1.467878
836 | 0.29006713 | 0.2915026 | 3.367529 | 1.467728
838 | 0.30151978 | 0.301901 | 3.368047 | 1.467579
840 | 0.31179578 | 0.3119656 | 3.36856 | 1.46743
842 | 0.31866653 | 0.3216669 | 3.369068 | 1.467282
844 | 0.3263426 | 0.3309787 | 3.369572 | 1.467134
846 | 0.3395783 | 0.339878 | 3.370071 | 1.466986
848 | 0.34246952 | 0.348345 | 3.370567 | 1.466838
850 | 0.35583778 | 0.3563631 | 3.371058 | 1.466691
852 | 0.36162975 | 0.3639188 | 3.371546 | 1.466543
854 | 0.36921768 | 0.3710013 | 3.372031 | 1.466396
856 | 0.37477376 | 0.377603 | 3.372513 | 1.46625
858 | 0.37971202 | 0.3837188 | 3.372992 | 1.466103
860 | 0.38726607 | 0.389346 | 3.373468 | 1.465956
862 | 0.38924067 | 0.3944844 | 3.373941 | 1.46581
864 | 0.39458234 | 0.3991358 | 3.374413 | 1.465664
866 | 0.39757968 | 0.403304 | 3.374883 | 1.465518
868 | 0.40356066 | 0.4069946 | 3.375351 | 1.465372
870 | 0.40583292 | 0.4102147 | 3.375817 | 1.465226
872 | 0.40915028 | 0.4129728 | 3.376283 | 1.46508
874 | 0.41232834 | 0.4152786 | 3.376747 | 1.464935
876 | 0.41622952 | 0.4171428 | 3.377211 | 1.464789
878 | 0.4152691 | 0.4185771 | 3.377674 | 1.464644
880 | 0.41664108 | 0.4195937 | 3.378137 | 1.464498

## Manifest
Key | Value
run_id | run_20260809T085853Z
started_at_utc | 2026-08-09T08:58:53.630765+00:00
app_id | CERTUS_METAL_BILAYER
app_version | unknown
seed
software_env | {"python": "3.14.6", "numpy": "2.4.6", "scipy": "1.18.0", "numba": "0.66.0", "pyqt": "6.11.0", "openpyxl": "3.1.5", "matplotlib": "3.11.1", "os": "Windows 11", "certus_version": "26_05"}
numba_version | 0.66.0
numpy_version | 2.4.6
threading_layer | omp
env_locale | fr_FR.cp1252
cpu_brand | Intel64 Family 6 Model 142 Stepping 10, GenuineIntel
os_release | 11
input_fingerprints | []
params | {"config_repr": "{'module': 'CERTUS_METAL_BILAYER', 'app_title': 'Metal Bilayer (SiO2 on Silicon)'}", "run_id": null, "initiated_by": null, "created_at": null, "metadata": {}}
params_hash | 071abe16b42c7e408e0ca91ada6e396d45b19ab22fcdc87452ffe72f332c0978
materials_db_hash | b72b847d82264169ca83fa43f459ecf4c6d72e292d900d32b8a1673d14a0c8ee
db_version | b72b847d8226
warnings | []
status | OK