## Summary
Key | Value
Date | 2026-08-09 11:22:50
Final RMSE | 0.015015
Final MSE | 2.254537e-04
Max Iterations | 800
Workers | 1

## Drude-Lorentz
Key | Value
eM (Metal) | 10.0000 nm
eL (SiO2) | 909.4818 nm
n_inf (SiO2) | 1.4200 -
A_diel | 1349.6727 -

## Spectra
Wavelength (nm) | R Target | R Calc | n (Metal) | k (Metal)
350 | 0.12185558 | 0.1549801 | 2.869046 | 1
352 | 0.0919221 | 0.1154982 | 2.870162 | 1.009684
354 | 0.06576327 | 0.08382671 | 2.871279 | 1.019364
356 | 0.05024819 | 0.06344713 | 2.872398 | 1.029037
358 | 0.05554118 | 0.05838596 | 2.87352 | 1.038699
360 | 0.07237687 | 0.07251283 | 2.874647 | 1.048348
362 | 0.09523173 | 0.1081806 | 2.87578 | 1.057979
364 | 0.14175968 | 0.1644493 | 2.87692 | 1.067589
366 | 0.20723446 | 0.2358272 | 2.878068 | 1.077175
368 | 0.28256374 | 0.3127983 | 2.879224 | 1.086733
370 | 0.36925804 | 0.3844926 | 2.880391 | 1.09626
372 | 0.4647045 | 0.4421035 | 2.88157 | 1.105751
374 | 0.53921247 | 0.4809962 | 2.882761 | 1.115205
376 | 0.57183189 | 0.5006855 | 2.883966 | 1.124616
378 | 0.58775259 | 0.5034424 | 2.885185 | 1.133982
380 | 0.58898283 | 0.4927131 | 2.886421 | 1.1433
382 | 0.55947929 | 0.4720111 | 2.887673 | 1.152565
384 | 0.50643559 | 0.4443734 | 2.888944 | 1.161774
386 | 0.44950573 | 0.4122047 | 2.890234 | 1.170924
388 | 0.39582739 | 0.3773235 | 2.891545 | 1.180011
390 | 0.33899788 | 0.3410798 | 2.892877 | 1.189032
392 | 0.28377458 | 0.3044838 | 2.894233 | 1.197983
394 | 0.23803432 | 0.2683193 | 2.895612 | 1.206861
396 | 0.20098079 | 0.2332352 | 2.897016 | 1.215662
398 | 0.16147978 | 0.199819 | 2.898447 | 1.224383
400 | 0.1328542 | 0.168654 | 2.899905 | 1.23302
402 | 0.11042545 | 0.1403255 | 2.901391 | 1.24157
404 | 0.08910816 | 0.1154951 | 2.902907 | 1.250029
406 | 0.0751344 | 0.09497121 | 2.904454 | 1.258395
408 | 0.06472691 | 0.07967395 | 2.906033 | 1.266662
410 | 0.06275938 | 0.07062119 | 2.907645 | 1.274828
412 | 0.06846389 | 0.06887738 | 2.909291 | 1.28289
414 | 0.08105321 | 0.07545236 | 2.910972 | 1.290844
416 | 0.09889434 | 0.09113926 | 2.91269 | 1.298686
418 | 0.12428923 | 0.1162948 | 2.914446 | 1.306413
420 | 0.15711542 | 0.1505911 | 2.91624 | 1.314021
422 | 0.19732943 | 0.1928052 | 2.918075 | 1.321507
424 | 0.24363334 | 0.2407375 | 2.91995 | 1.328868
426 | 0.29453565 | 0.291347 | 2.921868 | 1.3361
428 | 0.34575908 | 0.3411236 | 2.923829 | 1.343199
430 | 0.39446177 | 0.3866222 | 2.925834 | 1.350162
432 | 0.43830079 | 0.4249956 | 2.927885 | 1.356986
434 | 0.47333419 | 0.4543614 | 2.929983 | 1.363666
436 | 0.49902321 | 0.4739152 | 2.932129 | 1.3702
438 | 0.51357618 | 0.4838091 | 2.934323 | 1.376584
440 | 0.5171315 | 0.4848906 | 2.936568 | 1.382815
442 | 0.50984711 | 0.4784086 | 2.938865 | 1.388889
444 | 0.4966664 | 0.4657607 | 2.941213 | 1.394802
446 | 0.47590095 | 0.4483151 | 2.943616 | 1.400551
448 | 0.44910358 | 0.4273066 | 2.946073 | 1.406134
450 | 0.41971701 | 0.4037911 | 2.948585 | 1.411547
452 | 0.38785432 | 0.3786384 | 2.95115 | 1.416795
454 | 0.35657531 | 0.3525474 | 2.953768 | 1.421878
456 | 0.32585182 | 0.3260712 | 2.956437 | 1.426801
458 | 0.2960261 | 0.2996451 | 2.959156 | 1.431564
460 | 0.26818938 | 0.273613 | 2.961923 | 1.43617
462 | 0.24044178 | 0.248251 | 2.964738 | 1.440623
464 | 0.21389065 | 0.2237874 | 2.967598 | 1.444923
466 | 0.1894843 | 0.2004194 | 2.970503 | 1.449074
468 | 0.16770942 | 0.1783266 | 2.973451 | 1.453078
470 | 0.1476689 | 0.1576821 | 2.976441 | 1.456937
472 | 0.12919536 | 0.1386617 | 2.979472 | 1.460654
474 | 0.11282967 | 0.1214508 | 2.982543 | 1.46423
476 | 0.09912654 | 0.1062498 | 2.985652 | 1.46767
478 | 0.08810065 | 0.09327811 | 2.988797 | 1.470974
480 | 0.07904667 | 0.08277502 | 2.991978 | 1.474145
482 | 0.07257893 | 0.07499921 | 2.995194 | 1.477185
484 | 0.06917952 | 0.0702243 | 2.998442 | 1.480098
486 | 0.06901996 | 0.06873057 | 3.001723 | 1.482885
488 | 0.07186034 | 0.07079186 | 3.005033 | 1.485549
490 | 0.0787361 | 0.07665671 | 3.008373 | 1.488092
492 | 0.088819 | 0.08652367 | 3.011741 | 1.490516
494 | 0.10289776 | 0.100511 | 3.015135 | 1.492824
496 | 0.12030512 | 0.1186231 | 3.018555 | 1.495019
498 | 0.14205921 | 0.1407158 | 3.021998 | 1.497102
500 | 0.16711568 | 0.1664673 | 3.025465 | 1.499076
502 | 0.19453972 | 0.1953597 | 3.028952 | 1.500943
504 | 0.22493717 | 0.2266779 | 3.03246 | 1.502706
506 | 0.25673903 | 0.259532 | 3.035987 | 1.504368
508 | 0.28951931 | 0.2929033 | 3.039531 | 1.50593
510 | 0.32239265 | 0.3257109 | 3.043091 | 1.507395
512 | 0.3536555 | 0.3568915 | 3.046667 | 1.508765
514 | 0.38239726 | 0.385479 | 3.050256 | 1.510043
516 | 0.40858549 | 0.4106723 | 3.053857 | 1.511231
518 | 0.43135189 | 0.4318814 | 3.05747 | 1.512332
520 | 0.44962969 | 0.4487466 | 3.061092 | 1.513347
522 | 0.46305819 | 0.4611325 | 3.064723 | 1.51428
524 | 0.47284697 | 0.469101 | 3.068362 | 1.515132
526 | 0.4780889 | 0.4728717 | 3.072006 | 1.515906
528 | 0.47895214 | 0.4727778 | 3.075654 | 1.516605
530 | 0.47639111 | 0.4692228 | 3.079307 | 1.51723
532 | 0.46969227 | 0.4626439 | 3.082961 | 1.517785
534 | 0.46061597 | 0.4534822 | 3.086616 | 1.518271
536 | 0.44967982 | 0.4421615 | 3.090271 | 1.518691
538 | 0.43605983 | 0.4290752 | 3.093923 | 1.519047
540 | 0.42085352 | 0.414578 | 3.097573 | 1.519343
542 | 0.40488082 | 0.3989833 | 3.101219 | 1.519579
544 | 0.38808809 | 0.3825636 | 3.104858 | 1.519758
546 | 0.37051857 | 0.3655525 | 3.108491 | 1.519884
548 | 0.352374 | 0.3481486 | 3.112116 | 1.519957
550 | 0.33372762 | 0.3305197 | 3.115731 | 1.519982
552 | 0.3155035 | 0.3128068 | 3.119335 | 1.519959
554 | 0.29695275 | 0.2951291 | 3.122927 | 1.519892
556 | 0.27779585 | 0.2775869 | 3.126506 | 1.519782
558 | 0.26002225 | 0.2602663 | 3.13007 | 1.519633
560 | 0.24274812 | 0.2432413 | 3.133618 | 1.519446
562 | 0.22563311 | 0.2265774 | 3.137149 | 1.519224
564 | 0.20889776 | 0.2103336 | 3.140661 | 1.518969
566 | 0.19359313 | 0.1945648 | 3.144154 | 1.518684
568 | 0.17800926 | 0.1793234 | 3.147625 | 1.518371
570 | 0.16316934 | 0.1646609 | 3.151074 | 1.518033
572 | 0.14867234 | 0.1506294 | 3.1545 | 1.517671
574 | 0.13403223 | 0.1372826 | 3.1579 | 1.517288
576 | 0.12124282 | 0.1246767 | 3.161274 | 1.516888
578 | 0.11003026 | 0.1128715 | 3.164621 | 1.516471
580 | 0.09886473 | 0.1019305 | 3.167938 | 1.51604
582 | 0.08888595 | 0.09192156 | 3.171226 | 1.515599
584 | 0.07981328 | 0.08291697 | 3.174482 | 1.515148
586 | 0.07180521 | 0.07499337 | 3.177705 | 1.514691
588 | 0.0655172 | 0.06823132 | 3.180895 | 1.51423
590 | 0.06134156 | 0.06271462 | 3.184049 | 1.513767
592 | 0.05689759 | 0.0585292 | 3.187166 | 1.513305
594 | 0.05516078 | 0.05576158 | 3.190246 | 1.512845
596 | 0.05467923 | 0.054497 | 3.193286 | 1.512392
598 | 0.05529842 | 0.05481687 | 3.196287 | 1.511945
600 | 0.05732693 | 0.0567958 | 3.199247 | 1.511507
602 | 0.06132507 | 0.06048559 | 3.202167 | 1.511075
604 | 0.06768229 | 0.06594852 | 3.205048 | 1.510652
606 | 0.07510001 | 0.07321781 | 3.20789 | 1.510236
608 | 0.08395864 | 0.08230471 | 3.210692 | 1.509828
610 | 0.09520251 | 0.09319457 | 3.213456 | 1.509426
612 | 0.10781804 | 0.1058431 | 3.216182 | 1.509033
614 | 0.12219202 | 0.1201735 | 3.218869 | 1.508646
616 | 0.13801018 | 0.1360745 | 3.221519 | 1.508267
618 | 0.15586147 | 0.1533993 | 3.224131 | 1.507895
620 | 0.17440721 | 0.1719672 | 3.226706 | 1.50753
622 | 0.19355353 | 0.1915651 | 3.229244 | 1.507173
624 | 0.21397134 | 0.2119528 | 3.231745 | 1.506822
626 | 0.23480553 | 0.232868 | 3.234209 | 1.506478
628 | 0.2553317 | 0.2540342 | 3.236638 | 1.506141
630 | 0.27572733 | 0.2751684 | 3.239031 | 1.505811
632 | 0.29590642 | 0.2959899 | 3.241388 | 1.505488
634 | 0.31580076 | 0.3162289 | 3.24371 | 1.505172
636 | 0.33355949 | 0.335634 | 3.245997 | 1.504862
638 | 0.35122026 | 0.3539794 | 3.248249 | 1.504559
640 | 0.36849784 | 0.3710695 | 3.250466 | 1.504263
642 | 0.38333418 | 0.3867432 | 3.25265 | 1.503973
644 | 0.39699738 | 0.4008751 | 3.2548 | 1.503689
646 | 0.40880481 | 0.4133756 | 3.256916 | 1.503412
648 | 0.4201722 | 0.42419 | 3.258999 | 1.503142
650 | 0.42913861 | 0.4332959 | 3.261049 | 1.502877
652 | 0.43623795 | 0.4406994 | 3.263066 | 1.502619
654 | 0.44201203 | 0.4464315 | 3.265051 | 1.502367
656 | 0.44635721 | 0.450544 | 3.267004 | 1.502122
658 | 0.44959637 | 0.453105 | 3.268924 | 1.501882
660 | 0.45085526 | 0.4541952 | 3.270814 | 1.501649
662 | 0.44961098 | 0.453904 | 3.272672 | 1.501421
664 | 0.44898395 | 0.4523264 | 3.274498 | 1.5012
666 | 0.44559481 | 0.4495601 | 3.276295 | 1.500984
668 | 0.44299795 | 0.4457035 | 3.27806 | 1.500774
670 | 0.43816833 | 0.4408534 | 3.279796 | 1.50057
672 | 0.43317393 | 0.4351037 | 3.281502 | 1.500372
674 | 0.42676513 | 0.4285449 | 3.283178 | 1.500179
676 | 0.41939685 | 0.4212624 | 3.284825 | 1.499992
678 | 0.41235679 | 0.4133368 | 3.286442 | 1.49981
680 | 0.40409106 | 0.4048435 | 3.288032 | 1.499634
682 | 0.39507229 | 0.3958524 | 3.289592 | 1.499464
684 | 0.38588192 | 0.3864282 | 3.291125 | 1.499299
686 | 0.37619487 | 0.3766303 | 3.292629 | 1.499139
688 | 0.36587906 | 0.3665135 | 3.294106 | 1.498984
690 | 0.35722223 | 0.3561279 | 3.295556 | 1.498835
692 | 0.34508614 | 0.3455194 | 3.296979 | 1.498691
694 | 0.33497141 | 0.3347298 | 3.298375 | 1.498552
696 | 0.32437196 | 0.3237977 | 3.299744 | 1.498418
698 | 0.31345505 | 0.3127581 | 3.301087 | 1.498289
700 | 0.30297939 | 0.3016435 | 3.302405 | 1.498165
702 | 0.29103202 | 0.2904835 | 3.303697 | 1.498046
704 | 0.27992773 | 0.2793057 | 3.304963 | 1.497932
706 | 0.26950919 | 0.2681355 | 3.306205 | 1.497822
708 | 0.25836862 | 0.2569968 | 3.307421 | 1.497718
710 | 0.24750384 | 0.2459119 | 3.308614 | 1.497618
712 | 0.23544218 | 0.234902 | 3.309782 | 1.497522
714 | 0.22536154 | 0.2239871 | 3.310926 | 1.497432
716 | 0.21553378 | 0.2131866 | 3.312046 | 1.497345
718 | 0.20241561 | 0.202519 | 3.313144 | 1.497264
720 | 0.19247054 | 0.1920025 | 3.314218 | 1.497186
722 | 0.18293689 | 0.1816549 | 3.315269 | 1.497113
724 | 0.17277585 | 0.1714935 | 3.316298 | 1.497044
726 | 0.16262135 | 0.161536 | 3.317305 | 1.49698
728 | 0.15286881 | 0.1517996 | 3.31829 | 1.49692
730 | 0.1427385 | 0.1423018 | 3.319253 | 1.496864
732 | 0.1346624 | 0.1330602 | 3.320195 | 1.496812
734 | 0.1250165 | 0.1240926 | 3.321116 | 1.496764
736 | 0.11647595 | 0.1154171 | 3.322016 | 1.49672
738 | 0.1090086 | 0.1070518 | 3.322896 | 1.49668
740 | 0.10039139 | 0.09901546 | 3.323755 | 1.496643
742 | 0.09296362 | 0.09132689 | 3.324595 | 1.496611
744 | 0.08549063 | 0.08400524 | 3.325415 | 1.496582
746 | 0.07695012 | 0.07706994 | 3.326215 | 1.496557
748 | 0.07122144 | 0.07054061 | 3.326997 | 1.496536
750 | 0.06495307 | 0.06443705 | 3.327759 | 1.496518
752 | 0.05996786 | 0.05877911 | 3.328504 | 1.496504
754 | 0.05606641 | 0.05358667 | 3.32923 | 1.496494
756 | 0.05006509 | 0.04887947 | 3.329938 | 1.496486
758 | 0.0449584 | 0.04467704 | 3.330628 | 1.496482
760 | 0.04168726 | 0.04099851 | 3.331301 | 1.496482
762 | 0.03995559 | 0.03786248 | 3.331957 | 1.496485
764 | 0.03733769 | 0.03528685 | 3.332597 | 1.496491
766 | 0.03606951 | 0.0332886 | 3.333219 | 1.4965
768 | 0.03523386 | 0.03188361 | 3.333826 | 1.496512
770 | 0.03307529 | 0.03108646 | 3.334416 | 1.496527
772 | 0.03396363 | 0.03091016 | 3.334991 | 1.496546
774 | 0.03210391 | 0.03136594 | 3.335551 | 1.496567
776 | 0.03482847 | 0.03246302 | 3.336096 | 1.496591
778 | 0.03624202 | 0.03420838 | 3.336625 | 1.496618
780 | 0.03819354 | 0.0366065 | 3.337141 | 1.496648
782 | 0.03981252 | 0.03965913 | 3.337642 | 1.49668
784 | 0.04636724 | 0.04336514 | 3.338129 | 1.496715
786 | 0.04918474 | 0.04772025 | 3.338602 | 1.496753
788 | 0.05301902 | 0.05271692 | 3.339062 | 1.496793
790 | 0.05890865 | 0.05834419 | 3.339509 | 1.496836
792 | 0.06617119 | 0.06458758 | 3.339943 | 1.496881
794 | 0.07412846 | 0.071429 | 3.340365 | 1.496929
796 | 0.08104273 | 0.0788468 | 3.340774 | 1.496979
798 | 0.09376875 | 0.08681569 | 3.341172 | 1.497031
800 | 0.09854277 | 0.09530694 | 3.341557 | 1.497086
802 | 0.10706744 | 0.1042839 | 3.341932 | 1.497142
804 | 0.11545956 | 0.1137208 | 3.342295 | 1.497201
806 | 0.12802637 | 0.1235798 | 3.342648 | 1.497262
808 | 0.13494406 | 0.1338203 | 3.34299 | 1.497325
810 | 0.14545008 | 0.1443992 | 3.343321 | 1.49739
812 | 0.1586971 | 0.1552716 | 3.343643 | 1.497457
814 | 0.16856244 | 0.1663904 | 3.343955 | 1.497525
816 | 0.17580252 | 0.1777076 | 3.344258 | 1.497596
818 | 0.18870328 | 0.1891742 | 3.344552 | 1.497668
820 | 0.19949349 | 0.2007407 | 3.344836 | 1.497742
822 | 0.21085556 | 0.2123576 | 3.345113 | 1.497817
824 | 0.22238192 | 0.2239758 | 3.345381 | 1.497894
826 | 0.23680109 | 0.2355473 | 3.345641 | 1.497973
828 | 0.24767268 | 0.2470251 | 3.345893 | 1.498053
830 | 0.2570441 | 0.2583638 | 3.346138 | 1.498134
832 | 0.27016138 | 0.2695203 | 3.346376 | 1.498217
834 | 0.28108282 | 0.2804534 | 3.346607 | 1.498301
836 | 0.29006713 | 0.2911246 | 3.346832 | 1.498387
838 | 0.30151978 | 0.3014983 | 3.34705 | 1.498474
840 | 0.31179578 | 0.3115415 | 3.347262 | 1.498561
842 | 0.31866653 | 0.3212245 | 3.347469 | 1.49865
844 | 0.3263426 | 0.3305207 | 3.34767 | 1.49874
846 | 0.3395783 | 0.3394065 | 3.347866 | 1.498831
848 | 0.34246952 | 0.3478617 | 3.348057 | 1.498923
850 | 0.35583778 | 0.3558691 | 3.348244 | 1.499015
852 | 0.36162975 | 0.3634145 | 3.348426 | 1.499109
854 | 0.36921768 | 0.3704867 | 3.348605 | 1.499203
856 | 0.37477376 | 0.3770774 | 3.348779 | 1.499298
858 | 0.37971202 | 0.3831809 | 3.348951 | 1.499394
860 | 0.38726607 | 0.388794 | 3.349119 | 1.49949
862 | 0.38924067 | 0.3939161 | 3.349284 | 1.499587
864 | 0.39458234 | 0.3985483 | 3.349447 | 1.499684
866 | 0.39757968 | 0.4026941 | 3.349607 | 1.499782
868 | 0.40356066 | 0.4063587 | 3.349766 | 1.49988
870 | 0.40583292 | 0.4095487 | 3.349923 | 1.499978
872 | 0.40915028 | 0.4122724 | 3.350078 | 1.500077
874 | 0.41232834 | 0.4145391 | 3.350232 | 1.500176
876 | 0.41622952 | 0.4163595 | 3.350386 | 1.500275
878 | 0.4152691 | 0.4177448 | 3.350538 | 1.500374
880 | 0.41664108 | 0.4187074 | 3.350691 | 1.500473

## Manifest
Key | Value
run_id | run_20260809T092250Z
started_at_utc | 2026-08-09T09:22:50.906731+00:00
app_id | CERTUS_METAL_BILAYER
app_version | unknown
seed
software_env | {"python": "3.14.6", "numpy": "2.4.6", "scipy": "1.18.0", "numba": "0.66.0", "pyqt": "6.11.0", "openpyxl": "3.1.5", "matplotlib": "3.11.1", "os": "Windows 11", "certus_version": "26_05"}
numba_version | 0.66.0
numpy_version | 2.4.6
threading_layer | omp
env_locale | fr_FR.cp1252
cpu_brand | Intel64 Family 6 Model 142 Stepping 10, GenuineIntel
os_release | 11
input_fingerprints | []
params | {"config_repr": "{'module': 'CERTUS_METAL_BILAYER', 'app_title': 'Metal Bilayer (SiO2 on Silicon)'}", "run_id": null, "initiated_by": null, "created_at": null, "metadata": {}}
params_hash | 071abe16b42c7e408e0ca91ada6e396d45b19ab22fcdc87452ffe72f332c0978
materials_db_hash | b72b847d82264169ca83fa43f459ecf4c6d72e292d900d32b8a1673d14a0c8ee
db_version | b72b847d8226
warnings | []
status | OK