## measurement
Wavelength, nm | R-8-avg-noBK
1500.05 | 54.1721
1509.98 | 53.7605
1520 | 52.8009
1529.95 | 51.3039
1540.04 | 49.2475
1549.95 | 46.6131
1559.95 | 43.3694
1570 | 39.5257
1580.01 | 35.1233
1589.98 | 30.3314
1599.99 | 25.1941
1609.97 | 19.8786
1619.99 | 14.7627
1630.04 | 10.1582
1640.02 | 6.3479
1649.98 | 3.655
1659.99 | 2.163
1669.97 | 1.8412
1680.02 | 2.506
1689.98 | 3.8938
1700.03 | 5.7417
1710.01 | 7.7523
1720.02 | 9.7444
1729.95 | 11.5306
1739.99 | 13.0047
1749.96 | 14.0783
1760.02 | 14.7107
1770.03 | 14.8967
1779.95 | 14.6259
1789.96 | 13.9338
1800.01 | 12.8425
1809.96 | 11.3941
1819.96 | 9.6635
1829.96 | 7.7407
1840.01 | 5.7343
1850.03 | 3.8432
1860 | 2.1856
1870 | 0.9447
1879.96 | 0.2674
1889.95 | 0.2849
1899.97 | 1.1241
1910.03 | 2.7652
1919.99 | 5.2162
1930.01 | 8.3263
1939.99 | 11.9091
1950.04 | 15.894
1960 | 20.0135
1970.02 | 24.205
1979.95 | 28.3138
1990.02 | 32.2829
2000.04 | 36.0789
2009.96 | 39.5363
2019.95 | 42.6618
2030.02 | 45.5165
2040.03 | 48.054
2050.05 | 50.3012
2060.01 | 52.2992
2069.99 | 54.0598
2080 | 55.5806
2089.98 | 56.9074
2099.97 | 58.0208
2110.04 | 58.9513
2119.97 | 59.6844
2129.95 | 60.2812
2140.02 | 60.7242
2150.03 | 61.0344
2159.95 | 61.2009
2170.01 | 61.2326
2180.05 | 61.1529
2190.01 | 60.9429
2199.95 | 60.6161
2209.96 | 60.1689
2220 | 59.6125
2230.02 | 58.9504
2239.96 | 58.1524
2250.03 | 57.253
2260.03 | 56.2261
2270.02 | 55.0786
2279.96 | 53.8375
2289.98 | 52.4708
2299.96 | 51.0066
2309.96 | 49.4216
2320.02 | 47.6855
2330 | 45.8879
2339.99 | 43.961
2350.04 | 41.9002
2360 | 39.7987
2370.03 | 37.5709
2380.03 | 35.3203
2389.97 | 33.0248
2400.03 | 30.6308
2410.02 | 28.2334
2420.02 | 25.8449
2430.04 | 23.4286
2440.04 | 21.0723
2450.01 | 18.9431
2460 | 16.7079
2470.01 | 14.586
2480.04 | 12.5589
2490.09 | 10.6675
2499.92 | 9.0057
2509.98 | 7.4481
2520.03 | 6.0937
2530.07 | 5.0336
2540.09 | 3.9128
2550.09 | 3.1466
2560.06 | 2.4558
2570.01 | 1.9464
2579.93 | 1.6035
2590.07 | 1.3628
2599.98 | 1.226
2610.11 | 1.1677
2620.03 | 1.381
2629.97 | 1.4354
2639.93 | 1.7689
2649.91 | 2.0374
2659.91 | 2.2604
2669.93 | 2.6327
2679.95 | 2.9472
2689.99 | 3.2373
2700.01 | 3.7361
2710.03 | 4.0096
2720.02 | 4.4316
2730 | 4.7157
2739.94 | 4.9828
2750.09 | 5.196
2759.99 | 5.3373
2770.1 | 5.576
2779.98 | 5.7495
2790.09 | 5.8813
2799.98 | 6.0386
2810.11 | 6.2567
2820.03 | 6.2294
2829.98 | 6.2249
2839.95 | 6.27
2849.94 | 6.1558
2859.94 | 6.156
2869.94 | 5.9934
2879.94 | 5.7664
2889.93 | 5.646
2899.89 | 5.4158
2910.06 | 5.3671
2919.98 | 5.0693
2930.1 | 4.9552
2939.97 | 4.6307
2950.05 | 4.3434
2959.9 | 4.194
2969.98 | 3.8816
2980.06 | 3.7201
2989.93 | 3.3784
3000.05 | 3.1001
3009.97 | 2.8624
3019.91 | 2.6502
3030.09 | 2.5163
3040.06 | 2.2329
3050.03 | 1.847
3060 | 1.7197
3069.95 | 1.5184
3079.89 | 1.4229
3090.03 | 1.213
3099.92 | 1.0055
3110 | 0.805
3120.07 | 0.6951
3130.11 | 0.6122
3139.93 | 0.5093
3149.97 | 0.4267
3160.02 | 0.4104
3170.09 | 0.1307
3179.95 | 0.0515
3190.06 | 0.1539
3199.96 | 0.0768
3210.11 | 0.0365
3220.05 | 0.086
3229.98 | 0.0681
3239.92 | 0.1047
3250.07 | 0.0236
3259.97 | 0.1354
3270.07 | 0.2522
3279.92 | 0.0186
3289.97 | 0.1872
3300 | 0.2999
3310.01 | 0.3627
3320.02 | 0.3559
3330.02 | 0.4712
3340.04 | 0.4635
3350.07 | 0.6771
3359.9 | 0.6425
3369.98 | 0.5667
3380.07 | 0.6462
3389.96 | 0.8269
3400.09 | 0.8958
3409.99 | 1.0569
3420.11 | 0.9359
3430 | 1.0875
3440.09 | 1.2818
3449.93 | 1.2182
3459.96 | 1.1796
3469.97 | 1.2936
3479.96 | 1.1895
3489.94 | 1.296
3499.9 | 1.3145
3510.1 | 1.3054
3520.08 | 1.2992
3530.07 | 1.3941
3540.09 | 1.3837
3549.91 | 1.4326
3559.97 | 1.4509
3570.05 | 1.4042
3579.91 | 1.5106
3590 | 1.3231
3600.08 | 1.4722
3609.93 | 1.612
3619.98 | 1.2558
3630 | 1.3753
3639.99 | 1.3193
3649.96 | 1.3454
3659.91 | 1.2425
3670.06 | 1.3034
3679.99 | 1.288
3689.92 | 1.1707
3700.08 | 0.9898
3710.04 | 1.1394
3720.03 | 1.0264
3730.03 | 0.9262
3740.06 | 1.0165
3750.1 | 1.0973
3759.93 | 0.9813
3769.98 | 0.779
3780.02 | 0.855
3790.04 | 0.8871
3800.04 | 0.9547
3810.01 | 0.6174
3819.96 | 0.8436
3830.1 | 0.6967
3840 | 0.6824
3850.11 | 0.6119
3860 | 0.537
3870.11 | 0.4224
3880.02 | 0.4932
3889.94 | 0.5425
3900.11 | 0.4168
3910.08 | 0.3963
3920.07 | 0.3209
3930.08 | 0.4086
3940.08 | 0.3224
3950.09 | 0.4413
3960.08 | 0.534
3970.06 | 0.4197
3980.01 | 0.2293
3989.93 | 0.3465
4000.04 | 0.2583

## design
lambda | 1500 | silicon
2.55
2.67
0.41
1.32
4.84
2.54

## index
lambda (nm) | n_H800-sapphire-RTrelNB_2973 | k_H800-sapphire-RTrelNB_2973 | n_H800-sapphire-RTrelSi_3345 | k_H800-sapphire-RTrelSi_3345
1000 | 2.258677 | 1.205e-06 | 1.472533 | 1e-06
1010 | 2.257724 | 1.211e-06 | 1.4724 | 1e-06
1020 | 2.256788 | 1.218e-06 | 1.472267 | 1e-06
1030 | 2.255879 | 1.225e-06 | 1.472135 | 1e-06
1040 | 2.254995 | 1.231e-06 | 1.472005 | 1e-06
1050 | 2.254143 | 1.238e-06 | 1.471877 | 1e-06
1060 | 2.253303 | 1.246e-06 | 1.471748 | 1e-06
1070 | 2.252492 | 1.253e-06 | 1.471622 | 1e-06
1080 | 2.251694 | 1.261e-06 | 1.471495 | 1e-06
1090 | 2.250925 | 1.269e-06 | 1.471371 | 1e-06
1100 | 2.250167 | 1.277e-06 | 1.471246 | 1e-06
1110 | 2.249429 | 1.285e-06 | 1.471123 | 1e-06
1120 | 2.24871 | 1.294e-06 | 1.471 | 1e-06
1130 | 2.248006 | 1.303e-06 | 1.470878 | 1e-06
1140 | 2.247326 | 1.312e-06 | 1.470758 | 1e-06
1150 | 2.246654 | 1.321e-06 | 1.470637 | 1e-06
1160 | 2.245995 | 1.331e-06 | 1.470516 | 1e-06
1170 | 2.24535 | 1.341e-06 | 1.470396 | 1e-06
1180 | 2.244726 | 1.351e-06 | 1.470277 | 1e-06
1190 | 2.24411 | 1.362e-06 | 1.470158 | 1e-06
1200 | 2.243508 | 1.373e-06 | 1.47004 | 1e-06
1210 | 2.242919 | 1.384e-06 | 1.469922 | 1e-06
1220 | 2.242335 | 1.395e-06 | 1.469803 | 1e-06
1230 | 2.241768 | 1.407e-06 | 1.469686 | 1e-06
1240 | 2.241212 | 1.419e-06 | 1.469568 | 1e-06
1250 | 2.240664 | 1.432e-06 | 1.469451 | 1e-06
1260 | 2.240134 | 1.445e-06 | 1.469335 | 1e-06
1270 | 2.239607 | 1.458e-06 | 1.469219 | 1e-06
1280 | 2.239085 | 1.472e-06 | 1.469101 | 1e-06
1290 | 2.238578 | 1.485e-06 | 1.468985 | 1e-06
1300 | 2.238081 | 1.5e-06 | 1.468869 | 1e-06
1310 | 2.237587 | 1.515e-06 | 1.468752 | 1e-06
1320 | 2.237106 | 1.53e-06 | 1.468636 | 1e-06
1330 | 2.236632 | 1.546e-06 | 1.46852 | 1e-06
1340 | 2.236165 | 1.562e-06 | 1.468404 | 1e-06
1350 | 2.235705 | 1.578e-06 | 1.468288 | 1e-06
1360 | 2.235247 | 1.595e-06 | 1.46817 | 1e-06
1370 | 2.234802 | 1.613e-06 | 1.468054 | 1e-06
1380 | 2.234364 | 1.631e-06 | 1.467939 | 1e-06
1390 | 2.233929 | 1.649e-06 | 1.467821 | 1e-06
1400 | 2.233499 | 1.669e-06 | 1.467704 | 1e-06
1410 | 2.233079 | 1.688e-06 | 1.467588 | 1e-06
1420 | 2.232661 | 1.708e-06 | 1.467471 | 1e-06
1430 | 2.232251 | 1.729e-06 | 1.467354 | 1e-06
1440 | 2.231847 | 1.75e-06 | 1.467237 | 1e-06
1450 | 2.231444 | 1.772e-06 | 1.467119 | 1e-06
1460 | 2.23105 | 1.795e-06 | 1.467002 | 1e-06
1470 | 2.230658 | 1.818e-06 | 1.466884 | 1e-06
1480 | 2.230272 | 1.842e-06 | 1.466766 | 1e-06
1490 | 2.229888 | 1.866e-06 | 1.466647 | 1e-06
1500 | 2.22951 | 1.892e-06 | 1.466528 | 1e-06
1510 | 2.229139 | 1.917e-06 | 1.46641 | 1e-06
1520 | 2.228768 | 1.944e-06 | 1.466291 | 1e-06
1530 | 2.228404 | 1.971e-06 | 1.466172 | 1e-06
1540 | 2.228039 | 1.999e-06 | 1.466051 | 1e-06
1550 | 2.227683 | 2.028e-06 | 1.465932 | 1e-06
1560 | 2.227328 | 2.058e-06 | 1.465812 | 1e-06
1570 | 2.226974 | 2.088e-06 | 1.46569 | 1e-06
1580 | 2.226625 | 2.12e-06 | 1.465569 | 1e-06
1590 | 2.22628 | 2.152e-06 | 1.465448 | 1e-06
1600 | 2.225937 | 2.185e-06 | 1.465326 | 1e-06
1610 | 2.225598 | 2.219e-06 | 1.465205 | 1e-06
1620 | 2.22526 | 2.254e-06 | 1.465082 | 1e-06
1630 | 2.224924 | 2.29e-06 | 1.464958 | 1e-06
1640 | 2.224593 | 2.327e-06 | 1.464836 | 1e-06
1650 | 2.224265 | 2.365e-06 | 1.464712 | 1e-06
1660 | 2.223938 | 2.404e-06 | 1.464588 | 1e-06
1670 | 2.223613 | 2.444e-06 | 1.464464 | 1e-06
1680 | 2.223289 | 2.485e-06 | 1.464339 | 1e-06
1690 | 2.22297 | 2.527e-06 | 1.464214 | 1e-06
1700 | 2.22265 | 2.571e-06 | 1.464088 | 1e-06
1710 | 2.222335 | 2.615e-06 | 1.463962 | 1e-06
1720 | 2.22202 | 2.661e-06 | 1.463835 | 1e-06
1730 | 2.221709 | 2.708e-06 | 1.463709 | 1e-06
1740 | 2.221397 | 2.756e-06 | 1.463581 | 1e-06
1750 | 2.221089 | 2.806e-06 | 1.463453 | 1e-06
1760 | 2.220779 | 2.857e-06 | 1.463324 | 1e-06
1770 | 2.220473 | 2.909e-06 | 1.463195 | 1e-06
1780 | 2.22017 | 2.963e-06 | 1.463067 | 1e-06
1790 | 2.219867 | 3.018e-06 | 1.462937 | 1e-06
1800 | 2.219563 | 3.075e-06 | 1.462806 | 1e-06
1810 | 2.219264 | 3.133e-06 | 1.462676 | 1e-06
1820 | 2.218965 | 3.193e-06 | 1.462544 | 1e-06
1830 | 2.218667 | 3.254e-06 | 1.462413 | 1e-06
1840 | 2.218368 | 3.317e-06 | 1.46228 | 1e-06
1850 | 2.218071 | 3.382e-06 | 1.462146 | 1e-06
1860 | 2.217777 | 3.448e-06 | 1.462014 | 1e-06
1870 | 2.217483 | 3.517e-06 | 1.46188 | 1e-06
1880 | 2.217191 | 3.586e-06 | 1.461746 | 1e-06
1890 | 2.216899 | 3.658e-06 | 1.461611 | 1e-06
1900 | 2.216607 | 3.732e-06 | 1.461475 | 1e-06
1910 | 2.216315 | 3.809e-06 | 1.461338 | 1e-06
1920 | 2.216026 | 3.886e-06 | 1.461202 | 1e-06
1930 | 2.215736 | 3.966e-06 | 1.461065 | 1e-06
1940 | 2.215448 | 4.048e-06 | 1.460928 | 1e-06
1950 | 2.215158 | 4.133e-06 | 1.460789 | 1e-06
1960 | 2.214872 | 4.219e-06 | 1.460651 | 1e-06
1970 | 2.214584 | 4.307e-06 | 1.460511 | 1e-06
1980 | 2.2143 | 4.398e-06 | 1.460372 | 1e-06
1990 | 2.214012 | 4.492e-06 | 1.460231 | 1e-06
2000 | 2.213725 | 4.588e-06 | 1.46009 | 1.001e-06
2010 | 2.213442 | 4.686e-06 | 1.459949 | 1.001e-06
2020 | 2.213158 | 4.786e-06 | 1.459807 | 1.001e-06
2030 | 2.212871 | 4.891e-06 | 1.459663 | 1.001e-06
2040 | 2.212586 | 4.997e-06 | 1.45952 | 1.001e-06
2050 | 2.212301 | 5.106e-06 | 1.459376 | 1.001e-06
2060 | 2.212018 | 5.218e-06 | 1.459232 | 1.001e-06
2070 | 2.211735 | 5.333e-06 | 1.459087 | 1.001e-06
2080 | 2.211451 | 5.451e-06 | 1.458941 | 1.001e-06
2090 | 2.211168 | 5.571e-06 | 1.458795 | 1.001e-06
2100 | 2.210884 | 5.695e-06 | 1.458649 | 1.001e-06
2110 | 2.210599 | 5.823e-06 | 1.4585 | 1.001e-06
2120 | 2.210317 | 5.953e-06 | 1.458353 | 1.001e-06
2130 | 2.210034 | 6.086e-06 | 1.458205 | 1.002e-06
2140 | 2.209748 | 6.225e-06 | 1.458054 | 1.002e-06
2150 | 2.209464 | 6.366e-06 | 1.457904 | 1.002e-06
2160 | 2.209183 | 6.509e-06 | 1.457755 | 1.002e-06
2170 | 2.208897 | 6.658e-06 | 1.457603 | 1.002e-06
2180 | 2.208611 | 6.811e-06 | 1.457451 | 1.002e-06
2190 | 2.208328 | 6.966e-06 | 1.457299 | 1.003e-06
2200 | 2.208045 | 7.125e-06 | 1.457147 | 1.003e-06
2210 | 2.20776 | 7.29e-06 | 1.456993 | 1.003e-06
2220 | 2.207474 | 7.458e-06 | 1.456838 | 1.003e-06
2230 | 2.207188 | 7.631e-06 | 1.456683 | 1.003e-06
2240 | 2.206904 | 7.807e-06 | 1.456528 | 1.004e-06
2250 | 2.206616 | 7.99e-06 | 1.456371 | 1.004e-06
2260 | 2.206329 | 8.176e-06 | 1.456214 | 1.004e-06
2270 | 2.206043 | 8.366e-06 | 1.456057 | 1.005e-06
2280 | 2.205757 | 8.561e-06 | 1.4559 | 1.005e-06
2290 | 2.205469 | 8.762e-06 | 1.455741 | 1.006e-06
2300 | 2.205181 | 8.967e-06 | 1.455582 | 1.006e-06
2310 | 2.204893 | 9.178e-06 | 1.455422 | 1.007e-06
2320 | 2.204602 | 9.395e-06 | 1.45526 | 1.007e-06
2330 | 2.204313 | 9.616e-06 | 1.455099 | 1.008e-06
2340 | 2.204023 | 9.843e-06 | 1.454938 | 1.008e-06
2350 | 2.203731 | 1.0077e-05 | 1.454774 | 1.009e-06
2360 | 2.20344 | 1.0315e-05 | 1.454612 | 1.01e-06
2370 | 2.203148 | 1.056e-05 | 1.454447 | 1.011e-06
2380 | 2.202855 | 1.0811e-05 | 1.454283 | 1.011e-06
2390 | 2.202564 | 1.1066e-05 | 1.454118 | 1.012e-06
2400 | 2.202268 | 1.1331e-05 | 1.453951 | 1.013e-06
2410 | 2.201974 | 1.1601e-05 | 1.453785 | 1.014e-06
2420 | 2.201678 | 1.1877e-05 | 1.453618 | 1.016e-06
2430 | 2.201382 | 1.2161e-05 | 1.453449 | 1.017e-06
2440 | 2.201085 | 1.2452e-05 | 1.453281 | 1.018e-06
2450 | 2.200789 | 1.2749e-05 | 1.453112 | 1.02e-06
2460 | 2.200491 | 1.3053e-05 | 1.452942 | 1.021e-06
2470 | 2.200191 | 1.3366e-05 | 1.452771 | 1.023e-06
2480 | 2.199891 | 1.3688e-05 | 1.4526 | 1.025e-06
2490 | 2.199588 | 1.4017e-05 | 1.452427 | 1.027e-06
2500 | 2.199292 | 1.4348e-05 | 1.452257 | 1.029e-06
2510 | 2.198988 | 1.4694e-05 | 1.452083 | 1.031e-06
2520 | 2.198683 | 1.5049e-05 | 1.451908 | 1.034e-06
2530 | 2.198378 | 1.5412e-05 | 1.451732 | 1.036e-06
2540 | 2.198072 | 1.5783e-05 | 1.451557 | 1.039e-06
2550 | 2.197766 | 1.6163e-05 | 1.451381 | 1.042e-06
2560 | 2.19746 | 1.655e-05 | 1.451204 | 1.046e-06
2570 | 2.197154 | 1.6947e-05 | 1.451028 | 1.049e-06
2580 | 2.196847 | 1.7351e-05 | 1.450851 | 1.053e-06
2590 | 2.196533 | 1.7775e-05 | 1.45067 | 1.057e-06
2600 | 2.196225 | 1.8199e-05 | 1.450492 | 1.061e-06
2610 | 2.195909 | 1.8642e-05 | 1.450309 | 1.066e-06
2620 | 2.195599 | 1.9088e-05 | 1.450129 | 1.071e-06
2630 | 2.195286 | 1.9544e-05 | 1.449949 | 1.076e-06
2640 | 2.194973 | 2.0013e-05 | 1.449767 | 1.082e-06
2650 | 2.194657 | 2.0494e-05 | 1.449584 | 1.088e-06
2660 | 2.19434 | 2.0987e-05 | 1.449401 | 1.095e-06
2670 | 2.194021 | 2.1494e-05 | 1.449216 | 1.102e-06
2680 | 2.1937 | 2.2012e-05 | 1.44903 | 1.11e-06
2690 | 2.193378 | 2.2544e-05 | 1.448844 | 1.118e-06
2700 | 2.193056 | 2.3088e-05 | 1.448657 | 1.127e-06
2710 | 2.192732 | 2.3644e-05 | 1.448469 | 1.137e-06
2720 | 2.192408 | 2.4212e-05 | 1.448281 | 1.147e-06
2730 | 2.192083 | 2.4793e-05 | 1.448093 | 1.158e-06
2740 | 2.191759 | 2.5386e-05 | 1.447904 | 1.169e-06
2750 | 2.191426 | 2.6005e-05 | 1.447711 | 1.182e-06
2760 | 2.1911 | 2.6623e-05 | 1.447522 | 1.195e-06
2770 | 2.190765 | 2.727e-05 | 1.447328 | 1.209e-06
2780 | 2.190438 | 2.7916e-05 | 1.447138 | 1.224e-06
2790 | 2.190101 | 2.8593e-05 | 1.446943 | 1.241e-06
2800 | 2.18977 | 2.9271e-05 | 1.446751 | 1.258e-06
2810 | 2.18943 | 2.9982e-05 | 1.446554 | 1.277e-06
2820 | 2.189095 | 3.0695e-05 | 1.44636 | 1.297e-06
2830 | 2.188758 | 3.1426e-05 | 1.446165 | 1.318e-06
2840 | 2.18842 | 3.2176e-05 | 1.445969 | 1.341e-06
2850 | 2.188079 | 3.2944e-05 | 1.445772 | 1.365e-06
2860 | 2.187736 | 3.3732e-05 | 1.445574 | 1.391e-06
2870 | 2.187392 | 3.4538e-05 | 1.445375 | 1.419e-06
2880 | 2.187046 | 3.5362e-05 | 1.445175 | 1.448e-06
2890 | 2.186699 | 3.6205e-05 | 1.444975 | 1.48e-06
2900 | 2.186352 | 3.7065e-05 | 1.444774 | 1.513e-06
2910 | 2.185996 | 3.7963e-05 | 1.444569 | 1.55e-06
2920 | 2.185647 | 3.886e-05 | 1.444368 | 1.588e-06
2930 | 2.18529 | 3.9795e-05 | 1.444162 | 1.629e-06
2940 | 2.18494 | 4.0729e-05 | 1.44396 | 1.673e-06
2950 | 2.184581 | 4.1704e-05 | 1.443754 | 1.719e-06
2960 | 2.184229 | 4.2679e-05 | 1.443551 | 1.768e-06
2970 | 2.183866 | 4.37e-05 | 1.443343 | 1.821e-06
2980 | 2.183503 | 4.4744e-05 | 1.443134 | 1.878e-06
2990 | 2.183145 | 4.5789e-05 | 1.442929 | 1.937e-06
3000 | 2.182776 | 4.6886e-05 | 1.442718 | 2.001e-06
3010 | 2.182413 | 4.7985e-05 | 1.44251 | 2.068e-06
3020 | 2.182048 | 4.9112e-05 | 1.442301 | 2.14e-06
3030 | 2.181672 | 5.0292e-05 | 1.442087 | 2.218e-06
3040 | 2.181303 | 5.1474e-05 | 1.441876 | 2.299e-06
3050 | 2.180931 | 5.2682e-05 | 1.441664 | 2.386e-06
3060 | 2.180558 | 5.3918e-05 | 1.441451 | 2.478e-06
3070 | 2.180184 | 5.518e-05 | 1.441238 | 2.575e-06
3080 | 2.179808 | 5.6468e-05 | 1.441025 | 2.679e-06
3090 | 2.179424 | 5.7811e-05 | 1.440806 | 2.791e-06
3100 | 2.179047 | 5.9152e-05 | 1.440592 | 2.907e-06
3110 | 2.17866 | 6.0548e-05 | 1.440373 | 3.033e-06
3120 | 2.178273 | 6.1975e-05 | 1.440154 | 3.166e-06
3130 | 2.177884 | 6.3429e-05 | 1.439935 | 3.307e-06
3140 | 2.177503 | 6.4883e-05 | 1.439719 | 3.454e-06
3150 | 2.177111 | 6.6402e-05 | 1.439498 | 3.612e-06
3160 | 2.176717 | 6.7957e-05 | 1.439276 | 3.781e-06
3170 | 2.17632 | 6.955e-05 | 1.439053 | 3.96e-06
3180 | 2.175929 | 7.1144e-05 | 1.438833 | 4.146e-06
3190 | 2.175527 | 7.2814e-05 | 1.438608 | 4.348e-06
3200 | 2.175131 | 7.4486e-05 | 1.438386 | 4.557e-06
3210 | 2.174723 | 7.6238e-05 | 1.438158 | 4.785e-06
3220 | 2.174321 | 7.7992e-05 | 1.437933 | 5.021e-06
3230 | 2.173918 | 7.9783e-05 | 1.437709 | 5.271e-06
3240 | 2.173512 | 8.1614e-05 | 1.437483 | 5.535e-06
3250 | 2.173096 | 8.3525e-05 | 1.437251 | 5.821e-06
3260 | 2.172688 | 8.543e-05 | 1.437025 | 6.116e-06
3270 | 2.17227 | 8.7416e-05 | 1.436793 | 6.435e-06
3280 | 2.17186 | 8.9395e-05 | 1.436566 | 6.763e-06
3290 | 2.17144 | 9.1458e-05 | 1.436334 | 7.117e-06
3300 | 2.171018 | 9.3561e-05 | 1.436101 | 7.49e-06
3310 | 2.170595 | 9.5706e-05 | 1.435868 | 7.884e-06
3320 | 2.17017 | 9.7898e-05 | 1.435635 | 8.301e-06
3330 | 2.169744 | 0.000100135 | 1.4354 | 8.74e-06
3340 | 2.169314 | 0.000102424 | 1.435165 | 9.205e-06
3350 | 2.168881 | 0.000104766 | 1.434928 | 9.696e-06
3360 | 2.168455 | 0.00010711 | 1.434695 | 1.0203e-05
3370 | 2.168016 | 0.000109565 | 1.434456 | 1.0753e-05
3380 | 2.167574 | 0.000112075 | 1.434215 | 1.1333e-05
3390 | 2.167139 | 0.000114589 | 1.433979 | 1.1933e-05
3400 | 2.166691 | 0.000117218 | 1.433736 | 1.2581e-05
3410 | 2.16625 | 0.000119843 | 1.433497 | 1.3248e-05
3420 | 2.165798 | 0.000122583 | 1.433253 | 1.3967e-05
3430 | 2.165353 | 0.000125318 | 1.433013 | 1.4708e-05
3440 | 2.164898 | 0.000128167 | 1.432768 | 1.5503e-05
3450 | 2.164451 | 0.000131005 | 1.432528 | 1.632e-05
3460 | 2.163993 | 0.000133958 | 1.432282 | 1.7196e-05
3470 | 2.163533 | 0.000136967 | 1.432036 | 1.8117e-05
3480 | 2.163072 | 0.000140034 | 1.43179 | 1.9084e-05
3490 | 2.162609 | 0.000143162 | 1.431543 | 2.0099e-05
3500 | 2.162145 | 0.000146349 | 1.431296 | 2.1166e-05
3510 | 2.161666 | 0.000149682 | 1.431042 | 2.2314e-05
3520 | 2.161196 | 0.000153012 | 1.430793 | 2.3495e-05
3530 | 2.160722 | 0.000156415 | 1.430543 | 2.4738e-05
3540 | 2.160245 | 0.0001599 | 1.430291 | 2.6048e-05
3550 | 2.159774 | 0.000163385 | 1.430043 | 2.7395e-05
3560 | 2.15929 | 0.000167029 | 1.429788 | 2.8845e-05
3570 | 2.158802 | 0.000170757 | 1.429533 | 3.037e-05
3580 | 2.158321 | 0.000174479 | 1.429281 | 3.1935e-05
3590 | 2.157827 | 0.000178366 | 1.429023 | 3.3615e-05
3600 | 2.157331 | 0.000182331 | 1.428765 | 3.5377e-05
3610 | 2.156843 | 0.000186284 | 1.428512 | 3.7182e-05
3620 | 2.156343 | 0.0001904 | 1.428252 | 3.9112e-05
3630 | 2.155842 | 0.000194588 | 1.427993 | 4.113e-05
3640 | 2.155339 | 0.00019885 | 1.427733 | 4.3238e-05
3650 | 2.154834 | 0.00020319 | 1.427473 | 4.5441e-05
3660 | 2.154328 | 0.000207609 | 1.427213 | 4.7744e-05
3670 | 2.153808 | 0.000212209 | 1.426947 | 5.0204e-05
3680 | 2.153297 | 0.000216802 | 1.426686 | 5.2723e-05
3690 | 2.152783 | 0.000221487 | 1.426424 | 5.5359e-05
3700 | 2.152254 | 0.000226378 | 1.426155 | 5.818e-05
3710 | 2.151733 | 0.00023127 | 1.42589 | 6.1074e-05
3720 | 2.151207 | 0.000236277 | 1.425624 | 6.4109e-05
3730 | 2.150678 | 0.000241389 | 1.425356 | 6.7284e-05
3740 | 2.150144 | 0.000246619 | 1.425087 | 7.0612e-05
3750 | 2.149606 | 0.000251961 | 1.424817 | 7.4093e-05
3760 | 2.149077 | 0.000257295 | 1.424551 | 7.7652e-05
3770 | 2.148533 | 0.000262857 | 1.424279 | 8.145e-05
3780 | 2.147986 | 0.000268524 | 1.424006 | 8.5411e-05
3790 | 2.147437 | 0.000274294 | 1.423733 | 8.9537e-05
3800 | 2.146886 | 0.000280167 | 1.42346 | 9.3833e-05
3810 | 2.146333 | 0.000286138 | 1.423186 | 9.8301e-05
3820 | 2.145779 | 0.000292215 | 1.422913 | 0.000102948
3830 | 2.14521 | 0.00029853 | 1.422633 | 0.000107887
3840 | 2.144652 | 0.000304819 | 1.422359 | 0.000112911
3850 | 2.144078 | 0.000311367 | 1.422078 | 0.000118257
3860 | 2.143514 | 0.000317899 | 1.421802 | 0.000123704
3870 | 2.142934 | 0.000324708 | 1.421519 | 0.000129501
3880 | 2.142362 | 0.000331512 | 1.421242 | 0.000135415
3890 | 2.141786 | 0.000338456 | 1.420963 | 0.000141574
3900 | 2.141192 | 0.000345714 | 1.420676 | 0.000148144
3910 | 2.140606 | 0.000352969 | 1.420393 | 0.000154844
3920 | 2.140016 | 0.00036038 | 1.42011 | 0.000161824
3930 | 2.13942 | 0.000367949 | 1.419825 | 0.000169092
3940 | 2.138822 | 0.000375658 | 1.419539 | 0.000176637
3950 | 2.13822 | 0.000383523 | 1.419252 | 0.000184483
3960 | 2.137615 | 0.000391525 | 1.418965 | 0.000192614
3970 | 2.137008 | 0.000399672 | 1.418677 | 0.000201046
3980 | 2.136398 | 0.00040795 | 1.418389 | 0.000209769
3990 | 2.135787 | 0.00041636 | 1.418101 | 0.00021879
4000 | 2.13516 | 0.000425095 | 1.417807 | 0.000228326
4010 | 2.134544 | 0.000433786 | 1.417519 | 0.000237979
4020 | 2.133912 | 0.000442831 | 1.417223 | 0.000248197
4030 | 2.133276 | 0.000452031 | 1.416928 | 0.000258767
4040 | 2.132651 | 0.000461209 | 1.416638 | 0.000269486
4050 | 2.132007 | 0.000470769 | 1.41634 | 0.000280832
4060 | 2.131358 | 0.000480531 | 1.416041 | 0.000292606
4070 | 2.130718 | 0.000490279 | 1.415747 | 0.000304549
4080 | 2.130058 | 0.000500453 | 1.415444 | 0.000317206
4090 | 2.129408 | 0.000510613 | 1.415147 | 0.00033004
4100 | 2.128752 | 0.000520984 | 1.414849 | 0.000343333
4110 | 2.128091 | 0.00053157 | 1.414549 | 0.000357099
4120 | 2.127411 | 0.000542582 | 1.414241 | 0.000371627
4130 | 2.126742 | 0.000553558 | 1.413939 | 0.000386313
4140 | 2.126071 | 0.000564715 | 1.413637 | 0.000401444
4150 | 2.125396 | 0.000576055 | 1.413335 | 0.00041703
4160 | 2.124703 | 0.000587838 | 1.413026 | 0.000433438
4170 | 2.124024 | 0.000599531 | 1.412724 | 0.000449929
4180 | 2.123327 | 0.00061168 | 1.412414 | 0.000467279
4190 | 2.122627 | 0.000624029 | 1.412105 | 0.000485132
4200 | 2.121924 | 0.000636581 | 1.411795 | 0.000503495
4210 | 2.121216 | 0.000649364 | 1.411484 | 0.000522414
4220 | 2.120504 | 0.00066238 | 1.411172 | 0.000541899
4230 | 2.119786 | 0.000675649 | 1.410859 | 0.00056198
4240 | 2.119078 | 0.000688888 | 1.410551 | 0.00058223
4250 | 2.118348 | 0.000702709 | 1.410234 | 0.00060359
4260 | 2.117612 | 0.000716797 | 1.409917 | 0.000625584
4270 | 2.116885 | 0.00073087 | 1.409604 | 0.000647769
4280 | 2.116153 | 0.000745209 | 1.40929 | 0.000670585
4290 | 2.115399 | 0.000760147 | 1.408967 | 0.000694569
4300 | 2.114657 | 0.000775008 | 1.408652 | 0.000718643
4310 | 2.113894 | 0.000790473 | 1.408328 | 0.000743906
4320 | 2.113144 | 0.000805826 | 1.408011 | 0.000769192
4330 | 2.112374 | 0.000821786 | 1.407686 | 0.00079568
4340 | 2.111602 | 0.000837967 | 1.407362 | 0.000822739
4350 | 2.110843 | 0.000854041 | 1.407045 | 0.000849808
4360 | 2.110064 | 0.000870715 | 1.40672 | 0.000878075
4370 | 2.109282 | 0.00088765 | 1.406395 | 0.000906969
4380 | 2.108479 | 0.000905232 | 1.406063 | 0.00093715
4390 | 2.107687 | 0.000922757 | 1.405737 | 0.000967408
4400 | 2.106889 | 0.000940607 | 1.405409 | 0.000998393
4410 | 2.106084 | 0.000958789 | 1.40508 | 0.00103011
4420 | 2.105272 | 0.000977344 | 1.404749 | 0.001062629
4430 | 2.104454 | 0.000996244 | 1.404417 | 0.001095893
4440 | 2.103645 | 0.001015107 | 1.40409 | 0.001129221
4450 | 2.102812 | 0.001034765 | 1.403754 | 0.001164075
4460 | 2.101972 | 0.001054767 | 1.403417 | 0.001199651
4470 | 2.101145 | 0.00107469 | 1.403086 | 0.001235185
4480 | 2.100293 | 0.001095409 | 1.402747 | 0.001272224
4490 | 2.099438 | 0.001116424 | 1.402408 | 0.001309869
4500 | 2.098597 | 0.001137311 | 1.402076 | 0.001347341
4510 | 2.097734 | 0.001158942 | 1.401736 | 0.001386193
4520 | 2.096867 | 0.001180899 | 1.401396 | 0.001425662
4530 | 2.095978 | 0.00120366 | 1.401049 | 0.001466587
4540 | 2.095103 | 0.001226265 | 1.400709 | 0.00150723
4550 | 2.094224 | 0.001249205 | 1.400369 | 0.001548454
4560 | 2.09332 | 0.001273029 | 1.40002 | 0.001591226
4570 | 2.092428 | 0.001296779 | 1.399678 | 0.001633806
4580 | 2.09153 | 0.001320927 | 1.399334 | 0.001677021
4590 | 2.090623 | 0.001345529 | 1.398989 | 0.001720948
4600 | 2.089687 | 0.001371176 | 1.398634 | 0.001766615
4610 | 2.088762 | 0.001396746 | 1.398285 | 0.001811996
4620 | 2.08785 | 0.001422219 | 1.397941 | 0.00185704
4630 | 2.08691 | 0.001448721 | 1.397589 | 0.00190371
4640 | 2.085962 | 0.001475692 | 1.397236 | 0.001950985
4650 | 2.085008 | 0.001503085 | 1.396882 | 0.00199875
4660 | 2.084048 | 0.001530906 | 1.396527 | 0.002046983
4670 | 2.083083 | 0.001559129 | 1.396172 | 0.002095613
4680 | 2.082113 | 0.00158776 | 1.395816 | 0.002144612
4690 | 2.08114 | 0.001616744 | 1.395461 | 0.002193853
4700 | 2.08014 | 0.001646797 | 1.395098 | 0.002244512
4710 | 2.079158 | 0.001676589 | 1.394742 | 0.002294307
4720 | 2.078148 | 0.001707479 | 1.394379 | 0.002345475
4730 | 2.077153 | 0.001738186 | 1.394022 | 0.002395854
4740 | 2.076129 | 0.001770055 | 1.393657 | 0.002447606
4750 | 2.075097 | 0.001802476 | 1.39329 | 0.002499681
4760 | 2.074077 | 0.0018348 | 1.39293 | 0.002551006
4770 | 2.073047 | 0.001867674 | 1.392567 | 0.002602577
4780 | 2.071985 | 0.00190192 | 1.392195 | 0.002655611
4790 | 2.070935 | 0.001936033 | 1.391829 | 0.002707723
4800 | 2.069876 | 0.001970725 | 1.391461 | 0.002759968
4810 | 2.068807 | 0.00200604 | 1.391092 | 0.002812356
4820 | 2.067731 | 0.002041879 | 1.390722 | 0.002864689
4830 | 2.066648 | 0.002078249 | 1.390351 | 0.002916922
4840 | 2.065557 | 0.002115156 | 1.38998 | 0.00296901
4850 | 2.064439 | 0.002153326 | 1.389601 | 0.003021896
4860 | 2.063338 | 0.00219118 | 1.38923 | 0.003073342
4870 | 2.062208 | 0.002230367 | 1.38885 | 0.003125534
4880 | 2.061073 | 0.002270013 | 1.388471 | 0.003177224
4890 | 2.059955 | 0.002309394 | 1.3881 | 0.003227446
4900 | 2.058805 | 0.002350197 | 1.387719 | 0.003278293
4910 | 2.057647 | 0.002391595 | 1.387338 | 0.003328634
4920 | 2.056479 | 0.002433677 | 1.386956 | 0.003378511
4930 | 2.0553 | 0.002476498 | 1.386571 | 0.003427913
4940 | 2.054133 | 0.002519154 | 1.386193 | 0.003475763
4950 | 2.05293 | 0.002563474 | 1.385805 | 0.003524034
4960 | 2.051739 | 0.00260767 | 1.385423 | 0.003570698
4970 | 2.050512 | 0.00265354 | 1.385031 | 0.003617569
4980 | 2.049299 | 0.002699192 | 1.384646 | 0.003662636
4990 | 2.048051 | 0.00274652 | 1.384252 | 0.003707689
5000 | 2.046819 | 0.002793526 | 1.383865 | 0.003750753
5010 | 2.045581 | 0.002841139 | 1.383478 | 0.003792662
5020 | 2.044307 | 0.002890447 | 1.383082 | 0.003834248
5030 | 2.043028 | 0.002940304 | 1.382686 | 0.003874419
5040 | 2.041769 | 0.002989697 | 1.382299 | 0.003912356
5050 | 2.040476 | 0.00304074 | 1.381903 | 0.003949616
5060 | 2.039147 | 0.003093588 | 1.381498 | 0.003986113
5070 | 2.037837 | 0.003146019 | 1.381102 | 0.004020232
5080 | 2.036516 | 0.003199225 | 1.380704 | 0.004052729
5090 | 2.035184 | 0.003253215 | 1.380306 | 0.004083515
5100 | 2.033838 | 0.003308109 | 1.379905 | 0.004112554
5110 | 2.032479 | 0.003363922 | 1.379502 | 0.004139737
5120 | 2.031104 | 0.003420667 | 1.379098 | 0.004164945
5130 | 2.029715 | 0.003478417 | 1.378691 | 0.004188072
5140 | 2.028341 | 0.00353584 | 1.378291 | 0.004208517
5150 | 2.026924 | 0.003595395 | 1.377881 | 0.004227
5160 | 2.025526 | 0.003654552 | 1.377478 | 0.004242559
5170 | 2.024085 | 0.003715837 | 1.377066 | 0.004255642
5180 | 2.022635 | 0.003777888 | 1.376654 | 0.004265571
5190 | 2.021174 | 0.003840709 | 1.376241 | 0.004271878
5200 | 2.019738 | 0.003902835 | 1.375837 | 0.004273069