## measurement
Wavelength, nm | R-45-s-noBK | R-45p-noBK
1000.02 | 84.63136 | 62.59514
1005.05 | 83.51659 | 62.73835
1009.96 | 79.61994 | 59.69743
1014.98 | 71.60413 | 53.4282
1020 | 60.2265 | 44.69879
1025.01 | 51.68597 | 36.01068
1030.03 | 52.10088 | 30.56895
1035.04 | 59.59979 | 29.66726
1040.06 | 66.54017 | 31.00517
1044.96 | 69.1874 | 31.27645
1049.98 | 67.61547 | 28.86376
1055.01 | 62.84783 | 24.93298
1060.04 | 58.56677 | 23.41077
1064.95 | 59.67986 | 28.10797
1069.99 | 66.82963 | 38.75441
1075.02 | 75.30487 | 50.62434
1080.05 | 81.43155 | 59.94901
1084.96 | 84.6867 | 65.49519
1089.99 | 85.99643 | 67.99097
1095.01 | 85.69189 | 67.49176
1100.02 | 83.71049 | 63.95278
1105.03 | 79.24508 | 56.67164
1110.04 | 70.60174 | 44.79545
1115.04 | 55.12782 | 29.15159
1120.04 | 33.46082 | 14.29981
1125.04 | 14.66039 | 7.017648
1130.05 | 9.06782 | 9.696787
1135.05 | 16.41722 | 17.7317
1139.95 | 26.31557 | 24.73932
1144.96 | 31.34045 | 27.61978
1149.97 | 29.33116 | 25.36714
1154.99 | 21.38648 | 18.62023
1160.01 | 11.85442 | 10.17555
1165.03 | 7.655521 | 4.75942
1170.05 | 14.03813 | 6.91777
1174.95 | 28.61876 | 16.60374
1179.97 | 44.90758 | 29.97477
1184.97 | 57.35246 | 41.98445
1189.98 | 65.07537 | 50.28221
1194.98 | 69.12446 | 54.89241
1199.97 | 70.33906 | 56.20314
1204.96 | 68.97235 | 54.41518
1209.95 | 64.69399 | 49.35241
1215.05 | 56.49514 | 40.72627
1220.04 | 44.34066 | 30.01923
1225.03 | 30.50768 | 20.16252
1230.03 | 22.11785 | 15.91571
1235.03 | 25.185 | 19.79165
1240.03 | 37.74096 | 29.67545
1245.04 | 51.88305 | 40.79365
1250.05 | 62.57926 | 49.71012
1255.05 | 69.37736 | 55.5269
1259.95 | 72.97 | 58.42222
1264.95 | 74.37079 | 58.81756
1269.95 | 73.82134 | 56.71792
1274.95 | 71.3029 | 51.98721
1280.05 | 66.15864 | 44.2525
1285.04 | 57.69577 | 33.90104
1290.02 | 44.88694 | 22.01808
1295 | 29.11804 | 11.53245
1299.98 | 15.38296 | 6.102668
1304.95 | 10.14963 | 7.537827
1310.04 | 15.76147 | 14.49716
1315.02 | 27.91045 | 23.30448
1320.01 | 40.16635 | 31.04472
1324.99 | 48.99028 | 36.32687
1329.98 | 53.94136 | 38.71954
1334.97 | 55.45618 | 38.24477
1339.97 | 53.83541 | 35.03739
1344.96 | 48.8445 | 29.21619
1349.96 | 40.13389 | 21.27073
1354.95 | 28.02 | 12.73236
1360.05 | 15.28626 | 5.946888
1365.04 | 7.633942 | 3.671843
1370.01 | 8.898623 | 6.74551
1374.99 | 18.83008 | 14.16992
1379.96 | 33.03108 | 23.63018
1385.04 | 46.78342 | 33.10622
1390 | 56.66243 | 40.4701
1394.97 | 63.2896 | 45.6602
1400.04 | 67.37709 | 48.80812
1405.01 | 69.27979 | 49.90208
1409.98 | 69.43885 | 49.1102
1414.95 | 67.86521 | 46.45178
1420.04 | 64.29663 | 41.71485
1425.02 | 58.38811 | 35.16188
1430 | 49.48488 | 27.02484
1434.98 | 37.61992 | 18.11016
1439.97 | 25.03625 | 10.24847
1444.95 | 16.09998 | 5.458481
1450.03 | 14.87876 | 5.207096
1455.01 | 21.77847 | 9.250209
1459.97 | 33.44722 | 16.11875
1464.99 | 47.86664 | 25.61703
1470.01 | 57.2092 | 32.71116
1475.05 | 63.70643 | 38.19778
1479.99 | 67.78714 | 41.86459
1484.95 | 70.14084 | 43.88142
1490.04 | 71.05667 | 44.33053
1495.04 | 70.64272 | 43.23293
1500.05 | 68.96236 | 40.66727
1504.96 | 65.88103 | 36.80332
1509.98 | 60.88859 | 31.49436
1515 | 53.53053 | 25.14328
1520 | 43.54495 | 18.28815
1524.98 | 31.39769 | 11.89637
1529.95 | 18.97367 | 7.086781
1535 | 9.092093 | 4.624097
1540.04 | 5.238173 | 4.938097
1545.05 | 8.402481 | 7.711748
1549.95 | 16.5198 | 12.00646
1554.95 | 26.53125 | 16.97284
1559.95 | 35.74289 | 21.6393
1564.97 | 42.91386 | 25.46182
1570 | 47.78927 | 28.10083
1575.05 | 50.5457 | 29.46489
1580.01 | 51.3466 | 29.52163
1584.99 | 50.40444 | 28.31227
1589.98 | 47.7033 | 25.923
1594.98 | 43.11995 | 22.48643
1599.99 | 36.54601 | 18.1973
1604.98 | 28.17978 | 13.42569
1609.97 | 18.92355 | 8.810293
1615.05 | 10.43128 | 5.052458
1619.99 | 5.147359 | 3.014118
1625.03 | 4.487351 | 2.972678
1630.04 | 8.968101 | 5.11068
1635.03 | 17.03891 | 8.982679
1640.02 | 26.5872 | 13.99051
1645 | 35.74755 | 19.37658
1649.98 | 43.45895 | 24.48862
1654.98 | 49.42236 | 28.98773
1659.99 | 53.6602 | 32.58791
1665.03 | 56.31994 | 35.23415
1669.97 | 57.57 | 36.80205
1675.04 | 57.5722 | 37.37517
1680.02 | 56.359 | 36.97689
1685 | 53.8291 | 35.625
1689.98 | 49.89753 | 33.28976
1694.96 | 44.44885 | 30.04643
1700.03 | 37.46115 | 25.8829
1704.98 | 29.63941 | 21.21428
1710.01 | 21.65656 | 16.10532
1715.03 | 15.2149 | 11.08109
1720.02 | 12.04969 | 6.752704
1724.99 | 12.99167 | 3.647025
1729.95 | 17.73505 | 2.235465
1735.03 | 25.27424 | 2.707297
1739.99 | 33.59455 | 4.903644
1744.97 | 41.46927 | 8.383001
1749.96 | 48.07428 | 12.64327
1754.98 | 53.15772 | 17.05776
1760.02 | 56.75378 | 21.17772
1764.96 | 58.98751 | 24.61644
1770.03 | 60.05733 | 27.36828
1774.99 | 59.91334 | 29.22737
1779.95 | 58.51501 | 30.19079
1785.02 | 55.64877 | 30.22169
1789.96 | 51.27111 | 29.31209
1794.99 | 44.89993 | 27.47211
1800.01 | 36.47244 | 24.74401
1804.99 | 26.65429 | 21.20963
1809.96 | 17.21559 | 17.07025
1815.02 | 10.89824 | 12.57648
1819.96 | 10.13099 | 8.38501
1825.01 | 15.69755 | 4.889785
1829.96 | 26.35688 | 2.90965
1835.03 | 39.58178 | 2.929611
1840.01 | 51.98179 | 5.219473
1845.01 | 62.08834 | 9.489435
1850.03 | 69.86992 | 15.39778
1854.95 | 75.43995 | 21.99979
1860 | 79.61745 | 29.03101
1864.95 | 82.55242 | 35.44703
1870 | 84.68822 | 41.43362
1875.04 | 86.1979 | 46.54763
1879.96 | 87.23279 | 50.64643
1884.97 | 87.89667 | 54.03671
1889.95 | 88.24062 | 56.62027
1895.02 | 88.28355 | 58.50351
1899.97 | 87.99119 | 59.69718
1905 | 87.35643 | 60.26867
1910.03 | 86.24869 | 60.19387
1914.95 | 84.55256 | 59.49799
1919.99 | 81.94449 | 58.11971
1925.04 | 78.04617 | 56.04104
1930.01 | 72.60794 | 53.25427
1934.99 | 65.44721 | 49.69146
1939.99 | 57.73895 | 45.32593
1945.01 | 52.00156 | 40.27764
1950.04 | 50.34 | 34.89825
1954.97 | 53.34985 | 29.8652
1960 | 60.47923 | 25.87729
1965.02 | 69.73894 | 23.947
1970.02 | 78.34652 | 24.72031
1975 | 84.70164 | 28.39197
1979.95 | 88.96971 | 34.46094
1985 | 91.80642 | 42.14045
1990.02 | 93.67536 | 50.1116
1995.03 | 94.98933 | 57.66901
2000.04 | 96.09304 | 64.75977
2005.05 | 96.69856 | 70.31673
2009.96 | 97.19508 | 74.69717
2015 | 97.54206 | 78.1105
2019.95 | 97.78634 | 80.87591
2025.03 | 98.00603 | 83.1846
2030.02 | 98.17809 | 84.89744
2035.02 | 98.28082 | 86.29371
2040.03 | 98.41403 | 87.47741
2045.04 | 98.4965 | 88.37334
2050.05 | 98.53541 | 89.06685
2055.04 | 98.57482 | 89.66377
2060.01 | 98.6057 | 90.08732
2064.96 | 98.60975 | 90.38822
2069.99 | 98.57994 | 90.63866
2075.01 | 98.59586 | 90.75114
2080 | 98.53685 | 90.78238
2084.99 | 98.46917 | 90.72911
2089.98 | 98.4403 | 90.5726
2094.97 | 98.27818 | 90.30364
2099.97 | 98.14434 | 89.9474
2105 | 97.9663 | 89.45844
2110.04 | 97.698 | 88.83852
2115 | 97.36674 | 88.0335
2119.97 | 96.91021 | 87.09358
2124.95 | 96.22407 | 85.8777
2129.95 | 95.2469 | 84.36144
2135.04 | 93.68516 | 82.5781
2140.02 | 91.20496 | 80.24899
2144.98 | 87.38541 | 77.56028
2150.03 | 82.70545 | 74.34979
2154.95 | 78.68983 | 70.6
2159.95 | 76.61927 | 66.88969
2165.04 | 76.79892 | 62.75973
2170.01 | 79.30059 | 59.5048
2174.97 | 83.41197 | 57.3533
2180.05 | 88.22398 | 56.64905
2185.02 | 91.8748 | 57.72176
2190.01 | 94.22351 | 60.39714
2195.02 | 95.78983 | 64.07349
2199.95 | 96.71747 | 68.12541
2205 | 97.3843 | 72.50545
2209.96 | 97.8403 | 76.03447
2215.03 | 98.16577 | 79.53886
2220 | 98.41977 | 82.14507
2224.96 | 98.58643 | 84.47
2230.02 | 98.74857 | 86.34102
2234.95 | 98.84715 | 87.81
2239.96 | 98.94431 | 89.12966
2244.95 | 99.01504 | 90.07134
2250.03 | 99.08263 | 90.9627
2254.98 | 99.14957 | 91.60734
2260.03 | 99.1674 | 92.21191
2264.97 | 99.23752 | 92.69118
2270.02 | 99.22672 | 93.07474
2274.98 | 99.26204 | 93.41707
2279.96 | 99.25485 | 93.62862
2284.96 | 99.29095 | 93.85914
2289.98 | 99.30018 | 94.00614
2295.02 | 99.30982 | 94.16096
2299.96 | 99.30718 | 94.21338
2305.02 | 99.31185 | 94.28398
2309.96 | 99.29817 | 94.28438
2315 | 99.29307 | 94.29281
2320.02 | 99.27648 | 94.23601
2325.02 | 99.25837 | 94.17839
2330 | 99.26167 | 94.07392
2334.95 | 99.22073 | 93.93611
2339.99 | 99.23011 | 93.74687
2345.02 | 99.1482 | 93.53228
2350.04 | 99.13332 | 93.29549
2354.96 | 99.05783 | 93.01758
2360 | 99.05762 | 92.68496
2364.95 | 98.93798 | 92.30497
2370.03 | 98.84355 | 91.84074
2375.02 | 98.74103 | 91.32427
2380.03 | 98.6422 | 90.75997
2385.05 | 98.45857 | 90.1293
2389.97 | 98.25289 | 89.36812
2395.01 | 97.99251 | 88.61362
2400.03 | 97.69267 | 87.70491
2405.03 | 97.23648 | 86.72987
2410.02 | 96.78304 | 85.68371
2414.97 | 96.16809 | 84.63455
2420.02 | 95.43307 | 83.47696
2425.04 | 94.62373 | 82.41777
2430.04 | 93.85759 | 81.32055
2435.04 | 93.20818 | 80.36042
2440.04 | 92.8591 | 79.56424
2445.05 | 92.78541 | 78.96523
2450.01 | 92.99669 | 78.68096
2455.01 | 93.41431 | 78.52055
2460 | 94.02943 | 78.62939
2465 | 94.70992 | 78.92255
2470.01 | 95.44248 | 79.42303
2475.03 | 96.0887 | 80.08749
2480.04 | 96.64207 | 80.85665
2485.06 | 97.14484 | 81.72748
2490.09 | 97.489 | 82.62135
2494.89 | 97.76822 | 83.48659
2499.92 | 98.01938 | 84.38785
2504.95 | 98.2492 | 85.18841
2509.98 | 98.36584 | 85.98647
2515.01 | 98.51351 | 86.60296
2520.03 | 98.6191 | 87.2792
2525.05 | 98.70883 | 87.90944
2530.07 | 99.03762 | 88.52585
2535.08 | 99.14694 | 89.01125
2540.09 | 99.36113 | 89.3449
2545.09 | 99.55139 | 89.55021
2550.09 | 99.31925 | 90.35804
2555.08 | 99.46507 | 90.50922
2560.06 | 99.48988 | 90.35138
2565.03 | 99.32198 | 90.74462
2570.01 | 99.49196 | 91.19073
2574.97 | 99.42163 | 91.29346
2579.93 | 99.73331 | 91.46658
2584.89 | 99.53924 | 91.12678
2590.07 | 99.53448 | 91.09063
2595.02 | 99.60895 | 91.19828
2599.98 | 99.44413 | 91.46667
2604.93 | 99.46441 | 91.3822
2610.11 | 99.61126 | 91.21361
2615.07 | 99.66609 | 91.24186
2620.03 | 99.63747 | 90.53741
2625 | 99.65201 | 90.44491
2629.97 | 99.54418 | 90.18493
2634.95 | 99.81452 | 90.25414
2639.93 | 99.62252 | 90.10605
2644.91 | 99.57129 | 89.8026
2649.91 | 99.64341 | 89.70426
2654.9 | 99.86506 | 88.97572
2659.91 | 99.53458 | 88.94965
2664.91 | 99.73144 | 88.1894
2669.93 | 99.50972 | 87.3
2674.94 | 99.82247 | 87.02574
2679.95 | 99.50065 | 85.87777
2684.97 | 99.51097 | 85.27562
2689.99 | 99.44288 | 84.9281
2695 | 99.33359 | 83.69594
2700.01 | 99.29404 | 82.31919
2705.02 | 99.16794 | 81.33513
2710.03 | 98.84825 | 80.176
2715.03 | 98.76355 | 79.19449
2720.02 | 98.79256 | 77.52941
2725.01 | 98.73793 | 76.04351
2730 | 98.58135 | 74.79404
2734.97 | 98.21363 | 73.3936
2739.94 | 98.50057 | 71.91273
2744.91 | 98.52756 | 70.06033
2750.09 | 98.34076 | 68.06609
2755.04 | 98.10765 | 66.4056
2759.99 | 97.89332 | 64.53618
2764.93 | 97.88285 | 62.53054
2770.1 | 97.76863 | 60.40506
2775.04 | 97.72443 | 58.46294
2779.98 | 97.42216 | 56.90262
2784.92 | 97.0873 | 54.79946
2790.09 | 96.93541 | 52.73066
2795.03 | 96.70987 | 51.0187
2799.98 | 96.43405 | 49.42478
2804.93 | 96.26113 | 48.05502
2810.11 | 95.59328 | 46.4688
2815.07 | 95.16221 | 45.50543
2820.03 | 94.62177 | 44.50836
2825 | 94.04336 | 43.7205
2829.98 | 93.45162 | 43.07543
2834.96 | 92.71295 | 42.65903
2839.95 | 91.7613 | 42.66739
2844.94 | 90.96123 | 42.36512
2849.94 | 89.55625 | 42.61051
2854.94 | 88.4614 | 43.00723
2859.94 | 86.88487 | 42.81486
2864.94 | 85.27877 | 43.52429
2869.94 | 83.44306 | 43.62531
2874.94 | 81.26397 | 44.4
2879.94 | 78.98238 | 44.67424
2884.94 | 76.64113 | 45.00522
2889.93 | 73.89125 | 45.50564
2894.91 | 71.19231 | 46.08683
2899.89 | 68.39478 | 46.43902
2905.1 | 65.52353 | 46.88698
2910.06 | 62.84739 | 47.42662
2915.03 | 60.42962 | 47.78143
2919.98 | 58.25911 | 47.99359
2924.93 | 56.16926 | 48.32528
2930.1 | 54.54992 | 48.53519
2935.04 | 53.19738 | 48.67811
2939.97 | 52.12944 | 48.96127
2944.9 | 51.20365 | 48.83061
2950.05 | 50.69742 | 49.2141
2954.98 | 49.98065 | 49.36612
2959.9 | 49.83079 | 49.52097
2965.05 | 49.66171 | 49.41939
2969.98 | 49.71943 | 49.47821
2974.9 | 49.46379 | 49.37857
2980.06 | 49.43896 | 49.46984
2984.99 | 49.34897 | 49.37588
2989.93 | 49.34812 | 49.57319
2995.1 | 49.20693 | 49.0395
3000.05 | 49.15737 | 49.36388
3005.01 | 49.03502 | 49.1785
3009.97 | 48.94142 | 49.27828
3014.94 | 48.89363 | 49.36659
3019.91 | 48.76943 | 49.20898
3025.11 | 48.79512 | 49.3921
3030.09 | 48.8949 | 49.18923
3035.07 | 48.89104 | 49.42056
3040.06 | 49.0854 | 49.58278
3045.04 | 49.44414 | 49.46417
3050.03 | 49.79815 | 49.6871
3055.01 | 50.34376 | 49.51543
3060 | 50.97925 | 49.6576
3064.98 | 51.51506 | 49.78605
3069.95 | 52.56083 | 49.817
3074.92 | 53.56581 | 50.21687
3079.89 | 54.53569 | 50.06012
3085.07 | 55.68276 | 50.33696
3090.03 | 56.7983 | 50.7637
3094.97 | 58.13346 | 50.68122
3099.92 | 59.4882 | 50.91163
3105.07 | 60.94022 | 50.89145
3110 | 62.39809 | 51.35411
3114.92 | 63.74242 | 51.49705
3120.07 | 65.03 | 51.87049
3124.98 | 66.44666 | 51.66047
3130.11 | 67.73389 | 52.12081
3135.02 | 68.92832 | 52.03811
3139.93 | 70.2688 | 52.42034
3145.06 | 71.44303 | 52.45576
3149.97 | 72.53666 | 52.51682
3155.11 | 73.46399 | 52.59589
3160.02 | 74.51782 | 52.63236
3164.94 | 75.1376 | 52.50142
3170.09 | 76.03701 | 52.6619
3175.01 | 76.86593 | 52.73967
3179.95 | 77.79977 | 52.71166
3185.11 | 78.42421 | 52.68825
3190.06 | 78.90884 | 52.53809
3195.01 | 79.65944 | 52.52205
3199.96 | 80.15138 | 52.3963
3204.92 | 80.41113 | 52.32963
3210.11 | 80.94532 | 52.14545
3215.08 | 81.33879 | 51.96
3220.05 | 81.77992 | 51.78987
3225.02 | 82.02821 | 51.67807
3229.98 | 82.30159 | 51.29701
3234.95 | 82.55235 | 50.96164
3239.92 | 83.10048 | 50.61951
3245.11 | 83.38959 | 50.11755
3250.07 | 83.23424 | 49.79675
3255.02 | 83.33036 | 49.54405
3259.97 | 83.90311 | 49.14311
3264.91 | 83.72967 | 48.39396
3270.07 | 83.90714 | 48.21418
3275 | 83.82999 | 47.31416
3279.92 | 84.21476 | 46.81984
3285.06 | 83.75241 | 46.0324
3289.97 | 83.68432 | 45.37702
3295.1 | 83.98172 | 44.73375
3300 | 83.63496 | 44.01889
3304.9 | 83.77465 | 42.97542
3310.01 | 83.23057 | 42.2745
3314.91 | 83.37961 | 41.58753
3320.02 | 83.16914 | 40.7077
3324.91 | 82.8755 | 39.60504
3330.02 | 82.62871 | 39.00335
3334.92 | 82.40187 | 37.95233
3340.04 | 82.42136 | 36.77884
3344.94 | 81.8912 | 35.62249
3350.07 | 81.33762 | 34.64705
3354.98 | 81.08624 | 33.57891
3359.9 | 80.76472 | 32.51548
3365.05 | 80.59085 | 31.4198
3369.98 | 80.01323 | 30.21225
3374.91 | 79.16921 | 29.18592
3380.07 | 78.92363 | 27.76462
3385.02 | 78.17105 | 26.75614
3389.96 | 77.70209 | 25.47771
3394.91 | 76.54679 | 24.24413
3400.09 | 76.21148 | 23.07336
3405.04 | 75.36381 | 21.88499
3409.99 | 74.60103 | 20.85291
3414.94 | 73.78463 | 19.70008
3420.11 | 72.93399 | 18.4686
3425.06 | 71.79021 | 17.41732
3430 | 70.78581 | 16.4201
3434.93 | 69.55762 | 15.35688
3440.09 | 68.16301 | 14.32091
3445.01 | 67.18058 | 13.19841
3449.93 | 65.96364 | 12.19395
3455.06 | 64.7268 | 11.41408
3459.96 | 63.40217 | 10.34608
3465.08 | 61.81338 | 9.515776
3469.97 | 60.23127 | 8.750529
3475.08 | 58.56268 | 8.104679
3479.96 | 56.64339 | 7.378605
3485.06 | 55.27282 | 6.701882
3489.94 | 53.05873 | 6.138816
3495.03 | 51.47594 | 5.640376
3499.9 | 49.14433 | 5.062986
3505 | 47.24541 | 4.831271
3510.1 | 45.30924 | 4.236981
3514.97 | 43.10979 | 3.972248
3520.08 | 40.89557 | 3.62321
3524.96 | 38.80356 | 3.582984
3530.07 | 36.54868 | 3.256398
3534.97 | 34.3168 | 3.395192
3540.09 | 32.13784 | 3.369034
3545 | 30.09906 | 3.262377
3549.91 | 27.91907 | 3.458862
3555.05 | 25.75689 | 3.364518
3559.97 | 23.9289 | 3.399868
3564.9 | 21.73048 | 3.778517
3570.05 | 19.87744 | 3.710088
3574.98 | 18.11772 | 3.934301
3579.91 | 16.55426 | 4.191009
3585.07 | 15.14414 | 4.574893
3590 | 13.81379 | 4.743761
3594.93 | 12.51614 | 5.110365
3600.08 | 11.40745 | 5.572413
3605.01 | 10.45654 | 5.825146
3609.93 | 9.648468 | 6.276677
3615.07 | 8.42802 | 6.355486
3619.98 | 8.065691 | 7.029627
3625.1 | 7.587163 | 7.322939
3630 | 6.841964 | 7.882504
3635.11 | 6.82277 | 8.221198
3639.99 | 6.475275 | 8.669342
3645.09 | 6.342258 | 9.191262
3649.96 | 6.206724 | 9.555077
3655.04 | 6.342426 | 10.00323
3659.91 | 6.46808 | 10.65185
3664.98 | 6.335553 | 10.98324
3670.06 | 6.708656 | 11.50488
3674.91 | 6.838446 | 11.66432
3679.99 | 7.290419 | 12.24804
3685.06 | 7.590102 | 12.8211
3689.92 | 7.931968 | 13.31098
3695 | 7.903386 | 13.83194
3700.08 | 8.286703 | 14.48066
3704.95 | 8.709208 | 14.74064
3710.04 | 9.282913 | 15.25419
3714.92 | 9.520869 | 15.78777
3720.03 | 10.10008 | 16.16397
3724.92 | 10.34692 | 16.70329
3730.03 | 10.61434 | 17.2273
3734.93 | 10.8642 | 17.69389
3740.06 | 11.64266 | 17.98654
3744.97 | 11.44173 | 18.70375
3750.1 | 12.12308 | 18.96169
3755.01 | 12.34947 | 19.81336
3759.93 | 13.00443 | 19.79456
3765.06 | 13.43871 | 20.3845
3769.98 | 13.70258 | 20.89495
3775.11 | 14.11922 | 21.00328
3780.02 | 14.69522 | 21.85493
3784.92 | 14.7928 | 22.31476
3790.04 | 15.86338 | 22.61676
3794.93 | 16.29177 | 23.20888
3800.04 | 16.72962 | 23.49389
3804.92 | 17.07619 | 23.76829
3810.01 | 17.83103 | 24.25628
3815.1 | 18.25862 | 24.71743
3819.96 | 18.96902 | 24.86515
3825.03 | 20.14211 | 25.33301
3830.1 | 20.61742 | 25.99907
3834.94 | 21.01225 | 26.40672
3840 | 21.87885 | 26.31508
3845.06 | 22.48992 | 27.04528
3850.11 | 23.47891 | 27.2976
3854.95 | 24.14344 | 27.62926
3860 | 25.05954 | 28.03635
3865.06 | 25.64738 | 28.21281
3870.11 | 26.78633 | 28.67424
3874.95 | 27.73139 | 29.09406
3880.02 | 28.21309 | 29.18369
3885.09 | 29.70063 | 29.1858
3889.94 | 30.15186 | 29.45528
3895.03 | 31.3098 | 29.91532
3900.11 | 32.39505 | 30.40922
3904.99 | 32.88117 | 30.64808
3910.08 | 33.87969 | 30.74905
3914.97 | 34.89378 | 31.11501
3920.07 | 35.98075 | 31.26807
3924.96 | 36.86249 | 31.34014
3930.08 | 37.43773 | 31.45039
3934.97 | 38.36691 | 31.64295
3940.08 | 39.08222 | 31.75166
3944.98 | 39.94926 | 31.98422
3950.09 | 40.97025 | 32.12356
3954.98 | 41.90946 | 31.95704
3960.08 | 42.64567 | 31.98445
3964.96 | 43.36731 | 32.22161
3970.06 | 44.28334 | 32.31804
3974.92 | 45.00709 | 32.10091
3980.01 | 45.69664 | 32.11086
3985.08 | 46.29222 | 32.38431
3989.93 | 46.85 | 32.26565
3994.99 | 47.76509 | 32.45369
4000.04 | 48.39919 | 32.09633

## design
lambda | 1500 | silicon
1.520588
1.698967
1.739311
1.553883
1.66125
1.580353
1.819601
1.835076
2.133498
2.066467
2.290912
2.286649
10.623639
2.493294
0.774866
1.178906
0.74669

## index
lambda (nm) | n_H800-sapphire-RTrelSi_3345 | k_H800-sapphire-RTrelSi_3345 | n_H800-sapphire-RTrelNB_2973 | k_H800-sapphire-RTrelNB_2973
1000 | 1.472533 | 1e-06 | 2.258677 | 1.205e-06
1010 | 1.4724 | 1e-06 | 2.257724 | 1.211e-06
1020 | 1.472267 | 1e-06 | 2.256788 | 1.218e-06
1030 | 1.472135 | 1e-06 | 2.255879 | 1.225e-06
1040 | 1.472005 | 1e-06 | 2.254995 | 1.231e-06
1050 | 1.471877 | 1e-06 | 2.254143 | 1.238e-06
1060 | 1.471748 | 1e-06 | 2.253303 | 1.246e-06
1070 | 1.471622 | 1e-06 | 2.252492 | 1.253e-06
1080 | 1.471495 | 1e-06 | 2.251694 | 1.261e-06
1090 | 1.471371 | 1e-06 | 2.250925 | 1.269e-06
1100 | 1.471246 | 1e-06 | 2.250167 | 1.277e-06
1110 | 1.471123 | 1e-06 | 2.249429 | 1.285e-06
1120 | 1.471 | 1e-06 | 2.24871 | 1.294e-06
1130 | 1.470878 | 1e-06 | 2.248006 | 1.303e-06
1140 | 1.470758 | 1e-06 | 2.247326 | 1.312e-06
1150 | 1.470637 | 1e-06 | 2.246654 | 1.321e-06
1160 | 1.470516 | 1e-06 | 2.245995 | 1.331e-06
1170 | 1.470396 | 1e-06 | 2.24535 | 1.341e-06
1180 | 1.470277 | 1e-06 | 2.244726 | 1.351e-06
1190 | 1.470158 | 1e-06 | 2.24411 | 1.362e-06
1200 | 1.47004 | 1e-06 | 2.243508 | 1.373e-06
1210 | 1.469922 | 1e-06 | 2.242919 | 1.384e-06
1220 | 1.469803 | 1e-06 | 2.242335 | 1.395e-06
1230 | 1.469686 | 1e-06 | 2.241768 | 1.407e-06
1240 | 1.469568 | 1e-06 | 2.241212 | 1.419e-06
1250 | 1.469451 | 1e-06 | 2.240664 | 1.432e-06
1260 | 1.469335 | 1e-06 | 2.240134 | 1.445e-06
1270 | 1.469219 | 1e-06 | 2.239607 | 1.458e-06
1280 | 1.469101 | 1e-06 | 2.239085 | 1.472e-06
1290 | 1.468985 | 1e-06 | 2.238578 | 1.485e-06
1300 | 1.468869 | 1e-06 | 2.238081 | 1.5e-06
1310 | 1.468752 | 1e-06 | 2.237587 | 1.515e-06
1320 | 1.468636 | 1e-06 | 2.237106 | 1.53e-06
1330 | 1.46852 | 1e-06 | 2.236632 | 1.546e-06
1340 | 1.468404 | 1e-06 | 2.236165 | 1.562e-06
1350 | 1.468288 | 1e-06 | 2.235705 | 1.578e-06
1360 | 1.46817 | 1e-06 | 2.235247 | 1.595e-06
1370 | 1.468054 | 1e-06 | 2.234802 | 1.613e-06
1380 | 1.467939 | 1e-06 | 2.234364 | 1.631e-06
1390 | 1.467821 | 1e-06 | 2.233929 | 1.649e-06
1400 | 1.467704 | 1e-06 | 2.233499 | 1.669e-06
1410 | 1.467588 | 1e-06 | 2.233079 | 1.688e-06
1420 | 1.467471 | 1e-06 | 2.232661 | 1.708e-06
1430 | 1.467354 | 1e-06 | 2.232251 | 1.729e-06
1440 | 1.467237 | 1e-06 | 2.231847 | 1.75e-06
1450 | 1.467119 | 1e-06 | 2.231444 | 1.772e-06
1460 | 1.467002 | 1e-06 | 2.23105 | 1.795e-06
1470 | 1.466884 | 1e-06 | 2.230658 | 1.818e-06
1480 | 1.466766 | 1e-06 | 2.230272 | 1.842e-06
1490 | 1.466647 | 1e-06 | 2.229888 | 1.866e-06
1500 | 1.466528 | 1e-06 | 2.22951 | 1.892e-06
1510 | 1.46641 | 1e-06 | 2.229139 | 1.917e-06
1520 | 1.466291 | 1e-06 | 2.228768 | 1.944e-06
1530 | 1.466172 | 1e-06 | 2.228404 | 1.971e-06
1540 | 1.466051 | 1e-06 | 2.228039 | 1.999e-06
1550 | 1.465932 | 1e-06 | 2.227683 | 2.028e-06
1560 | 1.465812 | 1e-06 | 2.227328 | 2.058e-06
1570 | 1.46569 | 1e-06 | 2.226974 | 2.088e-06
1580 | 1.465569 | 1e-06 | 2.226625 | 2.12e-06
1590 | 1.465448 | 1e-06 | 2.22628 | 2.152e-06
1600 | 1.465326 | 1e-06 | 2.225937 | 2.185e-06
1610 | 1.465205 | 1e-06 | 2.225598 | 2.219e-06
1620 | 1.465082 | 1e-06 | 2.22526 | 2.254e-06
1630 | 1.464958 | 1e-06 | 2.224924 | 2.29e-06
1640 | 1.464836 | 1e-06 | 2.224593 | 2.327e-06
1650 | 1.464712 | 1e-06 | 2.224265 | 2.365e-06
1660 | 1.464588 | 1e-06 | 2.223938 | 2.404e-06
1670 | 1.464464 | 1e-06 | 2.223613 | 2.444e-06
1680 | 1.464339 | 1e-06 | 2.223289 | 2.485e-06
1690 | 1.464214 | 1e-06 | 2.22297 | 2.527e-06
1700 | 1.464088 | 1e-06 | 2.22265 | 2.571e-06
1710 | 1.463962 | 1e-06 | 2.222335 | 2.615e-06
1720 | 1.463835 | 1e-06 | 2.22202 | 2.661e-06
1730 | 1.463709 | 1e-06 | 2.221709 | 2.708e-06
1740 | 1.463581 | 1e-06 | 2.221397 | 2.756e-06
1750 | 1.463453 | 1e-06 | 2.221089 | 2.806e-06
1760 | 1.463324 | 1e-06 | 2.220779 | 2.857e-06
1770 | 1.463195 | 1e-06 | 2.220473 | 2.909e-06
1780 | 1.463067 | 1e-06 | 2.22017 | 2.963e-06
1790 | 1.462937 | 1e-06 | 2.219867 | 3.018e-06
1800 | 1.462806 | 1e-06 | 2.219563 | 3.075e-06
1810 | 1.462676 | 1e-06 | 2.219264 | 3.133e-06
1820 | 1.462544 | 1e-06 | 2.218965 | 3.193e-06
1830 | 1.462413 | 1e-06 | 2.218667 | 3.254e-06
1840 | 1.46228 | 1e-06 | 2.218368 | 3.317e-06
1850 | 1.462146 | 1e-06 | 2.218071 | 3.382e-06
1860 | 1.462014 | 1e-06 | 2.217777 | 3.448e-06
1870 | 1.46188 | 1e-06 | 2.217483 | 3.517e-06
1880 | 1.461746 | 1e-06 | 2.217191 | 3.586e-06
1890 | 1.461611 | 1e-06 | 2.216899 | 3.658e-06
1900 | 1.461475 | 1e-06 | 2.216607 | 3.732e-06
1910 | 1.461338 | 1e-06 | 2.216315 | 3.809e-06
1920 | 1.461202 | 1e-06 | 2.216026 | 3.886e-06
1930 | 1.461065 | 1e-06 | 2.215736 | 3.966e-06
1940 | 1.460928 | 1e-06 | 2.215448 | 4.048e-06
1950 | 1.460789 | 1e-06 | 2.215158 | 4.133e-06
1960 | 1.460651 | 1e-06 | 2.214872 | 4.219e-06
1970 | 1.460511 | 1e-06 | 2.214584 | 4.307e-06
1980 | 1.460372 | 1e-06 | 2.2143 | 4.398e-06
1990 | 1.460231 | 1e-06 | 2.214012 | 4.492e-06
2000 | 1.46009 | 1.001e-06 | 2.213725 | 4.588e-06
2010 | 1.459949 | 1.001e-06 | 2.213442 | 4.686e-06
2020 | 1.459807 | 1.001e-06 | 2.213158 | 4.786e-06
2030 | 1.459663 | 1.001e-06 | 2.212871 | 4.891e-06
2040 | 1.45952 | 1.001e-06 | 2.212586 | 4.997e-06
2050 | 1.459376 | 1.001e-06 | 2.212301 | 5.106e-06
2060 | 1.459232 | 1.001e-06 | 2.212018 | 5.218e-06
2070 | 1.459087 | 1.001e-06 | 2.211735 | 5.333e-06
2080 | 1.458941 | 1.001e-06 | 2.211451 | 5.451e-06
2090 | 1.458795 | 1.001e-06 | 2.211168 | 5.571e-06
2100 | 1.458649 | 1.001e-06 | 2.210884 | 5.695e-06
2110 | 1.4585 | 1.001e-06 | 2.210599 | 5.823e-06
2120 | 1.458353 | 1.001e-06 | 2.210317 | 5.953e-06
2130 | 1.458205 | 1.002e-06 | 2.210034 | 6.086e-06
2140 | 1.458054 | 1.002e-06 | 2.209748 | 6.225e-06
2150 | 1.457904 | 1.002e-06 | 2.209464 | 6.366e-06
2160 | 1.457755 | 1.002e-06 | 2.209183 | 6.509e-06
2170 | 1.457603 | 1.002e-06 | 2.208897 | 6.658e-06
2180 | 1.457451 | 1.002e-06 | 2.208611 | 6.811e-06
2190 | 1.457299 | 1.003e-06 | 2.208328 | 6.966e-06
2200 | 1.457147 | 1.003e-06 | 2.208045 | 7.125e-06
2210 | 1.456993 | 1.003e-06 | 2.20776 | 7.29e-06
2220 | 1.456838 | 1.003e-06 | 2.207474 | 7.458e-06
2230 | 1.456683 | 1.003e-06 | 2.207188 | 7.631e-06
2240 | 1.456528 | 1.004e-06 | 2.206904 | 7.807e-06
2250 | 1.456371 | 1.004e-06 | 2.206616 | 7.99e-06
2260 | 1.456214 | 1.004e-06 | 2.206329 | 8.176e-06
2270 | 1.456057 | 1.005e-06 | 2.206043 | 8.366e-06
2280 | 1.4559 | 1.005e-06 | 2.205757 | 8.561e-06
2290 | 1.455741 | 1.006e-06 | 2.205469 | 8.762e-06
2300 | 1.455582 | 1.006e-06 | 2.205181 | 8.967e-06
2310 | 1.455422 | 1.007e-06 | 2.204893 | 9.178e-06
2320 | 1.45526 | 1.007e-06 | 2.204602 | 9.395e-06
2330 | 1.455099 | 1.008e-06 | 2.204313 | 9.616e-06
2340 | 1.454938 | 1.008e-06 | 2.204023 | 9.843e-06
2350 | 1.454774 | 1.009e-06 | 2.203731 | 1.0077e-05
2360 | 1.454612 | 1.01e-06 | 2.20344 | 1.0315e-05
2370 | 1.454447 | 1.011e-06 | 2.203148 | 1.056e-05
2380 | 1.454283 | 1.011e-06 | 2.202855 | 1.0811e-05
2390 | 1.454118 | 1.012e-06 | 2.202564 | 1.1066e-05
2400 | 1.453951 | 1.013e-06 | 2.202268 | 1.1331e-05
2410 | 1.453785 | 1.014e-06 | 2.201974 | 1.1601e-05
2420 | 1.453618 | 1.016e-06 | 2.201678 | 1.1877e-05
2430 | 1.453449 | 1.017e-06 | 2.201382 | 1.2161e-05
2440 | 1.453281 | 1.018e-06 | 2.201085 | 1.2452e-05
2450 | 1.453112 | 1.02e-06 | 2.200789 | 1.2749e-05
2460 | 1.452942 | 1.021e-06 | 2.200491 | 1.3053e-05
2470 | 1.452771 | 1.023e-06 | 2.200191 | 1.3366e-05
2480 | 1.4526 | 1.025e-06 | 2.199891 | 1.3688e-05
2490 | 1.452427 | 1.027e-06 | 2.199588 | 1.4017e-05
2500 | 1.452257 | 1.029e-06 | 2.199292 | 1.4348e-05
2510 | 1.452083 | 1.031e-06 | 2.198988 | 1.4694e-05
2520 | 1.451908 | 1.034e-06 | 2.198683 | 1.5049e-05
2530 | 1.451732 | 1.036e-06 | 2.198378 | 1.5412e-05
2540 | 1.451557 | 1.039e-06 | 2.198072 | 1.5783e-05
2550 | 1.451381 | 1.042e-06 | 2.197766 | 1.6163e-05
2560 | 1.451204 | 1.046e-06 | 2.19746 | 1.655e-05
2570 | 1.451028 | 1.049e-06 | 2.197154 | 1.6947e-05
2580 | 1.450851 | 1.053e-06 | 2.196847 | 1.7351e-05
2590 | 1.45067 | 1.057e-06 | 2.196533 | 1.7775e-05
2600 | 1.450492 | 1.061e-06 | 2.196225 | 1.8199e-05
2610 | 1.450309 | 1.066e-06 | 2.195909 | 1.8642e-05
2620 | 1.450129 | 1.071e-06 | 2.195599 | 1.9088e-05
2630 | 1.449949 | 1.076e-06 | 2.195286 | 1.9544e-05
2640 | 1.449767 | 1.082e-06 | 2.194973 | 2.0013e-05
2650 | 1.449584 | 1.088e-06 | 2.194657 | 2.0494e-05
2660 | 1.449401 | 1.095e-06 | 2.19434 | 2.0987e-05
2670 | 1.449216 | 1.102e-06 | 2.194021 | 2.1494e-05
2680 | 1.44903 | 1.11e-06 | 2.1937 | 2.2012e-05
2690 | 1.448844 | 1.118e-06 | 2.193378 | 2.2544e-05
2700 | 1.448657 | 1.127e-06 | 2.193056 | 2.3088e-05
2710 | 1.448469 | 1.137e-06 | 2.192732 | 2.3644e-05
2720 | 1.448281 | 1.147e-06 | 2.192408 | 2.4212e-05
2730 | 1.448093 | 1.158e-06 | 2.192083 | 2.4793e-05
2740 | 1.447904 | 1.169e-06 | 2.191759 | 2.5386e-05
2750 | 1.447711 | 1.182e-06 | 2.191426 | 2.6005e-05
2760 | 1.447522 | 1.195e-06 | 2.1911 | 2.6623e-05
2770 | 1.447328 | 1.209e-06 | 2.190765 | 2.727e-05
2780 | 1.447138 | 1.224e-06 | 2.190438 | 2.7916e-05
2790 | 1.446943 | 1.241e-06 | 2.190101 | 2.8593e-05
2800 | 1.446751 | 1.258e-06 | 2.18977 | 2.9271e-05
2810 | 1.446554 | 1.277e-06 | 2.18943 | 2.9982e-05
2820 | 1.44636 | 1.297e-06 | 2.189095 | 3.0695e-05
2830 | 1.446165 | 1.318e-06 | 2.188758 | 3.1426e-05
2840 | 1.445969 | 1.341e-06 | 2.18842 | 3.2176e-05
2850 | 1.445772 | 1.365e-06 | 2.188079 | 3.2944e-05
2860 | 1.445574 | 1.391e-06 | 2.187736 | 3.3732e-05
2870 | 1.445375 | 1.419e-06 | 2.187392 | 3.4538e-05
2880 | 1.445175 | 1.448e-06 | 2.187046 | 3.5362e-05
2890 | 1.444975 | 1.48e-06 | 2.186699 | 3.6205e-05
2900 | 1.444774 | 1.513e-06 | 2.186352 | 3.7065e-05
2910 | 1.444569 | 1.55e-06 | 2.185996 | 3.7963e-05
2920 | 1.444368 | 1.588e-06 | 2.185647 | 3.886e-05
2930 | 1.444162 | 1.629e-06 | 2.18529 | 3.9795e-05
2940 | 1.44396 | 1.673e-06 | 2.18494 | 4.0729e-05
2950 | 1.443754 | 1.719e-06 | 2.184581 | 4.1704e-05
2960 | 1.443551 | 1.768e-06 | 2.184229 | 4.2679e-05
2970 | 1.443343 | 1.821e-06 | 2.183866 | 4.37e-05
2980 | 1.443134 | 1.878e-06 | 2.183503 | 4.4744e-05
2990 | 1.442929 | 1.937e-06 | 2.183145 | 4.5789e-05
3000 | 1.442718 | 2.001e-06 | 2.182776 | 4.6886e-05
3010 | 1.44251 | 2.068e-06 | 2.182413 | 4.7985e-05
3020 | 1.442301 | 2.14e-06 | 2.182048 | 4.9112e-05
3030 | 1.442087 | 2.218e-06 | 2.181672 | 5.0292e-05
3040 | 1.441876 | 2.299e-06 | 2.181303 | 5.1474e-05
3050 | 1.441664 | 2.386e-06 | 2.180931 | 5.2682e-05
3060 | 1.441451 | 2.478e-06 | 2.180558 | 5.3918e-05
3070 | 1.441238 | 2.575e-06 | 2.180184 | 5.518e-05
3080 | 1.441025 | 2.679e-06 | 2.179808 | 5.6468e-05
3090 | 1.440806 | 2.791e-06 | 2.179424 | 5.7811e-05
3100 | 1.440592 | 2.907e-06 | 2.179047 | 5.9152e-05
3110 | 1.440373 | 3.033e-06 | 2.17866 | 6.0548e-05
3120 | 1.440154 | 3.166e-06 | 2.178273 | 6.1975e-05
3130 | 1.439935 | 3.307e-06 | 2.177884 | 6.3429e-05
3140 | 1.439719 | 3.454e-06 | 2.177503 | 6.4883e-05
3150 | 1.439498 | 3.612e-06 | 2.177111 | 6.6402e-05
3160 | 1.439276 | 3.781e-06 | 2.176717 | 6.7957e-05
3170 | 1.439053 | 3.96e-06 | 2.17632 | 6.955e-05
3180 | 1.438833 | 4.146e-06 | 2.175929 | 7.1144e-05
3190 | 1.438608 | 4.348e-06 | 2.175527 | 7.2814e-05
3200 | 1.438386 | 4.557e-06 | 2.175131 | 7.4486e-05
3210 | 1.438158 | 4.785e-06 | 2.174723 | 7.6238e-05
3220 | 1.437933 | 5.021e-06 | 2.174321 | 7.7992e-05
3230 | 1.437709 | 5.271e-06 | 2.173918 | 7.9783e-05
3240 | 1.437483 | 5.535e-06 | 2.173512 | 8.1614e-05
3250 | 1.437251 | 5.821e-06 | 2.173096 | 8.3525e-05
3260 | 1.437025 | 6.116e-06 | 2.172688 | 8.543e-05
3270 | 1.436793 | 6.435e-06 | 2.17227 | 8.7416e-05
3280 | 1.436566 | 6.763e-06 | 2.17186 | 8.9395e-05
3290 | 1.436334 | 7.117e-06 | 2.17144 | 9.1458e-05
3300 | 1.436101 | 7.49e-06 | 2.171018 | 9.3561e-05
3310 | 1.435868 | 7.884e-06 | 2.170595 | 9.5706e-05
3320 | 1.435635 | 8.301e-06 | 2.17017 | 9.7898e-05
3330 | 1.4354 | 8.74e-06 | 2.169744 | 0.000100135
3340 | 1.435165 | 9.205e-06 | 2.169314 | 0.000102424
3350 | 1.434928 | 9.696e-06 | 2.168881 | 0.000104766
3360 | 1.434695 | 1.0203e-05 | 2.168455 | 0.00010711
3370 | 1.434456 | 1.0753e-05 | 2.168016 | 0.000109565
3380 | 1.434215 | 1.1333e-05 | 2.167574 | 0.000112075
3390 | 1.433979 | 1.1933e-05 | 2.167139 | 0.000114589
3400 | 1.433736 | 1.2581e-05 | 2.166691 | 0.000117218
3410 | 1.433497 | 1.3248e-05 | 2.16625 | 0.000119843
3420 | 1.433253 | 1.3967e-05 | 2.165798 | 0.000122583
3430 | 1.433013 | 1.4708e-05 | 2.165353 | 0.000125318
3440 | 1.432768 | 1.5503e-05 | 2.164898 | 0.000128167
3450 | 1.432528 | 1.632e-05 | 2.164451 | 0.000131005
3460 | 1.432282 | 1.7196e-05 | 2.163993 | 0.000133958
3470 | 1.432036 | 1.8117e-05 | 2.163533 | 0.000136967
3480 | 1.43179 | 1.9084e-05 | 2.163072 | 0.000140034
3490 | 1.431543 | 2.0099e-05 | 2.162609 | 0.000143162
3500 | 1.431296 | 2.1166e-05 | 2.162145 | 0.000146349
3510 | 1.431042 | 2.2314e-05 | 2.161666 | 0.000149682
3520 | 1.430793 | 2.3495e-05 | 2.161196 | 0.000153012
3530 | 1.430543 | 2.4738e-05 | 2.160722 | 0.000156415
3540 | 1.430291 | 2.6048e-05 | 2.160245 | 0.0001599
3550 | 1.430043 | 2.7395e-05 | 2.159774 | 0.000163385
3560 | 1.429788 | 2.8845e-05 | 2.15929 | 0.000167029
3570 | 1.429533 | 3.037e-05 | 2.158802 | 0.000170757
3580 | 1.429281 | 3.1935e-05 | 2.158321 | 0.000174479
3590 | 1.429023 | 3.3615e-05 | 2.157827 | 0.000178366
3600 | 1.428765 | 3.5377e-05 | 2.157331 | 0.000182331
3610 | 1.428512 | 3.7182e-05 | 2.156843 | 0.000186284
3620 | 1.428252 | 3.9112e-05 | 2.156343 | 0.0001904
3630 | 1.427993 | 4.113e-05 | 2.155842 | 0.000194588
3640 | 1.427733 | 4.3238e-05 | 2.155339 | 0.00019885
3650 | 1.427473 | 4.5441e-05 | 2.154834 | 0.00020319
3660 | 1.427213 | 4.7744e-05 | 2.154328 | 0.000207609
3670 | 1.426947 | 5.0204e-05 | 2.153808 | 0.000212209
3680 | 1.426686 | 5.2723e-05 | 2.153297 | 0.000216802
3690 | 1.426424 | 5.5359e-05 | 2.152783 | 0.000221487
3700 | 1.426155 | 5.818e-05 | 2.152254 | 0.000226378
3710 | 1.42589 | 6.1074e-05 | 2.151733 | 0.00023127
3720 | 1.425624 | 6.4109e-05 | 2.151207 | 0.000236277
3730 | 1.425356 | 6.7284e-05 | 2.150678 | 0.000241389
3740 | 1.425087 | 7.0612e-05 | 2.150144 | 0.000246619
3750 | 1.424817 | 7.4093e-05 | 2.149606 | 0.000251961
3760 | 1.424551 | 7.7652e-05 | 2.149077 | 0.000257295
3770 | 1.424279 | 8.145e-05 | 2.148533 | 0.000262857
3780 | 1.424006 | 8.5411e-05 | 2.147986 | 0.000268524
3790 | 1.423733 | 8.9537e-05 | 2.147437 | 0.000274294
3800 | 1.42346 | 9.3833e-05 | 2.146886 | 0.000280167
3810 | 1.423186 | 9.8301e-05 | 2.146333 | 0.000286138
3820 | 1.422913 | 0.000102948 | 2.145779 | 0.000292215
3830 | 1.422633 | 0.000107887 | 2.14521 | 0.00029853
3840 | 1.422359 | 0.000112911 | 2.144652 | 0.000304819
3850 | 1.422078 | 0.000118257 | 2.144078 | 0.000311367
3860 | 1.421802 | 0.000123704 | 2.143514 | 0.000317899
3870 | 1.421519 | 0.000129501 | 2.142934 | 0.000324708
3880 | 1.421242 | 0.000135415 | 2.142362 | 0.000331512
3890 | 1.420963 | 0.000141574 | 2.141786 | 0.000338456
3900 | 1.420676 | 0.000148144 | 2.141192 | 0.000345714
3910 | 1.420393 | 0.000154844 | 2.140606 | 0.000352969
3920 | 1.42011 | 0.000161824 | 2.140016 | 0.00036038
3930 | 1.419825 | 0.000169092 | 2.13942 | 0.000367949
3940 | 1.419539 | 0.000176637 | 2.138822 | 0.000375658
3950 | 1.419252 | 0.000184483 | 2.13822 | 0.000383523
3960 | 1.418965 | 0.000192614 | 2.137615 | 0.000391525
3970 | 1.418677 | 0.000201046 | 2.137008 | 0.000399672
3980 | 1.418389 | 0.000209769 | 2.136398 | 0.00040795
3990 | 1.418101 | 0.00021879 | 2.135787 | 0.00041636
4000 | 1.417807 | 0.000228326 | 2.13516 | 0.000425095
4010 | 1.417519 | 0.000237979 | 2.134544 | 0.000433786
4020 | 1.417223 | 0.000248197 | 2.133912 | 0.000442831
4030 | 1.416928 | 0.000258767 | 2.133276 | 0.000452031
4040 | 1.416638 | 0.000269486 | 2.132651 | 0.000461209
4050 | 1.41634 | 0.000280832 | 2.132007 | 0.000470769
4060 | 1.416041 | 0.000292606 | 2.131358 | 0.000480531
4070 | 1.415747 | 0.000304549 | 2.130718 | 0.000490279
4080 | 1.415444 | 0.000317206 | 2.130058 | 0.000500453
4090 | 1.415147 | 0.00033004 | 2.129408 | 0.000510613
4100 | 1.414849 | 0.000343333 | 2.128752 | 0.000520984
4110 | 1.414549 | 0.000357099 | 2.128091 | 0.00053157
4120 | 1.414241 | 0.000371627 | 2.127411 | 0.000542582
4130 | 1.413939 | 0.000386313 | 2.126742 | 0.000553558
4140 | 1.413637 | 0.000401444 | 2.126071 | 0.000564715
4150 | 1.413335 | 0.00041703 | 2.125396 | 0.000576055
4160 | 1.413026 | 0.000433438 | 2.124703 | 0.000587838
4170 | 1.412724 | 0.000449929 | 2.124024 | 0.000599531
4180 | 1.412414 | 0.000467279 | 2.123327 | 0.00061168
4190 | 1.412105 | 0.000485132 | 2.122627 | 0.000624029
4200 | 1.411795 | 0.000503495 | 2.121924 | 0.000636581
4210 | 1.411484 | 0.000522414 | 2.121216 | 0.000649364
4220 | 1.411172 | 0.000541899 | 2.120504 | 0.00066238
4230 | 1.410859 | 0.00056198 | 2.119786 | 0.000675649
4240 | 1.410551 | 0.00058223 | 2.119078 | 0.000688888
4250 | 1.410234 | 0.00060359 | 2.118348 | 0.000702709
4260 | 1.409917 | 0.000625584 | 2.117612 | 0.000716797
4270 | 1.409604 | 0.000647769 | 2.116885 | 0.00073087
4280 | 1.40929 | 0.000670585 | 2.116153 | 0.000745209
4290 | 1.408967 | 0.000694569 | 2.115399 | 0.000760147
4300 | 1.408652 | 0.000718643 | 2.114657 | 0.000775008
4310 | 1.408328 | 0.000743906 | 2.113894 | 0.000790473
4320 | 1.408011 | 0.000769192 | 2.113144 | 0.000805826
4330 | 1.407686 | 0.00079568 | 2.112374 | 0.000821786
4340 | 1.407362 | 0.000822739 | 2.111602 | 0.000837967
4350 | 1.407045 | 0.000849808 | 2.110843 | 0.000854041
4360 | 1.40672 | 0.000878075 | 2.110064 | 0.000870715
4370 | 1.406395 | 0.000906969 | 2.109282 | 0.00088765
4380 | 1.406063 | 0.00093715 | 2.108479 | 0.000905232
4390 | 1.405737 | 0.000967408 | 2.107687 | 0.000922757
4400 | 1.405409 | 0.000998393 | 2.106889 | 0.000940607
4410 | 1.40508 | 0.00103011 | 2.106084 | 0.000958789
4420 | 1.404749 | 0.001062629 | 2.105272 | 0.000977344
4430 | 1.404417 | 0.001095893 | 2.104454 | 0.000996244
4440 | 1.40409 | 0.001129221 | 2.103645 | 0.001015107
4450 | 1.403754 | 0.001164075 | 2.102812 | 0.001034765
4460 | 1.403417 | 0.001199651 | 2.101972 | 0.001054767
4470 | 1.403086 | 0.001235185 | 2.101145 | 0.00107469
4480 | 1.402747 | 0.001272224 | 2.100293 | 0.001095409
4490 | 1.402408 | 0.001309869 | 2.099438 | 0.001116424
4500 | 1.402076 | 0.001347341 | 2.098597 | 0.001137311
4510 | 1.401736 | 0.001386193 | 2.097734 | 0.001158942
4520 | 1.401396 | 0.001425662 | 2.096867 | 0.001180899
4530 | 1.401049 | 0.001466587 | 2.095978 | 0.00120366
4540 | 1.400709 | 0.00150723 | 2.095103 | 0.001226265
4550 | 1.400369 | 0.001548454 | 2.094224 | 0.001249205
4560 | 1.40002 | 0.001591226 | 2.09332 | 0.001273029
4570 | 1.399678 | 0.001633806 | 2.092428 | 0.001296779
4580 | 1.399334 | 0.001677021 | 2.09153 | 0.001320927
4590 | 1.398989 | 0.001720948 | 2.090623 | 0.001345529
4600 | 1.398634 | 0.001766615 | 2.089687 | 0.001371176
4610 | 1.398285 | 0.001811996 | 2.088762 | 0.001396746
4620 | 1.397941 | 0.00185704 | 2.08785 | 0.001422219
4630 | 1.397589 | 0.00190371 | 2.08691 | 0.001448721
4640 | 1.397236 | 0.001950985 | 2.085962 | 0.001475692
4650 | 1.396882 | 0.00199875 | 2.085008 | 0.001503085
4660 | 1.396527 | 0.002046983 | 2.084048 | 0.001530906
4670 | 1.396172 | 0.002095613 | 2.083083 | 0.001559129
4680 | 1.395816 | 0.002144612 | 2.082113 | 0.00158776
4690 | 1.395461 | 0.002193853 | 2.08114 | 0.001616744
4700 | 1.395098 | 0.002244512 | 2.08014 | 0.001646797
4710 | 1.394742 | 0.002294307 | 2.079158 | 0.001676589
4720 | 1.394379 | 0.002345475 | 2.078148 | 0.001707479
4730 | 1.394022 | 0.002395854 | 2.077153 | 0.001738186
4740 | 1.393657 | 0.002447606 | 2.076129 | 0.001770055
4750 | 1.39329 | 0.002499681 | 2.075097 | 0.001802476
4760 | 1.39293 | 0.002551006 | 2.074077 | 0.0018348
4770 | 1.392567 | 0.002602577 | 2.073047 | 0.001867674
4780 | 1.392195 | 0.002655611 | 2.071985 | 0.00190192
4790 | 1.391829 | 0.002707723 | 2.070935 | 0.001936033
4800 | 1.391461 | 0.002759968 | 2.069876 | 0.001970725
4810 | 1.391092 | 0.002812356 | 2.068807 | 0.00200604
4820 | 1.390722 | 0.002864689 | 2.067731 | 0.002041879
4830 | 1.390351 | 0.002916922 | 2.066648 | 0.002078249
4840 | 1.38998 | 0.00296901 | 2.065557 | 0.002115156
4850 | 1.389601 | 0.003021896 | 2.064439 | 0.002153326
4860 | 1.38923 | 0.003073342 | 2.063338 | 0.00219118
4870 | 1.38885 | 0.003125534 | 2.062208 | 0.002230367
4880 | 1.388471 | 0.003177224 | 2.061073 | 0.002270013
4890 | 1.3881 | 0.003227446 | 2.059955 | 0.002309394
4900 | 1.387719 | 0.003278293 | 2.058805 | 0.002350197
4910 | 1.387338 | 0.003328634 | 2.057647 | 0.002391595
4920 | 1.386956 | 0.003378511 | 2.056479 | 0.002433677
4930 | 1.386571 | 0.003427913 | 2.0553 | 0.002476498
4940 | 1.386193 | 0.003475763 | 2.054133 | 0.002519154
4950 | 1.385805 | 0.003524034 | 2.05293 | 0.002563474
4960 | 1.385423 | 0.003570698 | 2.051739 | 0.00260767
4970 | 1.385031 | 0.003617569 | 2.050512 | 0.00265354
4980 | 1.384646 | 0.003662636 | 2.049299 | 0.002699192
4990 | 1.384252 | 0.003707689 | 2.048051 | 0.00274652
5000 | 1.383865 | 0.003750753 | 2.046819 | 0.002793526
5010 | 1.383478 | 0.003792662 | 2.045581 | 0.002841139
5020 | 1.383082 | 0.003834248 | 2.044307 | 0.002890447
5030 | 1.382686 | 0.003874419 | 2.043028 | 0.002940304
5040 | 1.382299 | 0.003912356 | 2.041769 | 0.002989697
5050 | 1.381903 | 0.003949616 | 2.040476 | 0.00304074
5060 | 1.381498 | 0.003986113 | 2.039147 | 0.003093588
5070 | 1.381102 | 0.004020232 | 2.037837 | 0.003146019
5080 | 1.380704 | 0.004052729 | 2.036516 | 0.003199225
5090 | 1.380306 | 0.004083515 | 2.035184 | 0.003253215
5100 | 1.379905 | 0.004112554 | 2.033838 | 0.003308109
5110 | 1.379502 | 0.004139737 | 2.032479 | 0.003363922
5120 | 1.379098 | 0.004164945 | 2.031104 | 0.003420667
5130 | 1.378691 | 0.004188072 | 2.029715 | 0.003478417
5140 | 1.378291 | 0.004208517 | 2.028341 | 0.00353584
5150 | 1.377881 | 0.004227 | 2.026924 | 0.003595395
5160 | 1.377478 | 0.004242559 | 2.025526 | 0.003654552
5170 | 1.377066 | 0.004255642 | 2.024085 | 0.003715837
5180 | 1.376654 | 0.004265571 | 2.022635 | 0.003777888
5190 | 1.376241 | 0.004271878 | 2.021174 | 0.003840709
5200 | 1.375837 | 0.004273069 | 2.019738 | 0.003902835