## Sample13.Sample.Raw
nm | Trel SIO2
250 | 89.738225
250.25 | 89.092695
250.5 | 88.393519
250.75 | 88.038624
251 | 87.973166
251.25 | 87.835102
251.5 | 88.015206
251.75 | 88.857078
252 | 89.438851
252.25 | 90.003727
252.5 | 90.482596
252.75 | 91.43048
253 | 91.909833
253.25 | 92.437153
253.5 | 92.65862
253.75 | 92.911958
254 | 93.247913
254.25 | 93.160468
254.5 | 92.634041
254.75 | 92.328123
255 | 91.944535
255.25 | 91.365132
255.5 | 90.37608
255.75 | 89.854888
256 | 89.29339
256.25 | 88.923287
256.5 | 88.373034
256.75 | 88.182922
257 | 88.309084
257.25 | 88.515791
257.5 | 88.76061
257.75 | 89.252696
258 | 89.675278
258.25 | 90.270531
258.5 | 90.889333
258.75 | 91.709556
259 | 92.146896
259.25 | 92.733976
259.5 | 93.408577
259.75 | 93.763074
260 | 93.907753
260.25 | 93.871103
260.5 | 93.695059
260.75 | 93.251156
261 | 92.708457
261.25 | 92.080879
261.5 | 91.506156
261.75 | 90.808936
262 | 90.287092
262.25 | 89.745563
262.5 | 89.333063
262.75 | 88.948744
263 | 88.991348
263.25 | 88.933161
263.5 | 88.937835
263.75 | 89.381082
264 | 90.169358
264.25 | 90.88563
264.5 | 91.57271
264.75 | 92.329574
265 | 93.182605
265.25 | 94.016241
265.5 | 94.670976
265.75 | 95.292924
266 | 95.711332
266.25 | 95.841047
266.5 | 95.733193
266.75 | 95.428641
267 | 94.944621
267.25 | 94.390758
267.5 | 93.863852
267.75 | 93.078194
268 | 92.47173
268.25 | 91.879031
268.5 | 91.097226
268.75 | 90.676452
269 | 90.537933
269.25 | 90.466037
269.5 | 90.395169
269.75 | 90.649453
270 | 91.128451
270.25 | 91.70554
270.5 | 92.459475
270.75 | 93.266603
271 | 93.974205
271.25 | 94.715547
271.5 | 95.639035
271.75 | 96.268519
272 | 96.772166
272.25 | 97.113531
272.5 | 97.419585
272.75 | 97.715176
273 | 97.591125
273.25 | 97.03084
273.5 | 96.618328
273.75 | 96.286248
274 | 95.696674
274.25 | 94.988346
274.5 | 94.280645
274.75 | 93.70076
275 | 93.163055
275.25 | 92.946221
275.5 | 92.837674
275.75 | 92.580896
276 | 92.422612
276.25 | 92.468107
276.5 | 92.706486
276.75 | 93.160644
277 | 93.560593
277.25 | 94.12152
277.5 | 94.870389
277.75 | 95.534697
278 | 96.133638
278.25 | 96.734211
278.5 | 97.306575
278.75 | 97.869105
279 | 98.356365
279.25 | 98.664713
279.5 | 98.795818
279.75 | 98.846934
280 | 98.829746
280.25 | 98.514043
280.5 | 98.192458
280.75 | 97.750819
281 | 97.146267
281.25 | 96.471156
281.5 | 95.926367
281.75 | 95.498202
282 | 95.077746
282.25 | 94.709049
282.5 | 94.278072
282.75 | 94.024739
283 | 93.94114
283.25 | 93.9163
283.5 | 93.97579
283.75 | 94.147681
284 | 94.431187
284.25 | 94.862655
284.5 | 95.262408
284.75 | 95.818099
285 | 96.133713
285.25 | 96.584031
285.5 | 97.205879
285.75 | 97.907246
286 | 98.51702
286.25 | 98.98251
286.5 | 99.243779
286.75 | 99.533668
287 | 99.861591
287.25 | 99.895628
287.5 | 99.727911
287.75 | 99.425155
288 | 99.329973
288.25 | 99.141129
288.5 | 98.511399
288.75 | 97.854719
289 | 97.519007
289.25 | 97.089939
289.5 | 96.546214
289.75 | 95.856598
290 | 95.358614
290.25 | 95.224027
290.5 | 95.158178
290.75 | 94.944429
291 | 94.717648
291.25 | 94.843696
291.5 | 94.98992
291.75 | 95.413355
292 | 95.74006
292.25 | 96.074156
292.5 | 96.596149
292.75 | 97.044451
293 | 97.764346
293.25 | 98.472849
293.5 | 98.813744
293.75 | 99.411279
294 | 100.022093
294.25 | 100.669048
294.5 | 100.973072
294.75 | 100.971651
295 | 101.128229
295.25 | 101.230477
295.5 | 101.088457
295.75 | 100.737166
296 | 100.277362
296.25 | 100.159826
296.5 | 99.570395
296.75 | 99.02334
297 | 98.329897
297.25 | 97.591802
297.5 | 97.142805
297.75 | 96.572967
298 | 96.213148
298.25 | 95.733409
298.5 | 95.512845
298.75 | 95.207852
299 | 95.013336
299.25 | 95.265629
299.5 | 95.263418
299.75 | 95.468953
300 | 95.776541
300.25 | 96.026489
300.5 | 96.896702
300.75 | 97.189512
301 | 97.970004
301.25 | 98.742099
301.5 | 99.211399
301.75 | 99.840997
302 | 100.450962
302.25 | 100.912864
302.5 | 101.354833
302.75 | 101.73091
303 | 101.961199
303.25 | 101.841789
303.5 | 101.940067
303.75 | 101.926285
304 | 101.3964
304.25 | 101.295584
304.5 | 100.798553
304.75 | 100.173752
305 | 99.608803
305.25 | 99.341279
305.5 | 98.638659
305.75 | 97.881579
306 | 97.503581
306.25 | 96.941047
306.5 | 96.376453
306.75 | 95.971895
307 | 95.555695
307.25 | 95.40336
307.5 | 95.654027
307.75 | 95.486369
308 | 95.596911
308.25 | 95.581313
308.5 | 96.09858
308.75 | 96.411724
309 | 96.741586
309.25 | 97.434228
309.5 | 97.968891
309.75 | 98.444308
310 | 99.112564
310.25 | 99.695534
310.5 | 100.295121
310.75 | 100.870774
311 | 101.43372
311.25 | 101.851758
311.5 | 102.157083
311.75 | 102.452284
312 | 102.275925
312.25 | 102.367407
312.5 | 102.639909
312.75 | 101.775886
313 | 101.690438
313.25 | 101.490328
313.5 | 101.014281
313.75 | 100.379164
314 | 99.50077
314.25 | 99.397801
314.5 | 98.594679
314.75 | 98.114724
315 | 97.502532
315.25 | 96.949685
315.5 | 96.338648
315.75 | 95.939747
316 | 95.851367
316.25 | 95.955408
316.5 | 95.80971
316.75 | 95.600213
317 | 96.013648
317.25 | 95.902934
317.5 | 96.16146
317.75 | 96.615382
318 | 97.153228
318.25 | 97.724649
318.5 | 98.123103
318.75 | 98.818585
319 | 99.431989
319.25 | 100.949157
319.5 | 101.298098
319.75 | 102.190464
320 | 102.647138
320.25 | 103.161455
320.5 | 103.618578
320.75 | 104.079571
321 | 104.311075
321.25 | 104.61834
321.5 | 104.452087
321.75 | 104.13866
322 | 104.347739
322.25 | 103.887295
322.5 | 103.561202
322.75 | 102.765866
323 | 102.85925
323.25 | 102.185756
323.5 | 101.566598
323.75 | 101.405681
324 | 100.759741
324.25 | 99.883312
324.5 | 99.4248
324.75 | 98.643429
325 | 98.160551
325.25 | 97.889827
325.5 | 97.810154
325.75 | 97.211997
326 | 97.004892
326.25 | 97.260196
326.5 | 97.363905
326.75 | 97.514305
327 | 97.78328
327.25 | 97.988903
327.5 | 98.122298
327.75 | 97.991913
328 | 98.720951
328.25 | 99.191667
328.5 | 99.744324
328.75 | 100.433349
329 | 101.150051
329.25 | 101.985479
329.5 | 102.338544
329.75 | 102.965807
330 | 103.677535
330.25 | 104.043762
330.5 | 104.066059
330.75 | 104.291467
331 | 104.699081
331.25 | 104.985908
331.5 | 104.852145
331.75 | 104.838592
332 | 104.28903
332.25 | 104.344263
332.5 | 104.223328
332.75 | 103.80471
333 | 102.999291
333.25 | 102.623737
333.5 | 102.363925
333.75 | 101.606078
334 | 100.794854
334.25 | 100.412656
334.5 | 100.059258
334.75 | 99.386685
335 | 99.020714
335.25 | 98.520992
335.5 | 98.120567
335.75 | 97.953153
336 | 97.705203
336.25 | 97.530157
336.5 | 97.613933
336.75 | 97.677105
337 | 97.467064
337.25 | 97.380685
337.5 | 97.79608
337.75 | 98.135136
338 | 98.535008
338.25 | 99.0144
338.5 | 99.28954
338.75 | 99.68012
339 | 100.323994
339.25 | 100.85347
339.5 | 101.407012
339.75 | 101.921164
340 | 102.368065
340.25 | 102.964483
340.5 | 103.583568
340.75 | 103.867392
341 | 104.002523
341.25 | 104.356574
341.5 | 104.610064
341.75 | 104.887147
342 | 104.875364
342.25 | 104.797449
342.5 | 104.548737
342.75 | 104.211618
343 | 104.221801
343.25 | 104.061081
343.5 | 103.671373
343.75 | 103.297995
344 | 102.92116
344.25 | 102.231586
344.5 | 101.78396
344.75 | 101.139402
345 | 100.479165
345.25 | 100.19529
345.5 | 99.752385
345.75 | 99.317589
346 | 99.116721
346.25 | 98.621092
346.5 | 98.120763
346.75 | 98.032629
347 | 98.077358
347.25 | 97.889708
347.5 | 97.541886
347.75 | 97.62984
348 | 97.839964
348.25 | 97.826298
348.5 | 98.01322
348.75 | 98.328758
349 | 98.570491
349.25 | 98.961826
349.5 | 99.417776
349.75 | 99.876114
350 | 100.298228
350.25 | 100.774866
350.5 | 101.1516
350.75 | 101.590416
351 | 102.105099
351.25 | 102.545063
351.5 | 102.964005
351.75 | 103.389204
352 | 103.707902
352.25 | 104.100309
352.5 | 104.466548
352.75 | 104.620481
353 | 104.699455
353.25 | 104.694281
353.5 | 104.911346
353.75 | 104.909526
354 | 104.669029
354.25 | 104.616127
354.5 | 104.462717
354.75 | 104.04791
355 | 103.725621
355.25 | 103.502141
355.5 | 103.026742
355.75 | 102.697541
356 | 102.200932
356.25 | 101.692212
356.5 | 101.371872
356.75 | 100.777411
357 | 100.382981
357.25 | 99.906514
357.5 | 99.473988
357.75 | 99.02165
358 | 98.680489
358.25 | 98.551978
358.5 | 98.311431
358.75 | 97.960992
359 | 97.947533
359.25 | 97.902437
359.5 | 97.62898
359.75 | 97.847716
360 | 97.948588
360.25 | 98.099807
360.5 | 98.236864
360.75 | 98.507658
361 | 98.763557
361.25 | 99.167262
361.5 | 99.460788
361.75 | 99.762794
362 | 100.191573
362.25 | 100.654615
362.5 | 101.239806
362.75 | 101.658397
363 | 101.966716
363.25 | 102.427169
363.5 | 102.744263
363.75 | 103.088521
364 | 103.645087
364.25 | 103.948463
364.5 | 104.101818
364.75 | 104.324447
365 | 104.492012
365.25 | 104.681992
365.5 | 104.917097
365.75 | 104.824568
366 | 104.84556
366.25 | 104.81401
366.5 | 104.756649
366.75 | 104.534192
367 | 104.239776
367.25 | 104.092405
367.5 | 103.947869
367.75 | 103.200793
368 | 102.9254
368.25 | 102.576058
368.5 | 102.341543
368.75 | 102.014104
369 | 101.548696
369.25 | 101.057096
369.5 | 100.645922
369.75 | 100.393955
370 | 99.963271
370.25 | 99.305577
370.5 | 99.139783
370.75 | 98.885208
371 | 98.69403
371.25 | 98.310577
371.5 | 98.205027
371.75 | 98.062103
372 | 98.044317
372.25 | 97.948623
372.5 | 98.083237
372.75 | 98.068332
373 | 98.347509
373.25 | 98.523114
373.5 | 98.548391
373.75 | 98.663558
374 | 98.808478
374.25 | 99.301679
374.5 | 99.452651
374.75 | 99.702279
375 | 99.940541
375.25 | 100.698105
375.5 | 101.055332
375.75 | 101.384531
376 | 101.796346
376.25 | 102.172717
376.5 | 102.636718
376.75 | 102.816807
377 | 103.166025
377.25 | 103.844352
377.5 | 104.050311
377.75 | 104.167667
378 | 104.381539
378.25 | 104.272128
378.5 | 104.498647
378.75 | 104.870478
379 | 105.231487
379.25 | 104.70744
379.5 | 104.672108
379.75 | 104.69637
380 | 104.459349
380.25 | 104.318174
380.5 | 104.080382
380.75 | 103.944933
381 | 103.675152
381.25 | 103.224898
381.5 | 102.951581
381.75 | 102.653385
382 | 102.304688
382.25 | 101.843349
382.5 | 101.372878
382.75 | 101.207275
383 | 100.831621
383.25 | 100.46922
383.5 | 100.115766
383.75 | 99.840885
384 | 99.353967
384.25 | 99.235415
384.5 | 99.012924
384.75 | 98.732442
385 | 98.491342
385.25 | 98.406915
385.5 | 98.240551
385.75 | 98.13535
386 | 98.32008
386.25 | 98.088411
386.5 | 98.265791
386.75 | 98.252731
387 | 98.300679
387.25 | 98.391658
387.5 | 98.663813
387.75 | 98.779576
388 | 99.152602
388.25 | 99.388436
388.5 | 99.62311
388.75 | 100.091176
389 | 100.426407
389.25 | 100.814331
389.5 | 101.037803
389.75 | 101.358925
390 | 101.70624
390.25 | 102.165538
390.5 | 102.454965
390.75 | 102.832305
391 | 103.331915
391.25 | 103.502295
391.5 | 103.750213
391.75 | 103.943328
392 | 104.249067
392.25 | 104.587827
392.5 | 104.57742
392.75 | 104.657617
393 | 104.763775
393.25 | 104.993992
393.5 | 104.99711
393.75 | 104.828549
394 | 104.880575
394.25 | 104.806454
394.5 | 104.665569
394.75 | 104.413497
395 | 104.44628
395.25 | 104.120425
395.5 | 103.754564
395.75 | 103.573049
396 | 103.286836
396.25 | 103.021476
396.5 | 102.523816
396.75 | 102.189615
397 | 102.013119
397.25 | 101.768012
397.5 | 101.31029
397.75 | 100.828466
398 | 100.471339
398.25 | 100.200389
398.5 | 100.057047
398.75 | 99.719891
399 | 99.463556
399.25 | 99.186005
399.5 | 99.012353
399.75 | 98.82999
400 | 98.679928
400.25 | 98.587326
400.5 | 98.443109
400.75 | 98.39047
401 | 98.389268
401.25 | 98.374262
401.5 | 98.389018
401.75 | 98.433142
402 | 98.605695
402.25 | 98.80397
402.5 | 98.774442
402.75 | 99.020694
403 | 99.11793
403.25 | 99.359813
403.5 | 99.638742
403.75 | 99.93468
404 | 100.260512
404.25 | 100.565544
404.5 | 100.853837
404.75 | 101.091503
405 | 101.44191
405.25 | 101.857236
405.5 | 102.127742
405.75 | 102.534587
406 | 102.970426
406.25 | 103.263946
406.5 | 103.591213
406.75 | 103.831819
407 | 103.998949
407.25 | 104.29925
407.5 | 104.513353
407.75 | 104.662036
408 | 104.789049
408.25 | 104.980603
408.5 | 105.154179
408.75 | 105.162329
409 | 105.237465
409.25 | 105.287141
409.5 | 105.214732
409.75 | 105.220868
410 | 105.081364
410.25 | 104.865922
410.5 | 104.786613
410.75 | 104.559969
411 | 104.307452
411.25 | 104.110025
411.5 | 103.847
411.75 | 103.537417
412 | 103.131957
412.25 | 102.863503
412.5 | 102.670381
412.75 | 102.346603
413 | 102.034492
413.25 | 101.699446
413.5 | 101.411069
413.75 | 101.119903
414 | 100.812206
414.25 | 100.365948
414.5 | 100.154809
414.75 | 99.925974
415 | 99.649398
415.25 | 99.473355
415.5 | 99.274649
415.75 | 99.133291
416 | 98.964075
416.25 | 98.838764
416.5 | 98.659166
416.75 | 98.559624
417 | 98.545014
417.25 | 98.481226
417.5 | 98.525567
417.75 | 98.57266
418 | 98.600629
418.25 | 98.700721
418.5 | 98.794065
418.75 | 98.975795
419 | 99.130296
419.25 | 99.244732
419.5 | 99.429548
419.75 | 99.699504
420 | 99.991617
420.25 | 100.173315
420.5 | 100.329957
420.75 | 100.596956
421 | 100.869848
421.25 | 101.170011
421.5 | 101.483021
421.75 | 101.780541
422 | 102.100544
422.25 | 102.454797
422.5 | 102.789467
422.75 | 103.073475
423 | 103.378705
423.25 | 103.68534
423.5 | 103.925169
423.75 | 104.186303
424 | 104.420161
424.25 | 104.714274
424.5 | 104.910196
424.75 | 104.975868
425 | 105.172769
425.25 | 105.33549
425.5 | 105.414806
425.75 | 105.495875
426 | 105.425921
426.25 | 105.368429
426.5 | 105.365337
426.75 | 105.353159
427 | 105.276945
427.25 | 105.115091
427.5 | 104.93226
427.75 | 104.813005
428 | 104.662856
428.25 | 104.45865
428.5 | 104.235343
428.75 | 103.989053
429 | 103.720007
429.25 | 103.459489
429.5 | 103.162252
429.75 | 102.887488
430 | 102.546185
430.25 | 102.210079
430.5 | 101.878562
430.75 | 101.555391
431 | 101.247923
431.25 | 100.980163
431.5 | 100.768288
431.75 | 100.529897
432 | 100.234357
432.25 | 100.061914
432.5 | 99.87098
432.75 | 99.707619
433 | 99.450924
433.25 | 99.256413
433.5 | 99.030343
433.75 | 98.838834
434 | 98.776542
434.25 | 98.690043
434.5 | 98.654585
434.75 | 98.576333
435 | 98.635248
435.25 | 98.58426
435.5 | 98.5944
435.75 | 98.694577
436 | 98.793603
436.25 | 98.869385
436.5 | 98.977825
436.75 | 99.105309
437 | 99.265521
437.25 | 99.413527
437.5 | 99.657914
437.75 | 99.83548
438 | 100.028565
438.25 | 100.336395
438.5 | 100.514743
438.75 | 100.825934
439 | 101.068532
439.25 | 101.301765
439.5 | 101.581298
439.75 | 101.852704
440 | 102.174242
440.25 | 102.584056
440.5 | 102.799773
440.75 | 102.983969
441 | 103.288416
441.25 | 103.670614
441.5 | 103.971087
441.75 | 104.190213
442 | 104.310691
442.25 | 104.4492
442.5 | 104.715778
442.75 | 104.869239
443 | 105.078871
443.25 | 105.084124
443.5 | 105.283664
443.75 | 105.468451
444 | 105.491762
444.25 | 105.544451
444.5 | 105.572854
444.75 | 105.573147
445 | 105.546123
445.25 | 105.396798
445.5 | 105.378728
445.75 | 105.337993
446 | 105.221413
446.25 | 105.077784
446.5 | 105.03387
446.75 | 104.6678
447 | 104.518008
447.25 | 104.411242
447.5 | 104.068997
447.75 | 103.901528
448 | 103.66103
448.25 | 103.378177
448.5 | 103.075588
448.75 | 102.824212
449 | 102.580719
449.25 | 102.362685
449.5 | 102.079655
449.75 | 101.712755
450 | 101.439118
450.25 | 101.18247
450.5 | 101.027256
450.75 | 100.738042
451 | 100.532261
451.25 | 100.312833
451.5 | 100.1078
451.75 | 99.84354
452 | 99.658052
452.25 | 99.498392
452.5 | 99.311055
452.75 | 99.24055
453 | 99.115599
453.25 | 98.906299
453.5 | 98.868291
453.75 | 98.795782
454 | 98.69865
454.25 | 98.630239
454.5 | 98.551898
454.75 | 98.589892
455 | 98.671189
455.25 | 98.652186
455.5 | 98.745476
455.75 | 98.896483
456 | 99.008328
456.25 | 99.034315
456.5 | 99.101274
456.75 | 99.325825
457 | 99.514556
457.25 | 99.696746
457.5 | 99.928909
457.75 | 100.078928
458 | 100.32711
458.25 | 100.501289
458.5 | 100.810197
458.75 | 101.079962
459 | 101.31034
459.25 | 101.581207
459.5 | 101.807413
459.75 | 102.078025
460 | 102.326743
460.25 | 102.613493
460.5 | 102.807255
460.75 | 103.106584
461 | 103.280967
461.25 | 103.59584
461.5 | 103.933544
461.75 | 104.114237
462 | 104.320907
462.25 | 104.510717
462.5 | 104.691245
462.75 | 104.81408
463 | 104.87083
463.25 | 105.142476
463.5 | 105.276727
463.75 | 105.408737
464 | 105.412484
464.25 | 105.542144
464.5 | 105.568886
464.75 | 105.686117
465 | 105.579981
465.25 | 105.615139
465.5 | 105.495488
465.75 | 105.543288
466 | 105.454453
466.25 | 105.296038
466.5 | 105.180623
466.75 | 105.082992
467 | 104.892073
467.25 | 104.80927
467.5 | 104.620681
467.75 | 104.411257
468 | 104.173085
468.25 | 104.001567
468.5 | 103.705331
468.75 | 103.488362
469 | 103.245716
469.25 | 102.995151
469.5 | 102.730313
469.75 | 102.435452
470 | 102.249655
470.25 | 101.975383
470.5 | 101.71437
470.75 | 101.444977
471 | 101.153388
471.25 | 100.993766
471.5 | 100.753306
471.75 | 100.574702
472 | 100.300199
472.25 | 100.051461
472.5 | 99.866043
472.75 | 99.720367
473 | 99.498098
473.25 | 99.304289
473.5 | 99.170513
473.75 | 99.088575
474 | 99.009774
474.25 | 98.889394
474.5 | 98.764723
474.75 | 98.762356
475 | 98.727035
475.25 | 98.664069
475.5 | 98.614288
475.75 | 98.582852
476 | 98.608488
476.25 | 98.66624
476.5 | 98.737001
476.75 | 98.783996
477 | 98.794984
477.25 | 98.914887
477.5 | 99.025389
477.75 | 99.065172
478 | 99.212903
478.25 | 99.330486
478.5 | 99.458922
478.75 | 99.634208
479 | 99.780815
479.25 | 100.022939
479.5 | 100.200978
479.75 | 100.38986
480 | 100.588847
480.25 | 100.863949
480.5 | 101.136399
480.75 | 101.342394
481 | 101.547882
481.25 | 101.804306
481.5 | 102.01295
481.75 | 102.299524
482 | 102.588806
482.25 | 102.798034
482.5 | 103.095081
482.75 | 103.296215
483 | 103.473648
483.25 | 103.702888
483.5 | 103.967628
483.75 | 104.18487
484 | 104.396808
484.25 | 104.556833
484.5 | 104.682635
484.75 | 104.91299
485 | 105.075713
485.25 | 105.167896
485.5 | 105.325044
485.75 | 105.422218
486 | 105.496957
486.25 | 105.527789
486.5 | 105.629422
486.75 | 105.693376
487 | 105.674778
487.25 | 105.690439
487.5 | 105.729518
487.75 | 105.72888
488 | 105.666999
488.25 | 105.586277
488.5 | 105.518488
488.75 | 105.418467
489 | 105.321613
489.25 | 105.234158
489.5 | 105.100666
489.75 | 104.970137
490 | 104.810667
490.25 | 104.636398
490.5 | 104.441282
490.75 | 104.294037
491 | 104.199042
491.25 | 103.975987
491.5 | 103.737495
491.75 | 103.554404
492 | 103.33767
492.25 | 103.112635
492.5 | 102.877569
492.75 | 102.650118
493 | 102.419314
493.25 | 102.187304
493.5 | 102.011663
493.75 | 101.767023
494 | 101.547161
494.25 | 101.414022
494.5 | 101.206165
494.75 | 100.950893
495 | 100.690284
495.25 | 100.534283
495.5 | 100.42542
495.75 | 100.263925
496 | 100.034523
496.25 | 99.8
496.5 | 99.65297
496.75 | 99.584541
497 | 99.52231
497.25 | 99.352788
497.5 | 99.232605
497.75 | 99.20259
498 | 99.151731
498.25 | 99.046938
498.5 | 98.977735
498.75 | 98.972062
499 | 98.956166
499.25 | 98.941374
499.5 | 98.981663
499.75 | 98.941561
500 | 98.976857
500.25 | 99.043833
500.5 | 99.088932
500.75 | 99.177552
501 | 99.222869
501.25 | 99.272641
501.5 | 99.401155
501.75 | 99.588575
502 | 99.662476
502.25 | 99.780398
502.5 | 99.895036
502.75 | 100.047371
503 | 100.240311
503.25 | 100.361449
503.5 | 100.538681
503.75 | 100.691225
504 | 100.936496
504.25 | 101.139051
504.5 | 101.308615
504.75 | 101.539089
505 | 101.769159
505.25 | 101.996313
505.5 | 102.221772
505.75 | 102.373879
506 | 102.5574
506.25 | 102.801754
506.5 | 103.003367
506.75 | 103.160376
507 | 103.343872
507.25 | 103.495043
507.5 | 103.70254
507.75 | 103.889579
508 | 104.106507
508.25 | 104.233762
508.5 | 104.330155
508.75 | 104.533167
509 | 104.721095
509.25 | 104.867455
509.5 | 104.984902
509.75 | 105.081423
510 | 105.221369
510.25 | 105.317269
510.5 | 105.372813
510.75 | 105.386391
511 | 105.509525
511.25 | 105.567766
511.5 | 105.575879
511.75 | 105.564661
512 | 105.553293
512.25 | 105.559802
512.5 | 105.446246
512.75 | 105.370932
513 | 105.344203
513.25 | 105.358084
513.5 | 105.30969
513.75 | 105.196317
514 | 105.074388
514.25 | 105.007948
514.5 | 104.873217
514.75 | 104.741975
515 | 104.568914
515.25 | 104.46059
515.5 | 104.357518
515.75 | 104.163856
516 | 103.906654
516.25 | 103.700525
516.5 | 103.656186
516.75 | 103.488899
517 | 103.285449
517.25 | 103.050003
517.5 | 102.864147
517.75 | 102.70986
518 | 102.46645
518.25 | 102.244648
518.5 | 102.084815
518.75 | 101.93357
519 | 101.727604
519.25 | 101.471923
519.5 | 101.30962
519.75 | 101.212135
520 | 101.047818
520.25 | 100.810217
520.5 | 100.603252
520.75 | 100.4946
521 | 100.374979
521.25 | 100.293194
521.5 | 100.070647
521.75 | 99.913796
522 | 99.768319
522.25 | 99.707042
522.5 | 99.595754
522.75 | 99.447112
523 | 99.435904
523.25 | 99.375017
523.5 | 99.290668
523.75 | 99.263759
524 | 99.161608
524.25 | 99.153629
524.5 | 99.137814
524.75 | 99.047532
525 | 99.028222
525.25 | 99.048202
525.5 | 99.120461
525.75 | 99.122533
526 | 99.171815
526.25 | 99.202666
526.5 | 99.273625
526.75 | 99.348759
527 | 99.271093
527.25 | 99.383595
527.5 | 99.46951
527.75 | 99.603876
528 | 99.753379
528.25 | 99.753704
528.5 | 99.892395
528.75 | 99.987528
529 | 100.179746
529.25 | 100.251908
529.5 | 100.392076
529.75 | 100.607283
530 | 100.758647
530.25 | 100.976127
530.5 | 101.08842
530.75 | 101.219335
531 | 101.459011
531.25 | 101.653834
531.5 | 101.855027
531.75 | 102.074855
532 | 102.206224
532.25 | 102.472651
532.5 | 102.605388
532.75 | 102.802502
533 | 102.902505
533.25 | 103.095758
533.5 | 103.220067
533.75 | 103.377304
534 | 103.614878
534.25 | 103.814081
534.5 | 103.922905
534.75 | 104.123681
535 | 104.17662
535.25 | 104.434581
535.5 | 104.647415
535.75 | 104.737767
536 | 104.752354
536.25 | 104.804902
536.5 | 104.963311
536.75 | 105.101882
537 | 105.064939
537.25 | 105.189449
537.5 | 105.326369
537.75 | 105.288056
538 | 105.325792
538.25 | 105.369164
538.5 | 105.359893
538.75 | 105.420574
539 | 105.433367
539.25 | 105.437315
539.5 | 105.42711
539.75 | 105.427588
540 | 105.43311
540.25 | 105.395309
540.5 | 105.317706
540.75 | 105.303369
541 | 105.22139
541.25 | 105.049844
541.5 | 105.009476
541.75 | 104.94513
542 | 104.823787
542.25 | 104.724226
542.5 | 104.6471
542.75 | 104.467447
543 | 104.302825
543.25 | 104.17496
543.5 | 104.086978
543.75 | 103.892155
544 | 103.735137
544.25 | 103.568606
544.5 | 103.388002
544.75 | 103.253566
545 | 103.109698
545.25 | 102.977455
545.5 | 102.781153
545.75 | 102.620703
546 | 102.410304
546.25 | 102.224124
546.5 | 102.122094
546.75 | 102.064516
547 | 101.879601
547.25 | 101.750002
547.5 | 101.607923
547.75 | 101.495696
548 | 101.337473
548.25 | 101.138166
548.5 | 100.960807
548.75 | 100.857254
549 | 100.665608
549.25 | 100.51383
549.5 | 100.458472
549.75 | 100.345339
550 | 100.230554
550.25 | 100.119407
550.5 | 100.039481
550.75 | 99.894583
551 | 99.717309
551.25 | 99.687256
551.5 | 99.62197
551.75 | 99.528722
552 | 99.494212
552.25 | 99.490343
552.5 | 99.424963
552.75 | 99.392045
553 | 99.368112
553.25 | 99.363612
553.5 | 99.370414
553.75 | 99.411023
554 | 99.386655
554.25 | 99.414347
554.5 | 99.424627
554.75 | 99.412531
555 | 99.371896
555.25 | 99.467068
555.5 | 99.567436
555.75 | 99.580862
556 | 99.649038
556.25 | 99.701901
556.5 | 99.782274
556.75 | 99.827485
557 | 99.962237
557.25 | 100.095906
557.5 | 100.154969
557.75 | 100.238535
558 | 100.370515
558.25 | 100.541877
558.5 | 100.719869
558.75 | 100.861382
559 | 100.989392
559.25 | 101.162116
559.5 | 101.294857
559.75 | 101.394201
560 | 101.554746
560.25 | 101.717578
560.5 | 101.897439
560.75 | 102.013464
561 | 102.196609
561.25 | 102.361931
561.5 | 102.450383
561.75 | 102.609958
562 | 102.756336
562.25 | 102.913871
562.5 | 103.105374
562.75 | 103.197126
563 | 103.330278
563.25 | 103.544249
563.5 | 103.664547
563.75 | 103.77734
564 | 103.946854
564.25 | 104.140059
564.5 | 104.266729
564.75 | 104.370522
565 | 104.451212
565.25 | 104.592598
565.5 | 104.770679
565.75 | 104.872687
566 | 104.885574
566.25 | 104.938104
566.5 | 105.12145
566.75 | 105.210249
567 | 105.238905
567.25 | 105.314877
567.5 | 105.425986
567.75 | 105.524779
568 | 105.523465
568.25 | 105.492783
568.5 | 105.524542
568.75 | 105.58691
569 | 105.554083
569.25 | 105.512855
569.5 | 105.556093
569.75 | 105.547272
570 | 105.544292
570.25 | 105.497434
570.5 | 105.401281
570.75 | 105.305008
571 | 105.234855
571.25 | 105.213601
571.5 | 105.079078
571.75 | 104.992154
572 | 104.959275
572.25 | 104.91317
572.5 | 104.787292
572.75 | 104.671933
573 | 104.554102
573.25 | 104.484863
573.5 | 104.41617
573.75 | 104.310715
574 | 104.13524
574.25 | 104.024223
574.5 | 103.888306
574.75 | 103.766934
575 | 103.589881
575.25 | 103.469144
575.5 | 103.421326
575.75 | 103.274585
576 | 103.140821
576.25 | 103.011471
576.5 | 102.828234
576.75 | 102.694843
577 | 102.560347
577.25 | 102.381987
577.5 | 102.244747
577.75 | 102.108158
578 | 102.005876
578.25 | 101.803681
578.5 | 101.716009
578.75 | 101.575886
579 | 101.393005
579.25 | 101.261912
579.5 | 101.099895
579.75 | 100.958477
580 | 100.900851
580.25 | 100.767906
580.5 | 100.661911
580.75 | 100.583129
581 | 100.435763
581.25 | 100.333187
581.5 | 100.218666
581.75 | 100.11643
582 | 100.102781
582.25 | 100.021401
582.5 | 99.991126
582.75 | 99.83419
583 | 99.728824
583.25 | 99.66547
583.5 | 99.634562
583.75 | 99.618249
584 | 99.552146
584.25 | 99.519553
584.5 | 99.52712
584.75 | 99.535302
585 | 99.482844
585.25 | 99.453133
585.5 | 99.428252
585.75 | 99.421125
586 | 99.480252
586.25 | 99.523385
586.5 | 99.520014
586.75 | 99.531273
587 | 99.569038
587.25 | 99.581306
587.5 | 99.676785
587.75 | 99.777489
588 | 99.842272
588.25 | 99.896398
588.5 | 99.965168
588.75 | 100.075324
589 | 100.13679
589.25 | 100.213631
589.5 | 100.278176
589.75 | 100.312512
590 | 100.515678
590.25 | 100.632716
590.5 | 100.671766
590.75 | 100.839181
591 | 100.926448
591.25 | 101.057774
591.5 | 101.170444
591.75 | 101.206422
592 | 101.32296
592.25 | 101.51709
592.5 | 101.650137
592.75 | 101.791905
593 | 101.897577
593.25 | 102.019406
593.5 | 102.088825
593.75 | 102.315056
594 | 102.474902
594.25 | 102.660297
594.5 | 102.733402
594.75 | 102.79999
595 | 102.957846
595.25 | 103.121295
595.5 | 103.210004
595.75 | 103.342804
596 | 103.471144
596.25 | 103.576714
596.5 | 103.731351
596.75 | 103.967311
597 | 104.042134
597.25 | 104.233001
597.5 | 104.260266
597.75 | 104.408476
598 | 104.564834
598.25 | 104.585952
598.5 | 104.674749
598.75 | 104.774827
599 | 104.875265
599.25 | 105.081651
599.5 | 105.093313
599.75 | 105.093453
600 | 105.26978