## Optimization Summary
Key | Value
Module | INDEX_SPLINE
RMSE | 0.002923107
d_nm | 1700.169
Spectrum | C:\Users\Lemarchand\Mon Drive\couches minces 2026\CERTUS\2605\example\spectro_data\ta205-1700.xlsx
Substrate | Sapphire (Al2O3)
T_is_ratio | TRUE

## Solution Parameters
Parameter | Value
d_nm | 1700.169081261055
mse | 8.54455481105768e-06
rmse | 0.002923107047485206
x_encoding | xi_n_mono

## Spectra
lambda | T
289.99 | 17.015
290.49 | 19.22825
291.01 | 21.57434
291.51 | 23.48899
292 | 24.94581
292.51 | 26.31007
293 | 27.76444
293.51 | 29.93589
294.01 | 32.39972
294.51 | 35.89724
295.01 | 39.56122
295.51 | 43.06213
296 | 45.2019
296.49 | 46.35264
297.01 | 46.57179
297.5 | 46.94171
298.01 | 47.7698
298.5 | 50.09531
299.01 | 53.62538
299.5 | 58.0398
299.99 | 62.71933
300.51 | 66.54473
301 | 68.32821
301.49 | 67.97531
301.99 | 66.20732
302.49 | 64.34152
303 | 63.17881
303.5 | 63.16106
304.01 | 64.72369
304.5 | 67.84944
305.01 | 72.23237
305.51 | 77.01587
306 | 81.69971
306.5 | 84.41077
306.99 | 84.97226
307.49 | 83.8023
308 | 81.20546
308.5 | 77.56344
309 | 74.63725
309.51 | 72.79622
310.01 | 72.17936
310.49 | 72.9312
310.99 | 75.23563
311.5 | 78.50443
312 | 82.7971
312.5 | 87.32672
312.99 | 91.3146
313.49 | 93.78502
314.01 | 94.05999
314.5 | 92.27329
314.99 | 89.16006
315.5 | 85.24484
316.01 | 81.62532
316.51 | 78.78529
316.99 | 77.28454
317.51 | 76.93496
318.01 | 78.05989
318.5 | 80.55828
318.99 | 84.10325
319.51 | 88.40553
320 | 92.48689
320.51 | 96.0691
321 | 97.73082
321.51 | 97.21713
321.99 | 95.2815
322.51 | 92.10336
323 | 88.46451
323.51 | 84.80653
324.01 | 81.98368
324.5 | 80.12842
325 | 79.02272
325.5 | 79.38344
326.01 | 80.4412
326.51 | 82.90171
327 | 85.74532
327.51 | 89.16126
328 | 92.95311
328.49 | 95.59549
329.01 | 98.22743
329.51 | 99.19869
330.01 | 98.90871
330.51 | 97.2688
331.01 | 94.96846
331.51 | 92.10207
331.99 | 89.16293
332.49 | 86.34151
332.99 | 83.65855
333.5 | 81.89056
334 | 80.67666
334.5 | 80.55937
335 | 80.82885
335.5 | 82.06409
335.99 | 84.03104
336.51 | 86.44159
337 | 89.27593
337.51 | 92.35701
338 | 94.95032
338.51 | 97.36055
339.01 | 99.1113
339.51 | 99.6994
340.01 | 98.77393
340.5 | 97.42368
341 | 94.99402
341.51 | 92.15222
342 | 89.08769
342.49 | 86.34881
343 | 83.97641
343.51 | 82.40712
344 | 81.66423
344.51 | 81.14138
344.99 | 81.64147
345.51 | 82.78137
345.99 | 84.30907
346.51 | 86.75906
347 | 89.37163
347.5 | 92.05965
348 | 94.61739
348.5 | 96.8746
349.01 | 98.88047
349.49 | 99.53537
350 | 99.53052
350.51 | 98.95677
351 | 97.70043
351.5 | 95.89487
351.99 | 93.60733
352.49 | 91.19263
352.99 | 89.2725
353.49 | 87.16797
353.99 | 85.01638
354.49 | 83.76994
354.99 | 82.61401
355.49 | 82.31036
355.99 | 82.32985
356.5 | 82.06106
357 | 83.15901
357.49 | 83.99181
357.99 | 86.72717
358.51 | 88.0709
359 | 90.44043
359.49 | 92.0539
360 | 94.97015
360.51 | 96.77895
360.99 | 98.2885
361.5 | 99.4037
362 | 99.64002
362.5 | 99.58551
362.99 | 98.76258
363.51 | 97.24726
364 | 96.12691
364.51 | 93.32816
364.99 | 91.48171
365.51 | 89.41757
366.01 | 86.86447
366.5 | 85.57138
367.01 | 84.56466
367.49 | 83.27456
368 | 82.70044
368.49 | 82.94085
369.01 | 83.00696
369.5 | 83.66368
369.99 | 84.50637
370.49 | 86.13703
370.99 | 88.24874
371.49 | 90.65118
372 | 92.11384
372.51 | 94.35632
372.99 | 96.41939
373.51 | 97.22787
374 | 98.47399
374.49 | 99.63122
374.99 | 100.1807
375.48 | 99.99
375.99 | 98.09186
376.51 | 97.34524
377.02 | 96.72844
377.48 | 96.01689
378 | 94.14643
378.52 | 92.39582
378.98 | 90.05311
379.5 | 88.476
380.01 | 87.04938
380.53 | 86.03791
380.99 | 83.67631
381.51 | 83.39339
382.03 | 83.66837
382.49 | 84.24552
383.01 | 83.14958
383.48 | 83.56132
384 | 83.97305
384.52 | 84.85512
384.98 | 86.04211
385.5 | 87.7298
386.02 | 88.88927
386.49 | 90.87873
387.01 | 92.55494
387.53 | 95.1016
388 | 95.64261
388.52 | 97.0622
388.98 | 98.37297
389.5 | 99.22865
390.03 | 100.0526
390.49 | 98.92098
391.01 | 99.92877
391.48 | 99.2795
392 | 98.84943
392.52 | 96.40616
392.98 | 95.00108
393.51 | 94.01981
394.03 | 92.01594
394.49 | 90.66344
395.01 | 89.37462
395.48 | 88.58863
396 | 86.58872
396.52 | 85.46432
396.98 | 85.00952
397.5 | 84.75343
398.02 | 83.83173
398.48 | 83.50502
399 | 84.00974
399.52 | 84.25586
399.98 | 84.77955
400.5 | 85.86472
401.02 | 86.39041
401.48 | 87.59984
401.99 | 88.64
402.51 | 89.9562
403.03 | 91.40282
403.49 | 92.94128
404 | 94.26879
404.52 | 95.68379
404.98 | 96.75721
405.49 | 97.76619
406 | 98.82584
406.52 | 99.33131
406.98 | 99.61903
407.49 | 99.82506
408 | 99.43251
408.52 | 98.86563
409.03 | 98.42325
409.48 | 97.16317
410 | 96.04781
410.51 | 94.78032
411.02 | 93.5147
411.48 | 92.34372
411.99 | 91.17266
412.5 | 89.89191
413.01 | 88.36743
413.52 | 87.32269
413.98 | 86.49959
414.49 | 85.75661
415 | 85.34315
415.51 | 84.15137
416.03 | 84.14283
416.48 | 84.06066
416.99 | 84.28906
417.51 | 84.77558
418.02 | 85.16872
418.53 | 85.87804
418.99 | 86.56699
419.5 | 87.32705
420.01 | 88.4842
420.53 | 89.54052
420.99 | 90.62947
421.5 | 92.03497
422.01 | 93.31339
422.53 | 94.78008
422.99 | 95.77572
423.5 | 96.87378
424.02 | 97.69435
424.48 | 98.50832
424.99 | 99.40259
425.51 | 99.67334
426.03 | 99.79673
426.49 | 99.84442
427.01 | 99.75747
427.52 | 99.3948
427.98 | 98.57076
428.5 | 98.02701
429.02 | 97.10069
429.48 | 96.018
430 | 94.79052
430.52 | 93.76562
430.99 | 92.66783
431.51 | 91.5603
432.03 | 90.42027
432.49 | 89.38715
433.01 | 88.54136
433.53 | 87.83285
433.99 | 86.91726
434.51 | 86.2193
434.98 | 85.60158
435.5 | 85.26343
436.02 | 85.18288
436.48 | 84.86994
437 | 84.94187
437.53 | 84.84852
437.99 | 85.16414
438.51 | 85.78597
439.03 | 86.3192
439.49 | 86.68222
440.01 | 87.66373
440.48 | 88.4672
441 | 89.34371
441.52 | 90.58272
441.98 | 91.57554
442.5 | 92.53941
443.02 | 93.4888
443.48 | 94.76026
444 | 95.57808
444.52 | 96.57332
444.98 | 97.41425
445.49 | 98.18477
446.01 | 98.80479
446.53 | 99.38304
446.99 | 99.73003
447.5 | 99.95369
448.02 | 100.0729
448.48 | 99.86904
448.99 | 99.50005
449.51 | 99.18643
450.02 | 98.47882
450.48 | 97.91213
451 | 97.12618
451.51 | 95.98403
452.02 | 95.24312
452.48 | 94.28168
452.99 | 93.3943
453.5 | 92.34697
454.02 | 91.26358
454.53 | 90.41315
454.98 | 89.53004
455.49 | 88.57102
456.01 | 87.79796
456.52 | 87.37389
457.03 | 86.74346
457.48 | 86.37394
457.99 | 85.78859
458.5 | 85.5329
459.01 | 85.43953
459.53 | 85.33634
459.98 | 85.27039
460.49 | 85.45852
461 | 85.78455
461.51 | 86.08533
462.02 | 86.56018
462.48 | 86.86983
462.99 | 87.56717
463.5 | 88.2779
464.01 | 88.96994
464.52 | 89.8021
464.98 | 90.58736
465.49 | 91.46924
466 | 92.40266
466.52 | 93.32945
467.03 | 94.19023
467.48 | 95.05658
468 | 95.91053
468.51 | 96.74429
469.03 | 97.54194
469.48 | 98.2921
470 | 98.75614
470.51 | 99.31581
471.03 | 99.60438
471.49 | 99.77825
472 | 100.0585
472.52 | 99.92947
472.98 | 99.90001
473.5 | 99.65764
474.01 | 99.26291
474.53 | 98.85578
474.99 | 98.40562
475.51 | 97.73485
476.03 | 97.0638
476.49 | 96.2132
477.01 | 95.62191
477.53 | 94.70288
477.99 | 93.92279
478.51 | 93.00673
479.03 | 92.20171
479.49 | 91.42313
480.01 | 90.64926
480.53 | 89.80137
480.99 | 89.18866
481.51 | 88.53349
481.98 | 87.93721
482.5 | 87.45364
483.02 | 87.03231
483.48 | 86.52747
484 | 86.26269
484.52 | 86.06415
484.98 | 85.84071
485.5 | 85.7474
486.02 | 85.7256
486.48 | 85.81631
487 | 85.94153
487.52 | 86.16138
487.98 | 86.47635
488.5 | 86.79186
489.02 | 87.24922
489.48 | 87.66572
489.99 | 88.35417
490.51 | 88.9124
491.03 | 89.55081
491.49 | 90.23715
492 | 90.9509
492.52 | 91.69976
492.98 | 92.40288
493.49 | 93.24684
494.01 | 94.00246
494.52 | 94.69537
494.98 | 95.44612
495.49 | 96.1541
496 | 96.97932
496.52 | 97.56794
497.03 | 98.17418
497.49 | 98.60811
498 | 99.03095
498.51 | 99.48354
499.02 | 99.7197
499.48 | 99.94697
499.99 | 100.0797
500.5 | 100.094
501.01 | 99.96127
501.52 | 99.78224
502.03 | 99.54355
502.48 | 99.21008
502.99 | 98.85441
503.5 | 98.42766
504.01 | 97.90998
504.52 | 97.25487
505.03 | 96.61248
505.48 | 95.99584
505.99 | 95.29836
506.5 | 94.67298
507.01 | 93.93212
507.52 | 93.11752
508.03 | 92.51852
508.48 | 91.79455
508.99 | 91.12835
509.5 | 90.48228
510.01 | 89.85845
510.53 | 89.24181
510.98 | 88.78931
511.49 | 88.33858
512 | 87.77155
512.51 | 87.37452
513.03 | 87.00938
513.48 | 86.78911
513.99 | 86.58476
514.51 | 86.32294
515.02 | 86.24309
515.48 | 86.23106
515.99 | 86.22355
516.5 | 86.24927
517.02 | 86.34924
517.48 | 86.51133
517.99 | 86.71769
518.51 | 86.97827
519.02 | 87.28267
519.48 | 87.67182
520 | 88.02227
520.51 | 88.47136
521.03 | 89.01028
521.49 | 89.51668
522.01 | 90.04736
522.53 | 90.63637
522.99 | 91.1556
523.5 | 91.90773
524.02 | 92.51225
524.48 | 93.08659
525 | 93.75131
525.52 | 94.48215
525.98 | 95.05992
526.5 | 95.70434
527.02 | 96.3251
527.48 | 96.81348
528 | 97.40863
528.52 | 97.87252
528.98 | 98.39673
529.5 | 98.80675
530.02 | 99.13128
530.48 | 99.43887
531 | 99.62386
531.51 | 99.86201
531.98 | 99.978
532.49 | 100.0547
533.01 | 100.0987
533.53 | 99.9946
533.99 | 99.88092
534.51 | 99.62264
535.02 | 99.43664
535.48 | 99.12298
536 | 98.72755
536.51 | 98.36966
537.03 | 97.90148
537.49 | 97.47025
538 | 96.88166
538.51 | 96.35205
539.03 | 95.79475
539.49 | 95.26504
540 | 94.62846
540.51 | 94.08762
541.02 | 93.40583
541.48 | 92.91445
541.99 | 92.26693
542.5 | 91.71314
543.01 | 91.12698
543.53 | 90.55319
543.98 | 90.12232
544.49 | 89.65244
545 | 89.18546
545.51 | 88.75054
546.02 | 88.36856
546.53 | 87.98039
546.98 | 87.73042
547.49 | 87.43359
548 | 87.19946
548.51 | 87.00177
549.02 | 86.83633
549.52 | 86.6858
549.98 | 86.63646
550.48 | 86.64284
550.99 | 86.54154
551.5 | 86.68241
552.01 | 86.71313
552.52 | 86.88569
553.03 | 87.02509
553.48 | 87.21912
553.99 | 87.41494
554.5 | 87.7487
555 | 88.08217
555.51 | 88.38578
556.02 | 88.83151
556.48 | 89.18996
556.99 | 89.55364
557.5 | 90.09114
558.01 | 90.57286
558.52 | 91.04796
559.03 | 91.62013
559.48 | 92.10357
559.99 | 92.64878
560.51 | 93.16127
561.02 | 93.7036
561.53 | 94.29129
561.99 | 94.78896
562.5 | 95.28067
563.01 | 95.79991
563.53 | 96.35882
563.98 | 96.79937
564.5 | 97.24254
565.01 | 97.71401
565.53 | 98.12439
565.99 | 98.4651
566.5 | 98.85254
567.02 | 99.17729
567.48 | 99.39871
567.99 | 99.65045
568.51 | 99.79574
569.03 | 99.89211
569.48 | 100.015
570 | 100.1301
570.52 | 100.0702
570.98 | 100.0151
571.5 | 99.96765
572.01 | 99.85885
572.53 | 99.62312
572.99 | 99.43178
573.51 | 99.14306
574.03 | 98.81733
574.49 | 98.56961
575 | 98.1896
575.52 | 97.79878
575.98 | 97.3825
576.5 | 96.96798
577.02 | 96.49625
577.48 | 96.10099
577.99 | 95.60386
578.51 | 95.09994
579.02 | 94.62086
579.48 | 94.12256
580 | 93.67586
580.51 | 93.12062
581.03 | 92.58735
581.49 | 92.19023
582 | 91.71008
582.52 | 91.24566
583.03 | 90.74595
583.49 | 90.37899
584 | 89.93282
584.51 | 89.59181
585.02 | 89.2106
585.48 | 88.87131
585.99 | 88.55266
586.5 | 88.25668
587.01 | 87.99723
587.52 | 87.73114
587.98 | 87.57782
588.49 | 87.38419
589 | 87.20514
589.51 | 87.09122
590.02 | 87.00555
590.52 | 86.93222
590.98 | 86.92683
591.49 | 86.91315
591.99 | 86.90205
592.5 | 86.99917
593.01 | 87.11958
593.52 | 87.20039
594.02 | 87.33276
594.53 | 87.497
594.98 | 87.65829
595.49 | 87.8739
596 | 88.1136
596.5 | 88.38933
597.01 | 88.64284
597.52 | 89.00632
598.02 | 89.34563
598.53 | 89.68245
598.98 | 90.05828
599.49 | 90.40423
600 | 90.86463
601.01 | 91.73326
602.03 | 92.62777
602.99 | 93.52473
604.01 | 94.42404
605.03 | 95.34299
605.99 | 96.19184
607.01 | 97.00756
607.98 | 97.73801
609 | 98.42913
610.03 | 99.02099
611 | 99.47252
612.03 | 99.82463
613 | 100.0502
614.03 | 100.1504
615 | 100.1235
615.98 | 99.96225
617.01 | 99.685
617.98 | 99.30219
619.02 | 98.78132
619.99 | 98.2222
621.02 | 97.53821
622 | 96.83641
623.03 | 96.05814
624 | 95.24607
625.03 | 94.39807
626 | 93.60904
627.03 | 92.73884
628 | 91.98434
629.02 | 91.19915
629.99 | 90.51069
631.01 | 89.84447
631.98 | 89.26756
632.99 | 88.69754
634.01 | 88.26402
635.03 | 87.86103
635.99 | 87.57788
637 | 87.35863
638.01 | 87.21125
639.03 | 87.1518
639.98 | 87.1669
640.99 | 87.27007
642 | 87.45554
643.02 | 87.72826
644.03 | 88.05275
644.98 | 88.44381
645.99 | 88.93393
647.01 | 89.43888
648.02 | 90.0375
648.98 | 90.61606
650 | 91.30747
651.01 | 92.01495
652.03 | 92.7251
652.99 | 93.45056
654.02 | 94.20262
654.98 | 94.90039
656 | 95.65176
657.03 | 96.36788
658 | 97.0029
659.03 | 97.62804
660 | 98.19085
661.02 | 98.69135
662 | 99.12146
663.03 | 99.48206
664 | 99.75784
665.03 | 99.95861
666 | 100.0554
667.03 | 100.0741
668 | 100.0253
669.03 | 99.86835
670 | 99.63831
671.02 | 99.29082
671.99 | 98.91945
673.02 | 98.4754
673.98 | 97.96997
675 | 97.40862
676.02 | 96.78377
676.98 | 96.19461
678 | 95.53468
679.01 | 94.86329
680.03 | 94.195
680.98 | 93.55383
681.99 | 92.89211
683.01 | 92.24245
684.01 | 91.6095
685.02 | 91.02054
685.98 | 90.48653
686.98 | 89.94634
687.99 | 89.48405
689 | 89.02193
690.01 | 88.63092
691.02 | 88.31275
692.03 | 88.03377
692.98 | 87.77252
693.99 | 87.61278
695.01 | 87.47555
696.02 | 87.4384
696.98 | 87.41169
698 | 87.46307
699.01 | 87.57192
699.98 | 87.73978
701 | 87.91775
702.02 | 88.17681
702.98 | 88.46115
704.01 | 88.82328
704.98 | 89.19339
706 | 89.65084
707.03 | 90.10745
708 | 90.57378
709.02 | 91.09877
709.99 | 91.62097
711.02 | 92.22427
711.99 | 92.78441
713.01 | 93.37126
713.98 | 93.9807
715 | 94.57862
716.03 | 95.20039
716.99 | 95.74168
718.01 | 96.32858
718.98 | 96.86294
719.99 | 97.39445
721.01 | 97.88514
722.03 | 98.33721
722.98 | 98.71684
724 | 99.06106
725.01 | 99.40385
726.02 | 99.62058
727.02 | 99.82439
727.98 | 99.97793
728.98 | 100.0563
729.99 | 100.0752
730.99 | 100.0546
732 | 99.94759
733 | 99.83895
734.01 | 99.59672
735.01 | 99.34345
736.02 | 99.04074
737.03 | 98.71412
737.98 | 98.3251
738.99 | 97.93217
740 | 97.47398
741.01 | 96.99053
742.02 | 96.48283
742.98 | 95.99612
743.99 | 95.46443
745.01 | 94.91776
746.02 | 94.37281
746.98 | 93.8288
748 | 93.30466
749.02 | 92.78315
749.99 | 92.27216
751.01 | 91.76799
751.98 | 91.32509
753 | 90.89003
754.02 | 90.44709
754.99 | 90.06471
756.01 | 89.68088
756.98 | 89.3585
758 | 89.01106
759.02 | 88.74266
759.99 | 88.48175
761.01 | 88.27831
762.02 | 88.10196
762.99 | 87.95083
764 | 87.85346
765.02 | 87.74797
766.03 | 87.7226
766.99 | 87.71763
768 | 87.74329
769.01 | 87.80918
770.01 | 87.91837
771.02 | 88.05923
772.03 | 88.23566
773.03 | 88.43977
773.98 | 88.66522
774.98 | 88.91356
775.98 | 89.21991
776.98 | 89.52343
777.99 | 89.8558
778.99 | 90.24241
779.99 | 90.60128
780.99 | 91.01638
782 | 91.45725
783 | 91.88602
784 | 92.32459
785.01 | 92.79041
786.02 | 93.23721
787.03 | 93.73964
787.98 | 94.20439
788.99 | 94.66259
790 | 95.14477
791.02 | 95.63325
791.98 | 96.04649
792.99 | 96.50563
794.01 | 96.91733
795.03 | 97.33424
795.99 | 97.70346
797.01 | 98.07854
798.03 | 98.41254
798.99 | 98.6954
800.01 | 98.97515
801.03 | 99.24021
801.99 | 99.47005
803.01 | 99.65098
804.03 | 99.80579
804.99 | 99.9167
806.01 | 99.97632
807.02 | 100.0306
807.98 | 100.0111
808.99 | 100.0026
810 | 99.90032
811.01 | 99.81196
812.02 | 99.67507
813.03 | 99.5166
813.98 | 99.31058
814.98 | 99.07414
815.99 | 98.81357
816.99 | 98.53291
817.99 | 98.21247
818.99 | 97.88483
819.99 | 97.52893
820.99 | 97.13663
821.99 | 96.77992
822.98 | 96.37556
823.98 | 95.96062
824.98 | 95.55221
825.98 | 95.16761
826.98 | 94.71656
827.98 | 94.30683
828.98 | 93.86153
829.99 | 93.44727
830.99 | 93.05828
831.99 | 92.65554
833 | 92.22312
834.01 | 91.85056
835.02 | 91.47569
836.03 | 91.1055
836.98 | 90.79434
838 | 90.47171
839.01 | 90.15589
840.02 | 89.84459
840.98 | 89.5971
842 | 89.34939
843.01 | 89.10877
844.03 | 88.89124
844.99 | 88.68857
846.01 | 88.50825
847.02 | 88.36885
847.98 | 88.23714
849 | 88.1377
850.01 | 88.06102
851.02 | 88.00011
851.98 | 87.94866
852.99 | 87.93315
854 | 87.92808
855.01 | 87.95133
856.01 | 88.00457
857.02 | 88.08696
858.02 | 88.18375
859.02 | 88.31694
860.02 | 88.44382
861.02 | 88.57698
862.02 | 88.7424
863.01 | 88.96862
864.01 | 89.16034
865.01 | 89.39119
866 | 89.65382
867 | 89.9108
867.99 | 90.15342
868.99 | 90.45635
869.98 | 90.76092
870.98 | 91.06038
872.03 | 91.40505
873.03 | 91.76018
874.02 | 92.1243784
875.02 | 92.4476
876.02 | 92.78642
877.03 | 93.16625
878.03 | 93.54742
878.98 | 93.86166
879.98 | 94.2515
880.99 | 94.58396
882 | 94.9534
883.01 | 95.34118
884.02 | 95.68345
885.03 | 96.05841
885.99 | 96.37821
887 | 96.71369
888.01 | 97.04433
889.02 | 97.34249
889.98 | 97.65119
890.99 | 97.93647
892 | 98.22281
893.02 | 98.47578
894.03 | 98.7312
894.98 | 98.92968
895.99 | 99.12778
897 | 99.33188
898 | 99.46902
899.01 | 99.64284
900.01 | 99.7494
901.01 | 99.84036
902.01 | 99.95221
903.01 | 99.98139
904.01 | 100.0192
905 | 100.0251
906 | 100.0204
906.99 | 99.97263
907.99 | 99.91955
908.98 | 99.84501
910.02 | 99.75722
911.02 | 99.6075
912.01 | 99.49986
913 | 99.33467
913.99 | 99.17342
914.98 | 98.98511
916.03 | 98.77951
917.02 | 98.54325
918.01 | 98.32015
919.01 | 98.09237
920.01 | 97.80458
921 | 97.54174
922 | 97.26511
923 | 96.95598
924 | 96.66539
925.01 | 96.35903
926.01 | 96.04919
927.01 | 95.75778
928.02 | 95.44097
929.03 | 95.14719
929.98 | 94.82467
930.99 | 94.5023
932 | 94.18249
933.01 | 93.84624
934.01 | 93.55006
935.02 | 93.22731
935.98 | 92.94043
936.98 | 92.63942
937.99 | 92.36174
939 | 92.08216
940 | 91.7765
941.01 | 91.4935
942.01 | 91.23714
943.01 | 90.98241
944.01 | 90.73081
945.01 | 90.51447
946.01 | 90.25741
947 | 90.04947
948 | 89.85283
948.99 | 89.65551
949.98 | 89.48198
951.02 | 89.30561
952.01 | 89.16774
953 | 89.02201
953.99 | 88.89443
954.98 | 88.77426
956.02 | 88.68661
957.01 | 88.59352
957.99 | 88.49846
958.98 | 88.43711
960.02 | 88.38612
961.01 | 88.35271
962 | 88.3159
962.99 | 88.32201
963.99 | 88.30963
964.98 | 88.30002
966.03 | 88.34525
967.02 | 88.3724
968.02 | 88.44961
969.02 | 88.49784
970.02 | 88.56919
971.02 | 88.66683
972.02 | 88.74516
973.02 | 88.86545
974.03 | 88.97453
975.03 | 89.11244
975.98 | 89.23928
976.98 | 89.41921
977.99 | 89.57251
978.99 | 89.73579
980 | 89.91884
981 | 90.09595
982.01 | 90.28745
983.01 | 90.51456
984.01 | 90.71383
985.01 | 90.94997
986.01 | 91.18302
987.01 | 91.43157
988 | 91.63232
989 | 91.87562
989.99 | 92.15557
990.98 | 92.54547
992.01 | 92.83091
993.04 | 93.09821
993.95 | 93.33986
994.98 | 93.62711
996.01 | 93.91675
997.04 | 94.21014
997.96 | 94.46535
998.99 | 94.7521
1000.02 | 95.03394
1001.05 | 95.33085
1001.96 | 95.57593
1002.99 | 95.858
1004.02 | 96.13388
1005.05 | 96.41331
1005.96 | 96.63258
1006.99 | 96.87591
1008.02 | 97.12737
1009.05 | 97.36904
1009.96 | 97.58779
1010.99 | 97.83959
1012.01 | 98.02738
1013.04 | 98.23674
1013.95 | 98.43925
1014.98 | 98.647
1016.01 | 98.80409
1017.03 | 98.99266
1017.95 | 99.11618
1018.97 | 99.26839
1020 | 99.42931
1021.02 | 99.53927
1022.05 | 99.66513
1022.96 | 99.7297
1023.99 | 99.86115
1025.01 | 99.92515
1026.04 | 99.99981
1026.95 | 100.0261
1027.98 | 100.0698
1029 | 100.0762
1030.03 | 100.0942
1031.05 | 100.0714
1031.96 | 100.0452
1032.99 | 100.0443
1034.01 | 100.0032
1035.04 | 99.92676
1035.95 | 99.89463
1036.98 | 99.79818
1038 | 99.69729
1039.03 | 99.59617
1040.06 | 99.5054
1040.97 | 99.39536
1041.99 | 99.21574
1043.02 | 99.09063
1044.05 | 98.93657
1044.96 | 98.78264
1045.99 | 98.60382
1047.01 | 98.43953
1048.04 | 98.25782
1048.96 | 98.06726
1049.98 | 97.88325
1051.01 | 97.64637
1052.04 | 97.4256
1052.95 | 97.23064
1053.98 | 97.00966
1055.01 | 96.77245
1056.04 | 96.52143
1056.95 | 96.30285
1057.98 | 96.06797
1059.01 | 95.83056
1060.04 | 95.56127
1060.95 | 95.35061
1061.98 | 95.1019
1063.01 | 94.84952
1064.04 | 94.60532
1064.95 | 94.35511
1065.98 | 94.1272
1067.01 | 93.8895
1068.04 | 93.61904
1068.96 | 93.43775
1069.99 | 93.17483
1071.02 | 92.94808
1072.05 | 92.69954
1072.96 | 92.49877
1073.99 | 92.27101
1075.02 | 92.04012
1076.05 | 91.83484
1076.96 | 91.64613
1077.99 | 91.43946
1079.02 | 91.22289
1080.05 | 91.00579
1080.96 | 90.85091
1081.99 | 90.65139
1083.02 | 90.49061
1084.05 | 90.29877
1084.96 | 90.15367
1085.99 | 89.99447
1087.02 | 89.82463
1088.05 | 89.68616
1088.96 | 89.55256
1089.99 | 89.42352
1091.01 | 89.29316
1092.04 | 89.17915
1092.95 | 89.07325
1093.98 | 88.96842
1095.01 | 88.8628
1096.03 | 88.78713
1097.06 | 88.70678
1097.97 | 88.64194
1099 | 88.56511
1100.02 | 88.51317
1101.05 | 88.44521
1101.96 | 88.40985
1102.98 | 88.37693
1104.01 | 88.35731
1105.03 | 88.3359
1106.05 | 88.30977
1106.96 | 88.30357
1107.99 | 88.29899
1109.01 | 88.31944
1110.04 | 88.34011
1110.95 | 88.35773
1111.97 | 88.37183
1112.99 | 88.43584
1114.02 | 88.46634
1115.04 | 88.5199
1115.95 | 88.58064
1116.97 | 88.66312
1117.99 | 88.71929
1119.02 | 88.78575
1120.04 | 88.89071
1120.95 | 88.96127
1121.97 | 89.05719
1123 | 89.16075
1124.02 | 89.2713
1125.04 | 89.38999
1125.95 | 89.51876
1126.97 | 89.63306
1128 | 89.77037
1129.02 | 89.90976
1130.05 | 90.06302
1130.95 | 90.19048
1131.98 | 90.35845
1133 | 90.48494
1134.03 | 90.66236
1135.05 | 90.84686
1135.96 | 90.9833
1136.99 | 91.15257
1138.01 | 91.34975
1139.03 | 91.53518
1139.95 | 91.70918
1140.97 | 91.90051
1142 | 92.09629
1143.02 | 92.28251
1144.05 | 92.481
1144.96 | 92.66887
1145.98 | 92.89647
1147.01 | 93.09391
1148.04 | 93.2889
1148.95 | 93.47532
1149.97 | 93.68641
1151 | 93.91283
1152.03 | 94.10349
1153.05 | 94.30345
1153.97 | 94.49147
1154.99 | 94.69622
1156.02 | 94.90475
1157.05 | 95.1209
1157.96 | 95.3059
1158.99 | 95.52186
1160.01 | 95.74435
1161.04 | 95.93856
1161.95 | 96.11367
1162.98 | 96.30317
1164.01 | 96.49566
1165.03 | 96.68757
1165.95 | 96.87151
1166.97 | 97.07343
1168 | 97.2525
1169.03 | 97.42215
1170.05 | 97.5923
1170.96 | 97.75806
1171.99 | 97.94262
1173.02 | 98.09649
1174.04 | 98.23866
1174.95 | 98.38887
1175.98 | 98.51559
1177.01 | 98.68047
1178.03 | 98.82647
1179.06 | 98.92135
1179.97 | 99.04883
1180.99 | 99.16288
1182.02 | 99.26837
1183.04 | 99.36108
1183.95 | 99.45021
1184.97 | 99.55743
1186 | 99.63215
1187.02 | 99.71211
1188.05 | 99.77175
1188.95 | 99.85941
1189.98 | 99.89123
1191 | 99.95432
1192.02 | 99.96724
1193.05 | 100.0002
1193.95 | 100.0529
1194.98 | 100.0996
1196 | 100.0982
1197.02 | 100.1222
1198.04 | 100.0938
1198.95 | 100.1106
1199.97 | 100.0977
1209.95 | 99.66305
1220.04 | 98.63295
1230.03 | 97.18745
1240.03 | 95.48736
1250.05 | 93.76192
1259.95 | 92.13575
1269.95 | 90.714
1280.05 | 89.61604
1290.02 | 88.88132
1299.98 | 88.50004
1310.04 | 88.51797
1320.01 | 88.89208
1329.98 | 89.59382
1339.97 | 90.57864
1349.96 | 91.78245
1360.05 | 93.14542
1370.01 | 94.55417
1379.96 | 96.0151
1390 | 97.28178
1400.04 | 98.42243
1409.98 | 99.28992
1420.04 | 99.88237
1430 | 100.1323
1439.97 | 100.0717
1450.03 | 99.67801
1459.97 | 99.03035
1470.01 | 97.67348
1479.99 | 96.63124
1490.04 | 95.4382
1500.05 | 94.29228
1509.98 | 93.20879
1520 | 92.15287
1529.95 | 91.2083
1540.04 | 90.37295
1549.95 | 89.68362
1559.95 | 89.14571
1570 | 88.771
1580.01 | 88.57217
1589.98 | 88.53214
1599.99 | 88.66074
1609.97 | 88.95188
1619.99 | 89.3669
1630.04 | 89.92348
1640.02 | 90.58282
1649.98 | 91.35586
1659.99 | 92.20053
1669.97 | 93.09477
1680.02 | 94.00911
1689.98 | 94.9274
1700.03 | 95.84145
1710.01 | 96.70653
1720.02 | 97.51019
1729.95 | 98.22863
1739.99 | 98.85244
1749.96 | 99.35703
1760.02 | 99.72516
1770.03 | 99.96268
1779.95 | 100.0544
1789.96 | 100.0356
1800.01 | 99.85924
1809.96 | 99.54404
1819.96 | 99.26372
1829.96 | 98.54395
1840.01 | 98.1586
1850.03 | 97.44252
1860 | 96.71884
1870 | 96.06393
1879.96 | 95.36115
1889.95 | 94.60108
1899.97 | 93.85402
1910.03 | 93.12959
1919.99 | 92.56218
1930.01 | 91.79179
1939.99 | 91.21144
1950.04 | 90.7314
1960 | 90.17116
1970.02 | 89.80085
1979.95 | 89.40314
1990.02 | 89.14915
2000.04 | 88.84967
2009.96 | 88.65569
2019.95 | 88.55491
2030.02 | 88.52453
2040.03 | 88.57827
2050.05 | 88.71113
2060.01 | 88.83472
2069.99 | 89.02766
2080 | 89.29515
2089.98 | 89.59326
2099.97 | 89.9401
2110.04 | 90.33048
2119.97 | 90.75822
2129.95 | 91.21413
2140.02 | 91.69689
2150.03 | 92.21078
2159.95 | 92.72939
2170.01 | 93.26437
2180.05 | 93.81789
2190.01 | 94.37996
2199.95 | 94.92542
2209.96 | 95.45953
2220 | 95.9804
2230.02 | 96.50135
2239.96 | 96.98013
2250.03 | 97.43059
2260.03 | 97.90954
2270.02 | 98.32099
2279.96 | 98.68762
2289.98 | 98.99435
2299.96 | 99.29556
2309.96 | 99.53787
2320.02 | 99.71287
2330 | 99.89252
2339.99 | 100.003
2350.04 | 100.0088
2360 | 100.0526
2370.03 | 100.1003
2380.03 | 99.91261
2389.97 | 99.85397
2400.03 | 99.71763
2410.02 | 99.49784
2420.02 | 99.32407
2430.04 | 99.06759
2440.04 | 98.80509
2450.01 | 98.58044
2460 | 98.26327
2470.01 | 97.92137
2480.04 | 97.5541
2490.09 | 97.16016
2499.92 | 96.75259
2509.98 | 96.38707
2520.03 | 95.97141
2530.07 | 95.63141
2540.09 | 95.29141
2550.09 | 94.95141
2560.06 | 94.61141
2570.01 | 94.27141
2579.93 | 93.93141
2590.07 | 93.59141
2599.98 | 93.25141
2610.11 | 92.91141
2620.03 | 92.57141
2629.97 | 92.23141
2639.93 | 91.89141
2649.91 | 91.55141
2659.91 | 91.21141
2669.93 | 90.87141
2679.95 | 90.4
2689.99 | 90.1
2700.01 | 89.5
2710.03 | 88.9
2720.02 | 88.7404
2730 | 88.6
2739.94 | 88.55773
2750.09 | 88.46738
2759.99 | 88.38319
2770.1 | 87.93205
2779.98 | 88.30102
2790.09 | 88.47897
2799.98 | 88.48345
2810.11 | 88.29191
2820.03 | 88.22421
2829.98 | 88.32375
2839.95 | 88.43496
2849.94 | 88.32198
2859.94 | 88.45358
2869.94 | 88.46345
2879.94 | 88.59176
2889.93 | 88.71932
2899.89 | 88.61637
2910.06 | 88.89053
2919.98 | 89.08829
2930.1 | 89.22231
2939.97 | 89.35409
2950.05 | 89.61608
2959.9 | 89.71325
2969.98 | 89.749
2980.06 | 89.91551
2989.93 | 90.19538
3000.05 | 90.39985
3009.97 | 90.7186
3019.91 | 90.88605
3030.09 | 91.14768
3040.06 | 91.49978
3050.03 | 91.64414
3060 | 91.93393
3069.95 | 92.28493
3079.89 | 92.63714
3090.03 | 92.82722
3099.92 | 93.05831
3110 | 93.43209
3120.07 | 93.71062
3130.11 | 93.9894
3139.93 | 94.25304
3149.97 | 94.52149
3160.02 | 94.80975
3170.09 | 95.15232
3179.95 | 95.34253
3190.06 | 95.71031
3199.96 | 95.95633
3210.11 | 96.32314
3220.05 | 96.49854
3229.98 | 96.78517
3239.92 | 97.00778
3250.07 | 97.29598
3259.97 | 97.49139
3270.07 | 97.72042
3279.92 | 97.76461
3289.97 | 98.06319
3300 | 98.13593
3310.01 | 98.43938
3320.02 | 98.59576
3330.02 | 98.90384
3340.04 | 98.95698
3350.07 | 98.99939
3359.9 | 99.2586
3369.98 | 99.24997
3380.07 | 99.41296
3389.96 | 99.46249
3400.09 | 99.62269
3409.99 | 99.83688
3420.11 | 99.84441
3430 | 99.89661
3440.09 | 99.66452
3449.93 | 99.81063
3459.96 | 99.93139
3469.97 | 99.96468
3479.96 | 100.1451
3489.94 | 100.0128
3499.9 | 100.0231
3510.1 | 99.8621
3520.08 | 99.74916
3530.07 | 99.80129
3540.09 | 99.82402
3549.91 | 99.77353
3559.97 | 99.74379
3570.05 | 99.7131
3579.91 | 99.54969
3590 | 99.26646
3600.08 | 99.14809
3609.93 | 99.13432
3619.98 | 99.00558
3630 | 98.98076
3639.99 | 99.03535
3649.96 | 99.03945
3659.91 | 98.32433
3670.06 | 98.08477
3679.99 | 98.29028
3689.92 | 98.44237
3700.08 | 98.30288
3710.04 | 97.80969
3720.03 | 97.5557
3730.03 | 97.66532
3740.06 | 97.43803
3750.1 | 97.25738
3759.93 | 97.14429
3769.98 | 97.04878
3780.02 | 96.60202
3790.04 | 96.51263
3800.04 | 96.36558
3810.01 | 96.36511
3819.96 | 96.10772
3830.1 | 96.03095
3840 | 95.71196
3850.11 | 95.54787
3860 | 95.37677
3870.11 | 95.18832
3880.02 | 95.22146
3889.94 | 94.81663
3900.11 | 94.69187
3910.08 | 94.35729
3920.07 | 94.41967
3930.08 | 94.07564
3940.08 | 94.04918
3950.09 | 93.64077
3960.08 | 93.63064
3970.06 | 93.43786
3980.01 | 93.1538
3989.93 | 93.17738
4000.04 | 93.09731
4009.91 | 92.83037
4019.99 | 92.63032
4030.05 | 92.47556
4039.9 | 92.37933
4049.97 | 92.29521
4060.06 | 92.11184
4069.95 | 91.97859
4080.08 | 91.79138
4090.01 | 91.79344
4099.96 | 91.42634
4109.93 | 91.3818
4120.11 | 91.18564
4130.07 | 91.14285
4140.01 | 91.10369
4149.93 | 90.92325
4160.05 | 90.95378
4169.91 | 90.54615
4179.97 | 90.52406
4190.01 | 90.2692
4200.03 | 90.32819
4210.05 | 90.36308
4220.07 | 90.28308
4230.1 | 90.20308
4239.93 | 90.12308
4250.01 | 90.04308
4260.1 | 89.96308
4270 | 89.88308
4279.91 | 89.80308
4290.05 | 89.72308
4299.96 | 89.64308
4310.09 | 89.56308
4319.97 | 89.48308
4330.06 | 89.40308
4340.11 | 89.32308
4349.92 | 89.24308
4359.92 | 89.16308
4369.9 | 89.08308
4380.08 | 88.97527
4390.05 | 89.1886
4400.03 | 88.94808
4410.02 | 88.84206
4420.04 | 89.03794
4430.07 | 88.6678
4439.91 | 88.4869
4449.99 | 88.53806
4460.07 | 88.91097
4469.94 | 88.36497
4480.03 | 88.58544
4490.09 | 88.56672
4499.92 | 88.57135
4509.93 | 88.54177
4519.92 | 88.16854
4530.1 | 88.45992
4540.04 | 88.56072
4549.96 | 88.61159
4560.09 | 88.39915
4570.02 | 88.48288
4579.95 | 88.33066
4589.9 | 88.36539
4600.1 | 88.31779
4610.1 | 88.4518
4619.9 | 88.41164
4629.93 | 88.37842
4639.97 | 88.81379
4650 | 88.44079
4660.02 | 88.92159
4670.02 | 88.71258
4680 | 88.71873
4689.94 | 88.47307
4700.08 | 88.59077
4709.97 | 88.47348
4720.06 | 88.75041
4729.93 | 88.8231
4740.01 | 88.85463
4750.1 | 88.48328
4760 | 88.65797
4769.91 | 88.93217
4780.07 | 88.5307
4790.03 | 88.81269
4800 | 88.38184
4809.99 | 88.1626
4819.97 | 88.51082
4829.94 | 89.22087
4839.9 | 88.92641
4850.04 | 89.05621
4859.94 | 88.9989
4870.03 | 89.03146
4880.08 | 89.72679
4889.91 | 88.61596
4899.94 | 88.94755
4909.96 | 88.1281
4919.99 | 89.83051
4930.04 | 88.73923
4939.9 | 89.69126
4949.99 | 88.87944
4959.9 | 89.35102
4970.03 | 89.66481
4979.96 | 89.08763
4990.1 | 90.1968
5000.02 | 89.19482
5009.92 | 89.6759
5020.02 | 89.44597
5030.08 | 87.18803
5039.9 | 91.83788
5049.9 | 88.51593
5060.1 | 91.18258
5070.07 | 87.04327
5080.04 | 90.84222
5090.01 | 90.618
5100 | 84.6788
5110.01 | 91.26268
5120.04 | 87.79929
5130.1 | 84.89926
5139.96 | 91.04989
5150.04 | 91.65587
5159.91 | 89.06875
5169.99 | 86.82765
5180.05 | 89.36033
5190.09 | 89.67917
5199.88 | 85.54941

## Manifest
Parameter | Value
run_id | run_20260528T123925Z
started_at_utc | 2026-05-28T12:39:25.695008+00:00
app_id | CERTUS_INDEX_SPLINE
app_version | 26_01
seed | 0
software_env | {'python': '3.14.5', 'numpy': '2.4.6', 'scipy': '1.17.1', 'numba': '0.65.1', 'pyqt': '6.11.0', 'openpyxl': '3.1.5', 'matplotlib': '3.10.9', 'os': 'Windows 11', 'certus_version': '26_01'}
numba_version | 0.65.1
numpy_version | 2.4.6
threading_layer | workqueue
env_locale | fr_FR.cp1252
cpu_brand | Intel64 Family 6 Model 183 Stepping 1, GenuineIntel
os_release | 11
input_fingerprints | [{'path': 'C:\\Users\\Lemarchand\\Mon Drive\\couches minces 2026\\CERTUS\\2605\\example\\spectro_data\\ta205-1700.xlsx', 'sha256': '190c103ced9304e90e0f369cb1094cd4f022444473b300ae451dfbbf5275ffa1', 'size': 52372, 'mtime_utc': '2026-05-25T09:38:19.992000+00:00'}]
params_hash | 211b1e0aa43cc5ed8e9ac1a1442240b8fcd7dbcb8bfb1a473ee9e0b41b112cb7
materials_db_hash | b72b847d82264169ca83fa43f459ecf4c6d72e292d900d32b8a1673d14a0c8ee
db_version | b72b847d8226
warnings | ['Spline corridor profiling enabled without explicit RNG seed.', 'Spline corridor profiling enabled without explicit RNG seed.', 'Spline corridor profiling enabled without explicit RNG seed.', 'Spline corridor profiling enabled without explicit RNG seed.', 'Spline corridor profiling enabled without explicit RNG seed.']
status | WARNING_UNSEEDED_STOCHASTIC