## Optimization Summary
Key | Value
Module | INDEX_SPLINE
RMSE | 0.004527112
d_nm | 1714.859
Spectrum | C:\Users\Lemarchand\Mon Drive\couches minces 2026\CERTUS\2605\example\spectro_data\ta205-1700.xlsx
Substrate | Sapphire (Al2O3)
T_is_ratio | TRUE

## Solution Parameters
Parameter | Value
d_nm | 1714.858981930371
mse | 2.5409174793195428e-05
rmse | 0.004527111776460328
x_encoding | xi_n_mono

## Spectra
lambda | T
289.99 | 17.015
290.49 | 19.22825
291.01 | 21.57434
291.51 | 23.48899
292 | 24.94581
292.51 | 26.31007
293 | 27.76444
293.51 | 29.93589
294.01 | 32.39972
294.51 | 35.89724
295.01 | 39.56122
295.51 | 43.06213
296 | 45.2019
296.49 | 46.35264
297.01 | 46.57179
297.5 | 46.94171
298.01 | 47.7698
298.5 | 50.09531
299.01 | 53.62538
299.5 | 58.0398
299.99 | 62.71933
300.51 | 66.54473
301 | 68.32821
301.49 | 67.97531
301.99 | 66.20732
302.49 | 64.34152
303 | 63.17881
303.5 | 63.16106
304.01 | 64.72369
304.5 | 67.84944
305.01 | 72.23237
305.51 | 77.01587
306 | 81.69971
306.5 | 84.41077
306.99 | 84.97226
307.49 | 83.8023
308 | 81.20546
308.5 | 77.56344
309 | 74.63725
309.51 | 72.79622
310.01 | 72.17936
310.49 | 72.9312
310.99 | 75.23563
311.5 | 78.50443
312 | 82.7971
312.5 | 87.32672
312.99 | 91.3146
313.49 | 93.78502
314.01 | 94.05999
314.5 | 92.27329
314.99 | 89.16006
315.5 | 85.24484
316.01 | 81.62532
316.51 | 78.78529
316.99 | 77.28454
317.51 | 76.93496
318.01 | 78.05989
318.5 | 80.55828
318.99 | 84.10325
319.51 | 88.40553
320 | 92.48689
320.51 | 96.0691
321 | 97.73082
321.51 | 97.21713
321.99 | 95.2815
322.51 | 92.10336
323 | 88.46451
323.51 | 84.80653
324.01 | 81.98368
324.5 | 80.12842
325 | 79.02272
325.5 | 79.38344
326.01 | 80.4412
326.51 | 82.90171
327 | 85.74532
327.51 | 89.16126
328 | 92.95311
328.49 | 95.59549
329.01 | 98.22743
329.51 | 99.19869
330.01 | 98.90871
330.51 | 97.2688
331.01 | 94.96846
331.51 | 92.10207
331.99 | 89.16293
332.49 | 86.34151
332.99 | 83.65855
333.5 | 81.89056
334 | 80.67666
334.5 | 80.55937
335 | 80.82885
335.5 | 82.06409
335.99 | 84.03104
336.51 | 86.44159
337 | 89.27593
337.51 | 92.35701
338 | 94.95032
338.51 | 97.36055
339.01 | 99.1113
339.51 | 99.6994
340.01 | 98.77393
340.5 | 97.42368
341 | 94.99402
341.51 | 92.15222
342 | 89.08769
342.49 | 86.34881
343 | 83.97641
343.51 | 82.40712
344 | 81.66423
344.51 | 81.14138
344.99 | 81.64147
345.51 | 82.78137
345.99 | 84.30907
346.51 | 86.75906
347 | 89.37163
347.5 | 92.05965
348 | 94.61739
348.5 | 96.8746
349.01 | 98.88047
349.49 | 99.53537
350 | 99.53052
350.51 | 98.95677
351 | 97.70043
351.5 | 95.89487
351.99 | 93.60733
352.49 | 91.19263
352.99 | 89.2725
353.49 | 87.16797
353.99 | 85.01638
354.49 | 83.76994
354.99 | 82.61401
355.49 | 82.31036
355.99 | 82.32985
356.5 | 82.06106
357 | 83.15901
357.49 | 83.99181
357.99 | 86.72717
358.51 | 88.0709
359 | 90.44043
359.49 | 92.0539
360 | 94.97015
360.51 | 96.77895
360.99 | 98.2885
361.5 | 99.4037
362 | 99.64002
362.5 | 99.58551
362.99 | 98.76258
363.51 | 97.24726
364 | 96.12691
364.51 | 93.32816
364.99 | 91.48171
365.51 | 89.41757
366.01 | 86.86447
366.5 | 85.57138
367.01 | 84.56466
367.49 | 83.27456
368 | 82.70044
368.49 | 82.94085
369.01 | 83.00696
369.5 | 83.66368
369.99 | 84.50637
370.49 | 86.13703
370.99 | 88.24874
371.49 | 90.65118
372 | 92.11384
372.51 | 94.35632
372.99 | 96.41939
373.51 | 97.22787
374 | 98.47399
374.49 | 99.63122
374.99 | 100.1807
375.48 | 99.99
375.99 | 98.09186
376.51 | 97.34524
377.02 | 96.72844
377.48 | 96.01689
378 | 94.14643
378.52 | 92.39582
378.98 | 90.05311
379.5 | 88.476
380.01 | 87.04938
380.53 | 86.03791
380.99 | 83.67631
381.51 | 83.39339
382.03 | 83.66837
382.49 | 84.24552
383.01 | 83.14958
383.48 | 83.56132
384 | 83.97305
384.52 | 84.85512
384.98 | 86.04211
385.5 | 87.7298
386.02 | 88.88927
386.49 | 90.87873
387.01 | 92.55494
387.53 | 95.1016
388 | 95.64261
388.52 | 97.0622
388.98 | 98.37297
389.5 | 99.22865
390.03 | 100.0526
390.49 | 98.92098
391.01 | 99.92877
391.48 | 99.2795
392 | 98.84943
392.52 | 96.40616
392.98 | 95.00108
393.51 | 94.01981
394.03 | 92.01594
394.49 | 90.66344
395.01 | 89.37462
395.48 | 88.58863
396 | 86.58872
396.52 | 85.46432
396.98 | 85.00952
397.5 | 84.75343
398.02 | 83.83173
398.48 | 83.50502
399 | 84.00974
399.52 | 84.25586
399.98 | 84.77955
400.5 | 85.86472
401.02 | 86.39041
401.48 | 87.59984
401.99 | 88.64
402.51 | 89.9562
403.03 | 91.40282
403.49 | 92.94128
404 | 94.26879
404.52 | 95.68379
404.98 | 96.75721
405.49 | 97.76619
406 | 98.82584
406.52 | 99.33131
406.98 | 99.61903
407.49 | 99.82506
408 | 99.43251
408.52 | 98.86563
409.03 | 98.42325
409.48 | 97.16317
410 | 96.04781
410.51 | 94.78032
411.02 | 93.5147
411.48 | 92.34372
411.99 | 91.17266
412.5 | 89.89191
413.01 | 88.36743
413.52 | 87.32269
413.98 | 86.49959
414.49 | 85.75661
415 | 85.34315
415.51 | 84.15137
416.03 | 84.14283
416.48 | 84.06066
416.99 | 84.28906
417.51 | 84.77558
418.02 | 85.16872
418.53 | 85.87804
418.99 | 86.56699
419.5 | 87.32705
420.01 | 88.4842
420.53 | 89.54052
420.99 | 90.62947
421.5 | 92.03497
422.01 | 93.31339
422.53 | 94.78008
422.99 | 95.77572
423.5 | 96.87378
424.02 | 97.69435
424.48 | 98.50832
424.99 | 99.40259
425.51 | 99.67334
426.03 | 99.79673
426.49 | 99.84442
427.01 | 99.75747
427.52 | 99.3948
427.98 | 98.57076
428.5 | 98.02701
429.02 | 97.10069
429.48 | 96.018
430 | 94.79052
430.52 | 93.76562
430.99 | 92.66783
431.51 | 91.5603
432.03 | 90.42027
432.49 | 89.38715
433.01 | 88.54136
433.53 | 87.83285
433.99 | 86.91726
434.51 | 86.2193
434.98 | 85.60158
435.5 | 85.26343
436.02 | 85.18288
436.48 | 84.86994
437 | 84.94187
437.53 | 84.84852
437.99 | 85.16414
438.51 | 85.78597
439.03 | 86.3192
439.49 | 86.68222
440.01 | 87.66373
440.48 | 88.4672
441 | 89.34371
441.52 | 90.58272
441.98 | 91.57554
442.5 | 92.53941
443.02 | 93.4888
443.48 | 94.76026
444 | 95.57808
444.52 | 96.57332
444.98 | 97.41425
445.49 | 98.18477
446.01 | 98.80479
446.53 | 99.38304
446.99 | 99.73003
447.5 | 99.95369
448.02 | 100.0729
448.48 | 99.86904
448.99 | 99.50005
449.51 | 99.18643
450.02 | 98.47882
450.48 | 97.91213
451 | 97.12618
451.51 | 95.98403
452.02 | 95.24312
452.48 | 94.28168
452.99 | 93.3943
453.5 | 92.34697
454.02 | 91.26358
454.53 | 90.41315
454.98 | 89.53004
455.49 | 88.57102
456.01 | 87.79796
456.52 | 87.37389
457.03 | 86.74346
457.48 | 86.37394
457.99 | 85.78859
458.5 | 85.5329
459.01 | 85.43953
459.53 | 85.33634
459.98 | 85.27039
460.49 | 85.45852
461 | 85.78455
461.51 | 86.08533
462.02 | 86.56018
462.48 | 86.86983
462.99 | 87.56717
463.5 | 88.2779
464.01 | 88.96994
464.52 | 89.8021
464.98 | 90.58736
465.49 | 91.46924
466 | 92.40266
466.52 | 93.32945
467.03 | 94.19023
467.48 | 95.05658
468 | 95.91053
468.51 | 96.74429
469.03 | 97.54194
469.48 | 98.2921
470 | 98.75614
470.51 | 99.31581
471.03 | 99.60438
471.49 | 99.77825
472 | 100.0585
472.52 | 99.92947
472.98 | 99.90001
473.5 | 99.65764
474.01 | 99.26291
474.53 | 98.85578
474.99 | 98.40562
475.51 | 97.73485
476.03 | 97.0638
476.49 | 96.2132
477.01 | 95.62191
477.53 | 94.70288
477.99 | 93.92279
478.51 | 93.00673
479.03 | 92.20171
479.49 | 91.42313
480.01 | 90.64926
480.53 | 89.80137
480.99 | 89.18866
481.51 | 88.53349
481.98 | 87.93721
482.5 | 87.45364
483.02 | 87.03231
483.48 | 86.52747
484 | 86.26269
484.52 | 86.06415
484.98 | 85.84071
485.5 | 85.7474
486.02 | 85.7256
486.48 | 85.81631
487 | 85.94153
487.52 | 86.16138
487.98 | 86.47635
488.5 | 86.79186
489.02 | 87.24922
489.48 | 87.66572
489.99 | 88.35417
490.51 | 88.9124
491.03 | 89.55081
491.49 | 90.23715
492 | 90.9509
492.52 | 91.69976
492.98 | 92.40288
493.49 | 93.24684
494.01 | 94.00246
494.52 | 94.69537
494.98 | 95.44612
495.49 | 96.1541
496 | 96.97932
496.52 | 97.56794
497.03 | 98.17418
497.49 | 98.60811
498 | 99.03095
498.51 | 99.48354
499.02 | 99.7197
499.48 | 99.94697
499.99 | 100.0797
500.5 | 100.094
501.01 | 99.96127
501.52 | 99.78224
502.03 | 99.54355
502.48 | 99.21008
502.99 | 98.85441
503.5 | 98.42766
504.01 | 97.90998
504.52 | 97.25487
505.03 | 96.61248
505.48 | 95.99584
505.99 | 95.29836
506.5 | 94.67298
507.01 | 93.93212
507.52 | 93.11752
508.03 | 92.51852
508.48 | 91.79455
508.99 | 91.12835
509.5 | 90.48228
510.01 | 89.85845
510.53 | 89.24181
510.98 | 88.78931
511.49 | 88.33858
512 | 87.77155
512.51 | 87.37452
513.03 | 87.00938
513.48 | 86.78911
513.99 | 86.58476
514.51 | 86.32294
515.02 | 86.24309
515.48 | 86.23106
515.99 | 86.22355
516.5 | 86.24927
517.02 | 86.34924
517.48 | 86.51133
517.99 | 86.71769
518.51 | 86.97827
519.02 | 87.28267
519.48 | 87.67182
520 | 88.02227
520.51 | 88.47136
521.03 | 89.01028
521.49 | 89.51668
522.01 | 90.04736
522.53 | 90.63637
522.99 | 91.1556
523.5 | 91.90773
524.02 | 92.51225
524.48 | 93.08659
525 | 93.75131
525.52 | 94.48215
525.98 | 95.05992
526.5 | 95.70434
527.02 | 96.3251
527.48 | 96.81348
528 | 97.40863
528.52 | 97.87252
528.98 | 98.39673
529.5 | 98.80675
530.02 | 99.13128
530.48 | 99.43887
531 | 99.62386
531.51 | 99.86201
531.98 | 99.978
532.49 | 100.0547
533.01 | 100.0987
533.53 | 99.9946
533.99 | 99.88092
534.51 | 99.62264
535.02 | 99.43664
535.48 | 99.12298
536 | 98.72755
536.51 | 98.36966
537.03 | 97.90148
537.49 | 97.47025
538 | 96.88166
538.51 | 96.35205
539.03 | 95.79475
539.49 | 95.26504
540 | 94.62846
540.51 | 94.08762
541.02 | 93.40583
541.48 | 92.91445
541.99 | 92.26693
542.5 | 91.71314
543.01 | 91.12698
543.53 | 90.55319
543.98 | 90.12232
544.49 | 89.65244
545 | 89.18546
545.51 | 88.75054
546.02 | 88.36856
546.53 | 87.98039
546.98 | 87.73042
547.49 | 87.43359
548 | 87.19946
548.51 | 87.00177
549.02 | 86.83633
549.52 | 86.6858
549.98 | 86.63646
550.48 | 86.64284
550.99 | 86.54154
551.5 | 86.68241
552.01 | 86.71313
552.52 | 86.88569
553.03 | 87.02509
553.48 | 87.21912
553.99 | 87.41494
554.5 | 87.7487
555 | 88.08217
555.51 | 88.38578
556.02 | 88.83151
556.48 | 89.18996
556.99 | 89.55364
557.5 | 90.09114
558.01 | 90.57286
558.52 | 91.04796
559.03 | 91.62013
559.48 | 92.10357
559.99 | 92.64878
560.51 | 93.16127
561.02 | 93.7036
561.53 | 94.29129
561.99 | 94.78896
562.5 | 95.28067
563.01 | 95.79991
563.53 | 96.35882
563.98 | 96.79937
564.5 | 97.24254
565.01 | 97.71401
565.53 | 98.12439
565.99 | 98.4651
566.5 | 98.85254
567.02 | 99.17729
567.48 | 99.39871
567.99 | 99.65045
568.51 | 99.79574
569.03 | 99.89211
569.48 | 100.015
570 | 100.1301
570.52 | 100.0702
570.98 | 100.0151
571.5 | 99.96765
572.01 | 99.85885
572.53 | 99.62312
572.99 | 99.43178
573.51 | 99.14306
574.03 | 98.81733
574.49 | 98.56961
575 | 98.1896
575.52 | 97.79878
575.98 | 97.3825
576.5 | 96.96798
577.02 | 96.49625
577.48 | 96.10099
577.99 | 95.60386
578.51 | 95.09994
579.02 | 94.62086
579.48 | 94.12256
580 | 93.67586
580.51 | 93.12062
581.03 | 92.58735
581.49 | 92.19023
582 | 91.71008
582.52 | 91.24566
583.03 | 90.74595
583.49 | 90.37899
584 | 89.93282
584.51 | 89.59181
585.02 | 89.2106
585.48 | 88.87131
585.99 | 88.55266
586.5 | 88.25668
587.01 | 87.99723
587.52 | 87.73114
587.98 | 87.57782
588.49 | 87.38419
589 | 87.20514
589.51 | 87.09122
590.02 | 87.00555
590.52 | 86.93222
590.98 | 86.92683
591.49 | 86.91315
591.99 | 86.90205
592.5 | 86.99917
593.01 | 87.11958
593.52 | 87.20039
594.02 | 87.33276
594.53 | 87.497
594.98 | 87.65829
595.49 | 87.8739
596 | 88.1136
596.5 | 88.38933
597.01 | 88.64284
597.52 | 89.00632
598.02 | 89.34563
598.53 | 89.68245
598.98 | 90.05828
599.49 | 90.40423
600 | 90.86463
601.01 | 91.73326
602.03 | 92.62777
602.99 | 93.52473
604.01 | 94.42404
605.03 | 95.34299
605.99 | 96.19184
607.01 | 97.00756
607.98 | 97.73801
609 | 98.42913
610.03 | 99.02099
611 | 99.47252
612.03 | 99.82463
613 | 100.0502
614.03 | 100.1504
615 | 100.1235
615.98 | 99.96225
617.01 | 99.685
617.98 | 99.30219
619.02 | 98.78132
619.99 | 98.2222
621.02 | 97.53821
622 | 96.83641
623.03 | 96.05814
624 | 95.24607
625.03 | 94.39807
626 | 93.60904
627.03 | 92.73884
628 | 91.98434
629.02 | 91.19915
629.99 | 90.51069
631.01 | 89.84447
631.98 | 89.26756
632.99 | 88.69754
634.01 | 88.26402
635.03 | 87.86103
635.99 | 87.57788
637 | 87.35863
638.01 | 87.21125
639.03 | 87.1518
639.98 | 87.1669
640.99 | 87.27007
642 | 87.45554
643.02 | 87.72826
644.03 | 88.05275
644.98 | 88.44381
645.99 | 88.93393
647.01 | 89.43888
648.02 | 90.0375
648.98 | 90.61606
650 | 91.30747
651.01 | 92.01495
652.03 | 92.7251
652.99 | 93.45056
654.02 | 94.20262
654.98 | 94.90039
656 | 95.65176
657.03 | 96.36788
658 | 97.0029
659.03 | 97.62804
660 | 98.19085
661.02 | 98.69135
662 | 99.12146
663.03 | 99.48206
664 | 99.75784
665.03 | 99.95861
666 | 100.0554
667.03 | 100.0741
668 | 100.0253
669.03 | 99.86835
670 | 99.63831
671.02 | 99.29082
671.99 | 98.91945
673.02 | 98.4754
673.98 | 97.96997
675 | 97.40862
676.02 | 96.78377
676.98 | 96.19461
678 | 95.53468
679.01 | 94.86329
680.03 | 94.195
680.98 | 93.55383
681.99 | 92.89211
683.01 | 92.24245
684.01 | 91.6095
685.02 | 91.02054
685.98 | 90.48653
686.98 | 89.94634
687.99 | 89.48405
689 | 89.02193
690.01 | 88.63092
691.02 | 88.31275
692.03 | 88.03377
692.98 | 87.77252
693.99 | 87.61278
695.01 | 87.47555
696.02 | 87.4384
696.98 | 87.41169
698 | 87.46307
699.01 | 87.57192
699.98 | 87.73978
701 | 87.91775
702.02 | 88.17681
702.98 | 88.46115
704.01 | 88.82328
704.98 | 89.19339
706 | 89.65084
707.03 | 90.10745
708 | 90.57378
709.02 | 91.09877
709.99 | 91.62097
711.02 | 92.22427
711.99 | 92.78441
713.01 | 93.37126
713.98 | 93.9807
715 | 94.57862
716.03 | 95.20039
716.99 | 95.74168
718.01 | 96.32858
718.98 | 96.86294
719.99 | 97.39445
721.01 | 97.88514
722.03 | 98.33721
722.98 | 98.71684
724 | 99.06106
725.01 | 99.40385
726.02 | 99.62058
727.02 | 99.82439
727.98 | 99.97793
728.98 | 100.0563
729.99 | 100.0752
730.99 | 100.0546
732 | 99.94759
733 | 99.83895
734.01 | 99.59672
735.01 | 99.34345
736.02 | 99.04074
737.03 | 98.71412
737.98 | 98.3251
738.99 | 97.93217
740 | 97.47398
741.01 | 96.99053
742.02 | 96.48283
742.98 | 95.99612
743.99 | 95.46443
745.01 | 94.91776
746.02 | 94.37281
746.98 | 93.8288
748 | 93.30466
749.02 | 92.78315
749.99 | 92.27216
751.01 | 91.76799
751.98 | 91.32509
753 | 90.89003
754.02 | 90.44709
754.99 | 90.06471
756.01 | 89.68088
756.98 | 89.3585
758 | 89.01106
759.02 | 88.74266
759.99 | 88.48175
761.01 | 88.27831
762.02 | 88.10196
762.99 | 87.95083
764 | 87.85346
765.02 | 87.74797
766.03 | 87.7226
766.99 | 87.71763
768 | 87.74329
769.01 | 87.80918
770.01 | 87.91837
771.02 | 88.05923
772.03 | 88.23566
773.03 | 88.43977
773.98 | 88.66522
774.98 | 88.91356
775.98 | 89.21991
776.98 | 89.52343
777.99 | 89.8558
778.99 | 90.24241
779.99 | 90.60128
780.99 | 91.01638
782 | 91.45725
783 | 91.88602
784 | 92.32459
785.01 | 92.79041
786.02 | 93.23721
787.03 | 93.73964
787.98 | 94.20439
788.99 | 94.66259
790 | 95.14477
791.02 | 95.63325
791.98 | 96.04649
792.99 | 96.50563
794.01 | 96.91733
795.03 | 97.33424
795.99 | 97.70346
797.01 | 98.07854
798.03 | 98.41254
798.99 | 98.6954
800.01 | 98.97515
801.03 | 99.24021
801.99 | 99.47005
803.01 | 99.65098
804.03 | 99.80579
804.99 | 99.9167
806.01 | 99.97632
807.02 | 100.0306
807.98 | 100.0111
808.99 | 100.0026
810 | 99.90032
811.01 | 99.81196
812.02 | 99.67507
813.03 | 99.5166
813.98 | 99.31058
814.98 | 99.07414
815.99 | 98.81357
816.99 | 98.53291
817.99 | 98.21247
818.99 | 97.88483
819.99 | 97.52893
820.99 | 97.13663
821.99 | 96.77992
822.98 | 96.37556
823.98 | 95.96062
824.98 | 95.55221
825.98 | 95.16761
826.98 | 94.71656
827.98 | 94.30683
828.98 | 93.86153
829.99 | 93.44727
830.99 | 93.05828
831.99 | 92.65554
833 | 92.22312
834.01 | 91.85056
835.02 | 91.47569
836.03 | 91.1055
836.98 | 90.79434
838 | 90.47171
839.01 | 90.15589
840.02 | 89.84459
840.98 | 89.5971
842 | 89.34939
843.01 | 89.10877
844.03 | 88.89124
844.99 | 88.68857
846.01 | 88.50825
847.02 | 88.36885
847.98 | 88.23714
849 | 88.1377
850.01 | 88.06102
851.02 | 88.00011
851.98 | 87.94866
852.99 | 87.93315
854 | 87.92808
855.01 | 87.95133
856.01 | 88.00457
857.02 | 88.08696
858.02 | 88.18375
859.02 | 88.31694
860.02 | 88.44382
861.02 | 88.57698
862.02 | 88.7424
863.01 | 88.96862
864.01 | 89.16034
865.01 | 89.39119
866 | 89.65382
867 | 89.9108
867.99 | 90.15342
868.99 | 90.45635
869.98 | 90.76092
870.98 | 91.06038
872.03 | 91.40505
873.03 | 91.76018
874.02 | 92.1243784
875.02 | 92.4476
876.02 | 92.78642
877.03 | 93.16625
878.03 | 93.54742
878.98 | 93.86166
879.98 | 94.2515
880.99 | 94.58396
882 | 94.9534
883.01 | 95.34118
884.02 | 95.68345
885.03 | 96.05841
885.99 | 96.37821
887 | 96.71369
888.01 | 97.04433
889.02 | 97.34249
889.98 | 97.65119
890.99 | 97.93647
892 | 98.22281
893.02 | 98.47578
894.03 | 98.7312
894.98 | 98.92968
895.99 | 99.12778
897 | 99.33188
898 | 99.46902
899.01 | 99.64284
900.01 | 99.7494
901.01 | 99.84036
902.01 | 99.95221
903.01 | 99.98139
904.01 | 100.0192
905 | 100.0251
906 | 100.0204
906.99 | 99.97263
907.99 | 99.91955
908.98 | 99.84501
910.02 | 99.75722
911.02 | 99.6075
912.01 | 99.49986
913 | 99.33467
913.99 | 99.17342
914.98 | 98.98511
916.03 | 98.77951
917.02 | 98.54325
918.01 | 98.32015
919.01 | 98.09237
920.01 | 97.80458
921 | 97.54174
922 | 97.26511
923 | 96.95598
924 | 96.66539
925.01 | 96.35903
926.01 | 96.04919
927.01 | 95.75778
928.02 | 95.44097
929.03 | 95.14719
929.98 | 94.82467
930.99 | 94.5023
932 | 94.18249
933.01 | 93.84624
934.01 | 93.55006
935.02 | 93.22731
935.98 | 92.94043
936.98 | 92.63942
937.99 | 92.36174
939 | 92.08216
940 | 91.7765
941.01 | 91.4935
942.01 | 91.23714
943.01 | 90.98241
944.01 | 90.73081
945.01 | 90.51447
946.01 | 90.25741
947 | 90.04947
948 | 89.85283
948.99 | 89.65551
949.98 | 89.48198
951.02 | 89.30561
952.01 | 89.16774
953 | 89.02201
953.99 | 88.89443
954.98 | 88.77426
956.02 | 88.68661
957.01 | 88.59352
957.99 | 88.49846
958.98 | 88.43711
960.02 | 88.38612
961.01 | 88.35271
962 | 88.3159
962.99 | 88.32201
963.99 | 88.30963
964.98 | 88.30002
966.03 | 88.34525
967.02 | 88.3724
968.02 | 88.44961
969.02 | 88.49784
970.02 | 88.56919
971.02 | 88.66683
972.02 | 88.74516
973.02 | 88.86545
974.03 | 88.97453
975.03 | 89.11244
975.98 | 89.23928
976.98 | 89.41921
977.99 | 89.57251
978.99 | 89.73579
980 | 89.91884
981 | 90.09595
982.01 | 90.28745
983.01 | 90.51456
984.01 | 90.71383
985.01 | 90.94997
986.01 | 91.18302
987.01 | 91.43157
988 | 91.63232
989 | 91.87562
989.99 | 92.15557
990.98 | 92.54547
992.01 | 92.83091
993.04 | 93.09821
993.95 | 93.33986
994.98 | 93.62711
996.01 | 93.91675
997.04 | 94.21014
997.96 | 94.46535
998.99 | 94.7521
1000.02 | 95.03394
1001.05 | 95.33085
1001.96 | 95.57593
1002.99 | 95.858
1004.02 | 96.13388
1005.05 | 96.41331
1005.96 | 96.63258
1006.99 | 96.87591
1008.02 | 97.12737
1009.05 | 97.36904
1009.96 | 97.58779
1010.99 | 97.83959
1012.01 | 98.02738
1013.04 | 98.23674
1013.95 | 98.43925
1014.98 | 98.647
1016.01 | 98.80409
1017.03 | 98.99266
1017.95 | 99.11618
1018.97 | 99.26839
1020 | 99.42931
1021.02 | 99.53927
1022.05 | 99.66513
1022.96 | 99.7297
1023.99 | 99.86115
1025.01 | 99.92515
1026.04 | 99.99981
1026.95 | 100.0261
1027.98 | 100.0698
1029 | 100.0762
1030.03 | 100.0942
1031.05 | 100.0714
1031.96 | 100.0452
1032.99 | 100.0443
1034.01 | 100.0032
1035.04 | 99.92676
1035.95 | 99.89463
1036.98 | 99.79818
1038 | 99.69729
1039.03 | 99.59617
1040.06 | 99.5054
1040.97 | 99.39536
1041.99 | 99.21574
1043.02 | 99.09063
1044.05 | 98.93657
1044.96 | 98.78264
1045.99 | 98.60382
1047.01 | 98.43953
1048.04 | 98.25782
1048.96 | 98.06726
1049.98 | 97.88325
1051.01 | 97.64637
1052.04 | 97.4256
1052.95 | 97.23064
1053.98 | 97.00966
1055.01 | 96.77245
1056.04 | 96.52143
1056.95 | 96.30285
1057.98 | 96.06797
1059.01 | 95.83056
1060.04 | 95.56127
1060.95 | 95.35061
1061.98 | 95.1019
1063.01 | 94.84952
1064.04 | 94.60532
1064.95 | 94.35511
1065.98 | 94.1272
1067.01 | 93.8895
1068.04 | 93.61904
1068.96 | 93.43775
1069.99 | 93.17483
1071.02 | 92.94808
1072.05 | 92.69954
1072.96 | 92.49877
1073.99 | 92.27101
1075.02 | 92.04012
1076.05 | 91.83484
1076.96 | 91.64613
1077.99 | 91.43946
1079.02 | 91.22289
1080.05 | 91.00579
1080.96 | 90.85091
1081.99 | 90.65139
1083.02 | 90.49061
1084.05 | 90.29877
1084.96 | 90.15367
1085.99 | 89.99447
1087.02 | 89.82463
1088.05 | 89.68616
1088.96 | 89.55256
1089.99 | 89.42352
1091.01 | 89.29316
1092.04 | 89.17915
1092.95 | 89.07325
1093.98 | 88.96842
1095.01 | 88.8628
1096.03 | 88.78713
1097.06 | 88.70678
1097.97 | 88.64194
1099 | 88.56511
1100.02 | 88.51317
1101.05 | 88.44521
1101.96 | 88.40985
1102.98 | 88.37693
1104.01 | 88.35731
1105.03 | 88.3359
1106.05 | 88.30977
1106.96 | 88.30357
1107.99 | 88.29899
1109.01 | 88.31944
1110.04 | 88.34011
1110.95 | 88.35773
1111.97 | 88.37183
1112.99 | 88.43584
1114.02 | 88.46634
1115.04 | 88.5199
1115.95 | 88.58064
1116.97 | 88.66312
1117.99 | 88.71929
1119.02 | 88.78575
1120.04 | 88.89071
1120.95 | 88.96127
1121.97 | 89.05719
1123 | 89.16075
1124.02 | 89.2713
1125.04 | 89.38999
1125.95 | 89.51876
1126.97 | 89.63306
1128 | 89.77037
1129.02 | 89.90976
1130.05 | 90.06302
1130.95 | 90.19048
1131.98 | 90.35845
1133 | 90.48494
1134.03 | 90.66236
1135.05 | 90.84686
1135.96 | 90.9833
1136.99 | 91.15257
1138.01 | 91.34975
1139.03 | 91.53518
1139.95 | 91.70918
1140.97 | 91.90051
1142 | 92.09629
1143.02 | 92.28251
1144.05 | 92.481
1144.96 | 92.66887
1145.98 | 92.89647
1147.01 | 93.09391
1148.04 | 93.2889
1148.95 | 93.47532
1149.97 | 93.68641
1151 | 93.91283
1152.03 | 94.10349
1153.05 | 94.30345
1153.97 | 94.49147
1154.99 | 94.69622
1156.02 | 94.90475
1157.05 | 95.1209
1157.96 | 95.3059
1158.99 | 95.52186
1160.01 | 95.74435
1161.04 | 95.93856
1161.95 | 96.11367
1162.98 | 96.30317
1164.01 | 96.49566
1165.03 | 96.68757
1165.95 | 96.87151
1166.97 | 97.07343
1168 | 97.2525
1169.03 | 97.42215
1170.05 | 97.5923
1170.96 | 97.75806
1171.99 | 97.94262
1173.02 | 98.09649
1174.04 | 98.23866
1174.95 | 98.38887
1175.98 | 98.51559
1177.01 | 98.68047
1178.03 | 98.82647
1179.06 | 98.92135
1179.97 | 99.04883
1180.99 | 99.16288
1182.02 | 99.26837
1183.04 | 99.36108
1183.95 | 99.45021
1184.97 | 99.55743
1186 | 99.63215
1187.02 | 99.71211
1188.05 | 99.77175
1188.95 | 99.85941
1189.98 | 99.89123
1191 | 99.95432
1192.02 | 99.96724
1193.05 | 100.0002
1193.95 | 100.0529
1194.98 | 100.0996
1196 | 100.0982
1197.02 | 100.1222
1198.04 | 100.0938
1198.95 | 100.1106
1199.97 | 100.0977
1209.95 | 99.66305
1220.04 | 98.63295
1230.03 | 97.18745
1240.03 | 95.48736
1250.05 | 93.76192
1259.95 | 92.13575
1269.95 | 90.714
1280.05 | 89.61604
1290.02 | 88.88132
1299.98 | 88.50004
1310.04 | 88.51797
1320.01 | 88.89208
1329.98 | 89.59382
1339.97 | 90.57864
1349.96 | 91.78245
1360.05 | 93.14542
1370.01 | 94.55417
1379.96 | 96.0151
1390 | 97.28178
1400.04 | 98.42243
1409.98 | 99.28992
1420.04 | 99.88237
1430 | 100.1323
1439.97 | 100.0717
1450.03 | 99.67801
1459.97 | 99.03035
1470.01 | 97.67348
1479.99 | 96.63124
1490.04 | 95.4382
1500.05 | 94.29228
1509.98 | 93.20879
1520 | 92.15287
1529.95 | 91.2083
1540.04 | 90.37295
1549.95 | 89.68362
1559.95 | 89.14571
1570 | 88.771
1580.01 | 88.57217
1589.98 | 88.53214
1599.99 | 88.66074
1609.97 | 88.95188
1619.99 | 89.3669
1630.04 | 89.92348
1640.02 | 90.58282
1649.98 | 91.35586
1659.99 | 92.20053
1669.97 | 93.09477
1680.02 | 94.00911
1689.98 | 94.9274
1700.03 | 95.84145
1710.01 | 96.70653
1720.02 | 97.51019
1729.95 | 98.22863
1739.99 | 98.85244
1749.96 | 99.35703
1760.02 | 99.72516
1770.03 | 99.96268
1779.95 | 100.0544
1789.96 | 100.0356
1800.01 | 99.85924
1809.96 | 99.54404
1819.96 | 99.26372
1829.96 | 98.54395
1840.01 | 98.1586
1850.03 | 97.44252
1860 | 96.71884
1870 | 96.06393
1879.96 | 95.36115
1889.95 | 94.60108
1899.97 | 93.85402
1910.03 | 93.12959
1919.99 | 92.56218
1930.01 | 91.79179
1939.99 | 91.21144
1950.04 | 90.7314
1960 | 90.17116
1970.02 | 89.80085
1979.95 | 89.40314
1990.02 | 89.14915
2000.04 | 88.84967
2009.96 | 88.65569
2019.95 | 88.55491
2030.02 | 88.52453
2040.03 | 88.57827
2050.05 | 88.71113
2060.01 | 88.83472
2069.99 | 89.02766
2080 | 89.29515
2089.98 | 89.59326
2099.97 | 89.9401
2110.04 | 90.33048
2119.97 | 90.75822
2129.95 | 91.21413
2140.02 | 91.69689
2150.03 | 92.21078
2159.95 | 92.72939
2170.01 | 93.26437
2180.05 | 93.81789
2190.01 | 94.37996
2199.95 | 94.92542
2209.96 | 95.45953
2220 | 95.9804
2230.02 | 96.50135
2239.96 | 96.98013
2250.03 | 97.43059
2260.03 | 97.90954
2270.02 | 98.32099
2279.96 | 98.68762
2289.98 | 98.99435
2299.96 | 99.29556
2309.96 | 99.53787
2320.02 | 99.71287
2330 | 99.89252
2339.99 | 100.003
2350.04 | 100.0088
2360 | 100.0526
2370.03 | 100.1003
2380.03 | 99.91261
2389.97 | 99.85397
2400.03 | 99.71763
2410.02 | 99.49784
2420.02 | 99.32407
2430.04 | 99.06759
2440.04 | 98.80509
2450.01 | 98.58044
2460 | 98.26327
2470.01 | 97.92137
2480.04 | 97.5541
2490.09 | 97.16016
2499.92 | 96.75259
2509.98 | 96.38707
2520.03 | 95.97141
2530.07 | 95.63141
2540.09 | 95.29141
2550.09 | 94.95141
2560.06 | 94.61141
2570.01 | 94.27141
2579.93 | 93.93141
2590.07 | 93.59141
2599.98 | 93.25141
2610.11 | 92.91141
2620.03 | 92.57141
2629.97 | 92.23141
2639.93 | 91.89141
2649.91 | 91.55141
2659.91 | 91.21141
2669.93 | 90.87141
2679.95 | 90.4
2689.99 | 90.1
2700.01 | 89.5
2710.03 | 88.9
2720.02 | 88.7404
2730 | 88.6
2739.94 | 88.55773
2750.09 | 88.46738
2759.99 | 88.38319
2770.1 | 87.93205
2779.98 | 88.30102
2790.09 | 88.47897
2799.98 | 88.48345
2810.11 | 88.29191
2820.03 | 88.22421
2829.98 | 88.32375
2839.95 | 88.43496
2849.94 | 88.32198
2859.94 | 88.45358
2869.94 | 88.46345
2879.94 | 88.59176
2889.93 | 88.71932
2899.89 | 88.61637
2910.06 | 88.89053
2919.98 | 89.08829
2930.1 | 89.22231
2939.97 | 89.35409
2950.05 | 89.61608
2959.9 | 89.71325
2969.98 | 89.749
2980.06 | 89.91551
2989.93 | 90.19538
3000.05 | 90.39985
3009.97 | 90.7186
3019.91 | 90.88605
3030.09 | 91.14768
3040.06 | 91.49978
3050.03 | 91.64414
3060 | 91.93393
3069.95 | 92.28493
3079.89 | 92.63714
3090.03 | 92.82722
3099.92 | 93.05831
3110 | 93.43209
3120.07 | 93.71062
3130.11 | 93.9894
3139.93 | 94.25304
3149.97 | 94.52149
3160.02 | 94.80975
3170.09 | 95.15232
3179.95 | 95.34253
3190.06 | 95.71031
3199.96 | 95.95633
3210.11 | 96.32314
3220.05 | 96.49854
3229.98 | 96.78517
3239.92 | 97.00778
3250.07 | 97.29598
3259.97 | 97.49139
3270.07 | 97.72042
3279.92 | 97.76461
3289.97 | 98.06319
3300 | 98.13593
3310.01 | 98.43938
3320.02 | 98.59576
3330.02 | 98.90384
3340.04 | 98.95698
3350.07 | 98.99939
3359.9 | 99.2586
3369.98 | 99.24997
3380.07 | 99.41296
3389.96 | 99.46249
3400.09 | 99.62269
3409.99 | 99.83688
3420.11 | 99.84441
3430 | 99.89661
3440.09 | 99.66452
3449.93 | 99.81063
3459.96 | 99.93139
3469.97 | 99.96468
3479.96 | 100.1451
3489.94 | 100.0128
3499.9 | 100.0231
3510.1 | 99.8621
3520.08 | 99.74916
3530.07 | 99.80129
3540.09 | 99.82402
3549.91 | 99.77353
3559.97 | 99.74379
3570.05 | 99.7131
3579.91 | 99.54969
3590 | 99.26646
3600.08 | 99.14809
3609.93 | 99.13432
3619.98 | 99.00558
3630 | 98.98076
3639.99 | 99.03535
3649.96 | 99.03945
3659.91 | 98.32433
3670.06 | 98.08477
3679.99 | 98.29028
3689.92 | 98.44237
3700.08 | 98.30288
3710.04 | 97.80969
3720.03 | 97.5557
3730.03 | 97.66532
3740.06 | 97.43803
3750.1 | 97.25738
3759.93 | 97.14429
3769.98 | 97.04878
3780.02 | 96.60202
3790.04 | 96.51263
3800.04 | 96.36558
3810.01 | 96.36511
3819.96 | 96.10772
3830.1 | 96.03095
3840 | 95.71196
3850.11 | 95.54787
3860 | 95.37677
3870.11 | 95.18832
3880.02 | 95.22146
3889.94 | 94.81663
3900.11 | 94.69187
3910.08 | 94.35729
3920.07 | 94.41967
3930.08 | 94.07564
3940.08 | 94.04918
3950.09 | 93.64077
3960.08 | 93.63064
3970.06 | 93.43786
3980.01 | 93.1538
3989.93 | 93.17738
4000.04 | 93.09731
4009.91 | 92.83037
4019.99 | 92.63032
4030.05 | 92.47556
4039.9 | 92.37933
4049.97 | 92.29521
4060.06 | 92.11184
4069.95 | 91.97859
4080.08 | 91.79138
4090.01 | 91.79344
4099.96 | 91.42634
4109.93 | 91.3818
4120.11 | 91.18564
4130.07 | 91.14285
4140.01 | 91.10369
4149.93 | 90.92325
4160.05 | 90.95378
4169.91 | 90.54615
4179.97 | 90.52406
4190.01 | 90.2692
4200.03 | 90.32819
4210.05 | 90.36308
4220.07 | 90.28308
4230.1 | 90.20308
4239.93 | 90.12308
4250.01 | 90.04308
4260.1 | 89.96308
4270 | 89.88308
4279.91 | 89.80308
4290.05 | 89.72308
4299.96 | 89.64308
4310.09 | 89.56308
4319.97 | 89.48308
4330.06 | 89.40308
4340.11 | 89.32308
4349.92 | 89.24308
4359.92 | 89.16308
4369.9 | 89.08308
4380.08 | 88.97527
4390.05 | 89.1886
4400.03 | 88.94808
4410.02 | 88.84206
4420.04 | 89.03794
4430.07 | 88.6678
4439.91 | 88.4869
4449.99 | 88.53806
4460.07 | 88.91097
4469.94 | 88.36497
4480.03 | 88.58544
4490.09 | 88.56672
4499.92 | 88.57135
4509.93 | 88.54177
4519.92 | 88.16854
4530.1 | 88.45992
4540.04 | 88.56072
4549.96 | 88.61159
4560.09 | 88.39915
4570.02 | 88.48288
4579.95 | 88.33066
4589.9 | 88.36539
4600.1 | 88.31779
4610.1 | 88.4518
4619.9 | 88.41164
4629.93 | 88.37842
4639.97 | 88.81379
4650 | 88.44079
4660.02 | 88.92159
4670.02 | 88.71258
4680 | 88.71873
4689.94 | 88.47307
4700.08 | 88.59077
4709.97 | 88.47348
4720.06 | 88.75041
4729.93 | 88.8231
4740.01 | 88.85463
4750.1 | 88.48328
4760 | 88.65797
4769.91 | 88.93217
4780.07 | 88.5307
4790.03 | 88.81269
4800 | 88.38184
4809.99 | 88.1626
4819.97 | 88.51082
4829.94 | 89.22087
4839.9 | 88.92641
4850.04 | 89.05621
4859.94 | 88.9989
4870.03 | 89.03146
4880.08 | 89.72679
4889.91 | 88.61596
4899.94 | 88.94755
4909.96 | 88.1281
4919.99 | 89.83051
4930.04 | 88.73923
4939.9 | 89.69126
4949.99 | 88.87944
4959.9 | 89.35102
4970.03 | 89.66481
4979.96 | 89.08763
4990.1 | 90.1968
5000.02 | 89.19482
5009.92 | 89.6759
5020.02 | 89.44597
5030.08 | 87.18803
5039.9 | 91.83788
5049.9 | 88.51593
5060.1 | 91.18258
5070.07 | 87.04327
5080.04 | 90.84222
5090.01 | 90.618
5100 | 84.6788
5110.01 | 91.26268
5120.04 | 87.79929
5130.1 | 84.89926
5139.96 | 91.04989
5150.04 | 91.65587
5159.91 | 89.06875
5169.99 | 86.82765
5180.05 | 89.36033
5190.09 | 89.67917
5199.88 | 85.54941

## Manifest
Parameter | Value
run_id | run_20260528T132505Z
started_at_utc | 2026-05-28T13:25:05.750276+00:00
app_id | CERTUS_INDEX_SPLINE
app_version | 26_01
seed | 0
software_env | {'python': '3.14.5', 'numpy': '2.4.6', 'scipy': '1.17.1', 'numba': '0.65.1', 'pyqt': '6.11.0', 'openpyxl': '3.1.5', 'matplotlib': '3.10.9', 'os': 'Windows 11', 'certus_version': '26_01'}
numba_version | 0.65.1
numpy_version | 2.4.6
threading_layer | workqueue
env_locale | fr_FR.cp1252
cpu_brand | Intel64 Family 6 Model 183 Stepping 1, GenuineIntel
os_release | 11
input_fingerprints | [{'path': 'C:\\Users\\Lemarchand\\Mon Drive\\couches minces 2026\\CERTUS\\2605\\example\\spectro_data\\ta205-1700.xlsx', 'sha256': '190c103ced9304e90e0f369cb1094cd4f022444473b300ae451dfbbf5275ffa1', 'size': 52372, 'mtime_utc': '2026-05-25T09:38:19.992000+00:00'}]
params_hash | 211b1e0aa43cc5ed8e9ac1a1442240b8fcd7dbcb8bfb1a473ee9e0b41b112cb7
materials_db_hash | b72b847d82264169ca83fa43f459ecf4c6d72e292d900d32b8a1673d14a0c8ee
db_version | b72b847d8226
warnings | ['Spline corridor profiling enabled without explicit RNG seed.', 'Spline corridor profiling enabled without explicit RNG seed.']
status | WARNING_UNSEEDED_STOCHASTIC