## Summary_Beam
Parameter | Value
eM_mean_nm | 9.513
eM_std_nm | 5.050
eM_min_nm | 1.013
eM_max_nm | 18.013
eM_range_nm | 17.000
eL_mean_nm | 901.390
eL_std_nm | 0.372
eL_min_nm | 900.647
eL_max_nm | 902.133
RMSE_best | 1.4091e-02
RMSE_threshold | 1.6202e-02
Solutions_count | 35

## Metal_Indices_Uncertainty
lambda_nm | n_mean | n_std | n_min | n_max | n_lower_2sigma | n_upper_2sigma | k_mean | k_std | k_min | k_max | k_lower_2sigma | k_upper_2sigma
350 | 3.4572 | 1.306305 | 2.369564 | 8.087983 | 0.8445895 | 6.069811 | 0.9150347 | 0.4256465 | 0.5004048 | 2.354319 | 0.06374171 | 1.766328
351.7726 | 3.458782 | 1.308355 | 2.369772 | 8.098714 | 0.8420728 | 6.075491 | 0.9337595 | 0.4349392 | 0.5112848 | 2.408367 | 0.06388108 | 1.803638
353.5452 | 3.460364 | 1.310404 | 2.369981 | 8.109443 | 0.839557 | 6.081171 | 0.9524759 | 0.4442332 | 0.52216 | 2.462388 | 0.06400943 | 1.840942
355.3177 | 3.461948 | 1.312452 | 2.370192 | 8.120165 | 0.8370442 | 6.086852 | 0.9711754 | 0.4535236 | 0.5330256 | 2.516352 | 0.06412828 | 1.878223
357.0903 | 3.463534 | 1.314499 | 2.370404 | 8.130877 | 0.8345358 | 6.092532 | 0.9898496 | 0.4628052 | 0.5438767 | 2.570233 | 0.06423912 | 1.91546
358.8629 | 3.465123 | 1.316545 | 2.370619 | 8.141576 | 0.8320339 | 6.098213 | 1.00849 | 0.4720733 | 0.5547087 | 2.624002 | 0.06434341 | 1.952637
360.6355 | 3.466717 | 1.318588 | 2.370838 | 8.152259 | 0.8295401 | 6.103893 | 1.027088 | 0.4813228 | 0.5655165 | 2.677631 | 0.06444258 | 1.989734
362.408 | 3.468314 | 1.320629 | 2.37106 | 8.162923 | 0.8270561 | 6.109573 | 1.045636 | 0.4905489 | 0.5762956 | 2.731092 | 0.06453805 | 2.026734
364.1806 | 3.469918 | 1.322667 | 2.371287 | 8.173564 | 0.8245839 | 6.115251 | 1.064124 | 0.4997465 | 0.5870409 | 2.784358 | 0.0646312 | 2.063617
365.9532 | 3.471527 | 1.324701 | 2.37152 | 8.184179 | 0.822125 | 6.120929 | 1.082545 | 0.5089109 | 0.5977478 | 2.8374 | 0.06472339 | 2.100367
367.7258 | 3.473143 | 1.326731 | 2.371758 | 8.194765 | 0.8196814 | 6.126605 | 1.10089 | 0.5180371 | 0.6084114 | 2.890191 | 0.06481598 | 2.136964
369.4983 | 3.474768 | 1.328756 | 2.372003 | 8.205318 | 0.8172548 | 6.13228 | 1.119151 | 0.5271202 | 0.619027 | 2.942702 | 0.06491029 | 2.173391
371.2709 | 3.4764 | 1.330777 | 2.372255 | 8.215836 | 0.814847 | 6.137953 | 1.137318 | 0.5361554 | 0.6295896 | 2.994905 | 0.06500764 | 2.209629
373.0435 | 3.478042 | 1.332791 | 2.372516 | 8.226315 | 0.8124598 | 6.143624 | 1.155385 | 0.5451377 | 0.6400945 | 3.046774 | 0.0651093 | 2.24566
374.8161 | 3.479694 | 1.3348 | 2.372785 | 8.236751 | 0.8100949 | 6.149293 | 1.173341 | 0.5540624 | 0.6505369 | 3.098278 | 0.06521657 | 2.281466
376.5886 | 3.481357 | 1.336801 | 2.373063 | 8.247143 | 0.8077541 | 6.15496 | 1.19118 | 0.5629245 | 0.660912 | 3.149392 | 0.0653307 | 2.317029
378.3612 | 3.483031 | 1.338796 | 2.373351 | 8.257486 | 0.8054393 | 6.160623 | 1.208892 | 0.5717193 | 0.6712149 | 3.200086 | 0.06545294 | 2.35233
380.1338 | 3.484718 | 1.340783 | 2.37365 | 8.267777 | 0.8031522 | 6.166284 | 1.226468 | 0.5804419 | 0.6814409 | 3.250333 | 0.06558451 | 2.387352
381.9064 | 3.486418 | 1.342762 | 2.373961 | 8.278013 | 0.8008947 | 6.171941 | 1.243902 | 0.5890875 | 0.6915852 | 3.300105 | 0.06572663 | 2.422077
383.6789 | 3.488132 | 1.344732 | 2.374283 | 8.28819 | 0.7986684 | 6.177595 | 1.261183 | 0.5976512 | 0.7016429 | 3.349374 | 0.06588051 | 2.456485
385.4515 | 3.48986 | 1.346693 | 2.374618 | 8.298306 | 0.7964753 | 6.183246 | 1.278304 | 0.6061282 | 0.7116092 | 3.398112 | 0.06604734 | 2.49056
387.2241 | 3.491604 | 1.348644 | 2.374966 | 8.308357 | 0.7943171 | 6.188892 | 1.295256 | 0.6145137 | 0.7214793 | 3.446291 | 0.06622829 | 2.524283
388.9967 | 3.493365 | 1.350585 | 2.375329 | 8.31834 | 0.7921956 | 6.194534 | 1.312031 | 0.622803 | 0.7312484 | 3.493883 | 0.06642453 | 2.557637
390.7692 | 3.495142 | 1.352515 | 2.375706 | 8.328252 | 0.7901126 | 6.200172 | 1.32862 | 0.6309912 | 0.7409118 | 3.54086 | 0.06663722 | 2.590602
392.5418 | 3.496937 | 1.354434 | 2.376098 | 8.33809 | 0.7880699 | 6.205805 | 1.345014 | 0.6390735 | 0.7504645 | 3.587194 | 0.06686749 | 2.623161
394.3144 | 3.498751 | 1.356341 | 2.376506 | 8.347849 | 0.7860693 | 6.211433 | 1.361207 | 0.6470451 | 0.7599019 | 3.632857 | 0.06711648 | 2.655297
396.087 | 3.500584 | 1.358236 | 2.376931 | 8.357528 | 0.7841127 | 6.217055 | 1.377188 | 0.6549013 | 0.769219 | 3.677822 | 0.06738531 | 2.686991
397.8595 | 3.502437 | 1.360118 | 2.377373 | 8.367122 | 0.7822017 | 6.222673 | 1.39295 | 0.6626373 | 0.7784111 | 3.72206 | 0.06767509 | 2.718224
399.6321 | 3.504311 | 1.361986 | 2.377833 | 8.376629 | 0.7803383 | 6.228284 | 1.408484 | 0.6702483 | 0.7874733 | 3.765543 | 0.06798691 | 2.74898
401.4047 | 3.506207 | 1.363841 | 2.378312 | 8.386045 | 0.7785242 | 6.23389 | 1.423781 | 0.6777295 | 0.7964009 | 3.808243 | 0.06832187 | 2.77924
403.1773 | 3.508125 | 1.365682 | 2.37881 | 8.395367 | 0.7767612 | 6.239489 | 1.438834 | 0.6850763 | 0.805189 | 3.850133 | 0.06868104 | 2.808986
404.9498 | 3.510067 | 1.367508 | 2.379328 | 8.404592 | 0.7750511 | 6.245082 | 1.453633 | 0.6922837 | 0.8138328 | 3.891185 | 0.06906548 | 2.8382
406.7224 | 3.512032 | 1.369318 | 2.379867 | 8.413717 | 0.7733957 | 6.250668 | 1.468171 | 0.6993472 | 0.8223276 | 3.93137 | 0.06947625 | 2.866865
408.495 | 3.514022 | 1.371113 | 2.380427 | 8.422738 | 0.7717968 | 6.256247 | 1.482438 | 0.7062619 | 0.8306685 | 3.970661 | 0.0699144 | 2.894962
410.2676 | 3.516038 | 1.372891 | 2.381009 | 8.431651 | 0.7702563 | 6.261819 | 1.496427 | 0.7130231 | 0.8388507 | 4.009029 | 0.07038095 | 2.922473
412.0401 | 3.51808 | 1.374652 | 2.381614 | 8.440455 | 0.7687758 | 6.267384 | 1.510129 | 0.719626 | 0.8468694 | 4.046447 | 0.07087694 | 2.949381
413.8127 | 3.520149 | 1.376396 | 2.382242 | 8.449146 | 0.7673572 | 6.27294 | 1.523535 | 0.726066 | 0.8547198 | 4.082887 | 0.07140337 | 2.975668
415.5853 | 3.522246 | 1.378122 | 2.382894 | 8.457719 | 0.7660024 | 6.278489 | 1.536638 | 0.7323384 | 0.862397 | 4.11832 | 0.07196123 | 3.001315
417.3579 | 3.524371 | 1.379829 | 2.383571 | 8.466173 | 0.764713 | 6.28403 | 1.549428 | 0.7384383 | 0.8698963 | 4.15272 | 0.07255153 | 3.026305
419.1304 | 3.526526 | 1.381518 | 2.384273 | 8.474504 | 0.7634909 | 6.289562 | 1.561898 | 0.7443612 | 0.8772129 | 4.186057 | 0.07317523 | 3.05062
420.903 | 3.528711 | 1.383187 | 2.385001 | 8.482708 | 0.7623378 | 6.295085 | 1.574038 | 0.7501022 | 0.8843419 | 4.218304 | 0.0738333 | 3.074242
422.6756 | 3.530928 | 1.384836 | 2.385755 | 8.490783 | 0.7612556 | 6.3006 | 1.58584 | 0.7556568 | 0.8912786 | 4.249433 | 0.0745267 | 3.097154
424.4482 | 3.533175 | 1.386465 | 2.386537 | 8.498724 | 0.760246 | 6.306105 | 1.597297 | 0.7610201 | 0.8980181 | 4.279417 | 0.07525634 | 3.119337
426.2207 | 3.535456 | 1.388072 | 2.387347 | 8.50653 | 0.7593107 | 6.311601 | 1.608398 | 0.7661876 | 0.9045557 | 4.308226 | 0.07602317 | 3.140774
427.9933 | 3.537769 | 1.389659 | 2.388185 | 8.514197 | 0.7584517 | 6.317087 | 1.619137 | 0.7711546 | 0.9108864 | 4.335834 | 0.07682809 | 3.161446
429.7659 | 3.540117 | 1.391223 | 2.389053 | 8.52172 | 0.7576706 | 6.322563 | 1.629505 | 0.7759163 | 0.9170056 | 4.362211 | 0.077672 | 3.181337
431.5385 | 3.5425 | 1.392765 | 2.389951 | 8.529098 | 0.7569691 | 6.32803 | 1.639492 | 0.7804682 | 0.9229083 | 4.387331 | 0.07855578 | 3.200429
433.311 | 3.544918 | 1.394284 | 2.390879 | 8.536327 | 0.7563492 | 6.333486 | 1.649091 | 0.7848055 | 0.9285898 | 4.411166 | 0.07948029 | 3.218702
435.0836 | 3.547372 | 1.39578 | 2.391839 | 8.543404 | 0.7558124 | 6.338932 | 1.658294 | 0.7889237 | 0.9340454 | 4.433686 | 0.08044634 | 3.236141
436.8562 | 3.549863 | 1.397252 | 2.39283 | 8.55033 | 0.7553589 | 6.344367 | 1.667097 | 0.7928218 | 0.9392734 | 4.454889 | 0.08145334 | 3.252741
438.6288 | 3.55239 | 1.398702 | 2.393853 | 8.557112 | 0.7549858 | 6.349795 | 1.67551 | 0.7965054 | 0.9442787 | 4.474808 | 0.08249878 | 3.26852
440.4013 | 3.554953 | 1.400132 | 2.394905 | 8.56376 | 0.7546897 | 6.355216 | 1.683542 | 0.7999808 | 0.9490669 | 4.493484 | 0.08358005 | 3.283503
442.1739 | 3.55755 | 1.401541 | 2.395987 | 8.570284 | 0.7544673 | 6.360632 | 1.691203 | 0.8032542 | 0.9536435 | 4.510955 | 0.08469453 | 3.297711
443.9465 | 3.56018 | 1.402933 | 2.397098 | 8.576691 | 0.7543152 | 6.366045 | 1.698503 | 0.8063319 | 0.9580141 | 4.527262 | 0.0858396 | 3.311167
445.7191 | 3.562844 | 1.404307 | 2.398238 | 8.582992 | 0.7542303 | 6.371458 | 1.705453 | 0.8092202 | 0.9621843 | 4.542444 | 0.08701265 | 3.323894
447.4916 | 3.56554 | 1.405665 | 2.399404 | 8.589195 | 0.7542091 | 6.376871 | 1.712062 | 0.8119255 | 0.9661595 | 4.55654 | 0.08821105 | 3.335913
449.2642 | 3.568267 | 1.40701 | 2.400598 | 8.595309 | 0.7542484 | 6.382286 | 1.71834 | 0.8144539 | 0.9699455 | 4.56959 | 0.08943217 | 3.347248
451.0368 | 3.571026 | 1.40834 | 2.401818 | 8.601343 | 0.7543447 | 6.387706 | 1.724297 | 0.8168117 | 0.9735477 | 4.581633 | 0.09067341 | 3.35792
452.8094 | 3.573814 | 1.409659 | 2.403064 | 8.607307 | 0.754495 | 6.393132 | 1.729943 | 0.8190053 | 0.9769717 | 4.592709 | 0.09193216 | 3.367953
454.5819 | 3.576631 | 1.410968 | 2.404335 | 8.613209 | 0.7546957 | 6.398567 | 1.735287 | 0.8210409 | 0.9802231 | 4.602857 | 0.09320579 | 3.377369
456.3545 | 3.579477 | 1.412267 | 2.405629 | 8.619058 | 0.7549437 | 6.40401 | 1.740341 | 0.8229247 | 0.9833074 | 4.612116 | 0.09449173 | 3.386191
458.1271 | 3.582351 | 1.413558 | 2.406948 | 8.624864 | 0.7552355 | 6.409466 | 1.745114 | 0.8246631 | 0.9862302 | 4.620528 | 0.09578738 | 3.39444
459.8997 | 3.585251 | 1.414842 | 2.408289 | 8.630635 | 0.755568 | 6.414934 | 1.749615 | 0.8262623 | 0.9889971 | 4.628129 | 0.09709015 | 3.402139
461.6722 | 3.588178 | 1.41612 | 2.409652 | 8.636381 | 0.7559378 | 6.420418 | 1.753854 | 0.8277285 | 0.9916136 | 4.634961 | 0.09839747 | 3.409311
463.4448 | 3.59113 | 1.417394 | 2.411037 | 8.64211 | 0.7563416 | 6.425919 | 1.757843 | 0.829068 | 0.9940852 | 4.641063 | 0.09970679 | 3.415979
465.2174 | 3.594107 | 1.418666 | 2.412443 | 8.647832 | 0.7567761 | 6.431438 | 1.76159 | 0.8302871 | 0.9964177 | 4.646474 | 0.1010156 | 3.422164
466.99 | 3.597108 | 1.419935 | 2.413869 | 8.653556 | 0.7572381 | 6.436978 | 1.765105 | 0.831392 | 0.9986164 | 4.651233 | 0.1023212 | 3.427889
468.7625 | 3.600132 | 1.421204 | 2.415314 | 8.65929 | 0.7577242 | 6.442541 | 1.768399 | 0.8323889 | 1.000687 | 4.655381 | 0.1036213 | 3.433177
470.5351 | 3.603179 | 1.422474 | 2.416778 | 8.665044 | 0.7582313 | 6.448127 | 1.771481 | 0.8332841 | 1.002635 | 4.658956 | 0.1049133 | 3.438049
472.3077 | 3.606247 | 1.423746 | 2.418261 | 8.670826 | 0.7587559 | 6.453739 | 1.774362 | 0.8340837 | 1.004466 | 4.661999 | 0.1061946 | 3.442529
474.0803 | 3.609337 | 1.425021 | 2.41976 | 8.676647 | 0.7592949 | 6.459378 | 1.777051 | 0.8347939 | 1.006186 | 4.664548 | 0.1074628 | 3.446639
475.8528 | 3.612446 | 1.4263 | 2.421277 | 8.682514 | 0.759845 | 6.465047 | 1.779558 | 0.8354211 | 1.0078 | 4.666643 | 0.1087155 | 3.4504
477.6254 | 3.615575 | 1.427586 | 2.42281 | 8.688437 | 0.7604029 | 6.470747 | 1.781893 | 0.8359714 | 1.009313 | 4.668323 | 0.1099502 | 3.453836
479.398 | 3.618722 | 1.428879 | 2.424358 | 8.694425 | 0.7609654 | 6.476479 | 1.784066 | 0.8364509 | 1.010732 | 4.669629 | 0.1111644 | 3.456968
481.1706 | 3.621888 | 1.430179 | 2.425921 | 8.700487 | 0.7615292 | 6.482247 | 1.786087 | 0.8368658 | 1.012062 | 4.670599 | 0.1123557 | 3.459819
482.9431 | 3.625071 | 1.43149 | 2.427498 | 8.706632 | 0.762091 | 6.48805 | 1.787967 | 0.8372224 | 1.013308 | 4.671273 | 0.1135217 | 3.462411
484.7157 | 3.62827 | 1.432811 | 2.429088 | 8.712869 | 0.7626477 | 6.493891 | 1.789714 | 0.8375268 | 1.014475 | 4.671691 | 0.1146601 | 3.464767
486.4883 | 3.631484 | 1.434144 | 2.430692 | 8.719207 | 0.763196 | 6.499773 | 1.791339 | 0.8377852 | 1.015571 | 4.671892 | 0.1157684 | 3.466909
488.2609 | 3.634714 | 1.435491 | 2.432307 | 8.725655 | 0.7637327 | 6.505695 | 1.792851 | 0.8380036 | 1.016599 | 4.671915 | 0.1168442 | 3.468859
490.0334 | 3.637958 | 1.436852 | 2.433934 | 8.732223 | 0.7642544 | 6.511661 | 1.794262 | 0.8381883 | 1.017567 | 4.6718 | 0.1178853 | 3.470639
491.806 | 3.641215 | 1.438228 | 2.435571 | 8.738918 | 0.7647581 | 6.517672 | 1.79558 | 0.8383455 | 1.018478 | 4.671587 | 0.1188892 | 3.472271
493.5786 | 3.644485 | 1.439622 | 2.437219 | 8.745751 | 0.7652404 | 6.523729 | 1.796816 | 0.8384811 | 1.019339 | 4.671314 | 0.1198536 | 3.473778
495.3512 | 3.647767 | 1.441034 | 2.438875 | 8.75273 | 0.7656981 | 6.529835 | 1.797979 | 0.8386015 | 1.020156 | 4.671022 | 0.1207763 | 3.475182
497.1237 | 3.65106 | 1.442466 | 2.440541 | 8.759864 | 0.7661281 | 6.535991 | 1.79908 | 0.8387126 | 1.020933 | 4.67075 | 0.1216548 | 3.476505
498.8963 | 3.654363 | 1.443918 | 2.442214 | 8.767163 | 0.766527 | 6.542199 | 1.800128 | 0.8388207 | 1.021677 | 4.670538 | 0.1224869 | 3.47777
500.6689 | 3.657676 | 1.445392 | 2.443895 | 8.774635 | 0.7668918 | 6.54846 | 1.801134 | 0.8389319 | 1.022393 | 4.670424 | 0.1232702 | 3.478998
502.4415 | 3.660998 | 1.446889 | 2.445583 | 8.78229 | 0.767219 | 6.554776 | 1.802107 | 0.8390523 | 1.023086 | 4.670448 | 0.1240025 | 3.480211
504.214 | 3.664327 | 1.448411 | 2.447277 | 8.790136 | 0.7675056 | 6.561149 | 1.803057 | 0.8391879 | 1.023763 | 4.670651 | 0.1246814 | 3.481433
505.9866 | 3.667665 | 1.449958 | 2.448976 | 8.798182 | 0.7677483 | 6.567581 | 1.803995 | 0.839345 | 1.024428 | 4.671071 | 0.1253047 | 3.482685
507.7592 | 3.671009 | 1.451532 | 2.450679 | 8.806435 | 0.7679448 | 6.574073 | 1.804927 | 0.8395282 | 1.025086 | 4.671737 | 0.1258708 | 3.483984
509.5318 | 3.674359 | 1.453132 | 2.452387 | 8.814892 | 0.7680955 | 6.580623 | 1.805856 | 0.8397377 | 1.025738 | 4.672652 | 0.1263804 | 3.485331
511.3043 | 3.677715 | 1.454757 | 2.4541 | 8.823547 | 0.7682014 | 6.587229 | 1.806781 | 0.8399731 | 1.026385 | 4.673811 | 0.1268344 | 3.486727
513.0769 | 3.681077 | 1.456407 | 2.455816 | 8.832396 | 0.7682634 | 6.59389 | 1.807702 | 0.8402337 | 1.027024 | 4.675207 | 0.1272341 | 3.488169
514.8495 | 3.684443 | 1.45808 | 2.457536 | 8.841434 | 0.7682824 | 6.600604 | 1.808618 | 0.8405191 | 1.027658 | 4.676837 | 0.1275803 | 3.489657
516.6221 | 3.687814 | 1.459777 | 2.45926 | 8.850656 | 0.7682595 | 6.607369 | 1.809531 | 0.8408286 | 1.028286 | 4.678696 | 0.127874 | 3.491188
518.3946 | 3.69119 | 1.461497 | 2.460987 | 8.860057 | 0.7681956 | 6.614184 | 1.81044 | 0.8411618 | 1.028907 | 4.680779 | 0.1281164 | 3.492763
520.1672 | 3.694569 | 1.463239 | 2.462717 | 8.869632 | 0.7680916 | 6.621046 | 1.811344 | 0.841518 | 1.029522 | 4.683082 | 0.1283083 | 3.49438
521.9398 | 3.697951 | 1.465001 | 2.46445 | 8.879377 | 0.7679485 | 6.627954 | 1.812244 | 0.8418969 | 1.030131 | 4.685598 | 0.1284507 | 3.496038
523.7124 | 3.701337 | 1.466785 | 2.466185 | 8.889286 | 0.7677671 | 6.634906 | 1.81314 | 0.8422978 | 1.030734 | 4.688325 | 0.1285447 | 3.497736
525.4849 | 3.704725 | 1.468588 | 2.467923 | 8.899356 | 0.7675485 | 6.641901 | 1.814031 | 0.8427202 | 1.03133 | 4.691256 | 0.1285911 | 3.499472
527.2575 | 3.708115 | 1.470411 | 2.469663 | 8.90958 | 0.7672936 | 6.648937 | 1.814918 | 0.8431637 | 1.031921 | 4.694388 | 0.1285909 | 3.501246
529.0301 | 3.711507 | 1.472252 | 2.471405 | 8.919954 | 0.7670032 | 6.656011 | 1.8158 | 0.8436277 | 1.032505 | 4.697715 | 0.1285451 | 3.503056
530.8027 | 3.714901 | 1.474111 | 2.473149 | 8.930474 | 0.7666784 | 6.663123 | 1.816678 | 0.8441117 | 1.033083 | 4.701232 | 0.1284546 | 3.504901
532.5753 | 3.718295 | 1.475988 | 2.474894 | 8.941134 | 0.76632 | 6.670271 | 1.817551 | 0.8446152 | 1.033655 | 4.704935 | 0.1283203 | 3.506781
534.3478 | 3.72169 | 1.477881 | 2.47664 | 8.95193 | 0.765929 | 6.677451 | 1.818419 | 0.8451377 | 1.034221 | 4.708819 | 0.1281431 | 3.508694
536.1204 | 3.725085 | 1.47979 | 2.478388 | 8.962856 | 0.7655063 | 6.684664 | 1.819282 | 0.8456788 | 1.03478 | 4.712879 | 0.1279241 | 3.510639
537.893 | 3.72848 | 1.481714 | 2.480136 | 8.973909 | 0.7650528 | 6.691908 | 1.82014 | 0.8462379 | 1.035333 | 4.717111 | 0.127664 | 3.512615
539.6656 | 3.731875 | 1.483653 | 2.481885 | 8.985082 | 0.7645695 | 6.69918 | 1.820993 | 0.8468145 | 1.035881 | 4.721509 | 0.1273638 | 3.514622
541.4381 | 3.735268 | 1.485605 | 2.483634 | 8.996371 | 0.7640573 | 6.706478 | 1.821841 | 0.8474081 | 1.036422 | 4.726069 | 0.1270245 | 3.516657
543.2107 | 3.738659 | 1.487571 | 2.485383 | 9.007772 | 0.763517 | 6.713802 | 1.822683 | 0.8480183 | 1.036956 | 4.730786 | 0.1266468 | 3.51872
544.9833 | 3.742049 | 1.48955 | 2.487131 | 9.019279 | 0.7629497 | 6.721149 | 1.823521 | 0.8486446 | 1.037485 | 4.735655 | 0.1262318 | 3.52081
546.7559 | 3.745437 | 1.49154 | 2.48888 | 9.030888 | 0.7623562 | 6.728517 | 1.824353 | 0.8492864 | 1.038007 | 4.740672 | 0.1257803 | 3.522926
548.5284 | 3.748822 | 1.493542 | 2.490628 | 9.042594 | 0.7617375 | 6.735906 | 1.82518 | 0.8499433 | 1.038524 | 4.745831 | 0.1252932 | 3.525066
550.301 | 3.752204 | 1.495555 | 2.492375 | 9.054391 | 0.7610945 | 6.743313 | 1.826001 | 0.8506148 | 1.039034 | 4.751128 | 0.1247714 | 3.527231
552.0736 | 3.755582 | 1.497577 | 2.494121 | 9.066276 | 0.760428 | 6.750736 | 1.826817 | 0.8513004 | 1.039538 | 4.756559 | 0.1242159 | 3.529418
553.8462 | 3.758956 | 1.499609 | 2.495866 | 9.078243 | 0.7597391 | 6.758173 | 1.827627 | 0.8519997 | 1.040035 | 4.762117 | 0.1236274 | 3.531626
555.6187 | 3.762326 | 1.501649 | 2.497609 | 9.090287 | 0.7590287 | 6.765624 | 1.828431 | 0.8527121 | 1.040527 | 4.7678 | 0.123007 | 3.533855
557.3913 | 3.765692 | 1.503697 | 2.49935 | 9.102404 | 0.7582976 | 6.773086 | 1.82923 | 0.8534371 | 1.041012 | 4.7736 | 0.1223555 | 3.536104
559.1639 | 3.769052 | 1.505753 | 2.501089 | 9.114589 | 0.7575468 | 6.780557 | 1.830022 | 0.8541743 | 1.041491 | 4.779515 | 0.1216738 | 3.538371
560.9365 | 3.772407 | 1.507815 | 2.502826 | 9.126836 | 0.7567772 | 6.788036 | 1.830809 | 0.8549232 | 1.041964 | 4.785539 | 0.1209628 | 3.540656
562.709 | 3.775755 | 1.509883 | 2.504561 | 9.139141 | 0.7559898 | 6.795521 | 1.83159 | 0.8556833 | 1.042431 | 4.791667 | 0.1202234 | 3.542957
564.4816 | 3.779098 | 1.511956 | 2.506293 | 9.1515 | 0.7551855 | 6.80301 | 1.832365 | 0.8564542 | 1.042892 | 4.797895 | 0.1194565 | 3.545273
566.2542 | 3.782434 | 1.514034 | 2.508022 | 9.163907 | 0.7543651 | 6.810502 | 1.833133 | 0.8572352 | 1.043346 | 4.804218 | 0.118663 | 3.547604
568.0268 | 3.785762 | 1.516116 | 2.509748 | 9.176357 | 0.7535297 | 6.817995 | 1.833896 | 0.8580259 | 1.043795 | 4.810631 | 0.1178438 | 3.549948
569.7993 | 3.789083 | 1.518202 | 2.511471 | 9.188846 | 0.7526801 | 6.825486 | 1.834652 | 0.8588259 | 1.044237 | 4.817129 | 0.1169999 | 3.552304
571.5719 | 3.792396 | 1.520289 | 2.513189 | 9.201368 | 0.7518174 | 6.832975 | 1.835401 | 0.8596347 | 1.044673 | 4.823707 | 0.1161321 | 3.554671
573.3445 | 3.795701 | 1.522379 | 2.514905 | 9.21392 | 0.7509423 | 6.84046 | 1.836145 | 0.8604517 | 1.045102 | 4.830361 | 0.1152414 | 3.557048
575.1171 | 3.798997 | 1.524471 | 2.516616 | 9.226495 | 0.7500559 | 6.847938 | 1.836881 | 0.8612764 | 1.045526 | 4.837086 | 0.1143287 | 3.559434
576.8896 | 3.802284 | 1.526562 | 2.518322 | 9.23909 | 0.7491591 | 6.855408 | 1.837612 | 0.8621084 | 1.045943 | 4.843876 | 0.1133948 | 3.561828
578.6622 | 3.805561 | 1.528654 | 2.520024 | 9.251699 | 0.7482528 | 6.862869 | 1.838335 | 0.8629471 | 1.046355 | 4.850729 | 0.1124408 | 3.564229
580.4348 | 3.808828 | 1.530745 | 2.521722 | 9.264318 | 0.747338 | 6.870318 | 1.839052 | 0.8637921 | 1.04676 | 4.857637 | 0.1114676 | 3.566636
582.2074 | 3.812085 | 1.532835 | 2.523414 | 9.276941 | 0.7464156 | 6.877754 | 1.839762 | 0.8646429 | 1.047159 | 4.864598 | 0.110476 | 3.569048
583.9799 | 3.815331 | 1.534922 | 2.525101 | 9.289564 | 0.7454865 | 6.885176 | 1.840465 | 0.8654989 | 1.047551 | 4.871605 | 0.1094671 | 3.571463
585.7525 | 3.818566 | 1.537007 | 2.526783 | 9.302182 | 0.7445517 | 6.89258 | 1.841161 | 0.8663596 | 1.047938 | 4.878654 | 0.1084418 | 3.57388
587.5251 | 3.821789 | 1.539088 | 2.528459 | 9.31479 | 0.7436121 | 6.899966 | 1.84185 | 0.8672245 | 1.048318 | 4.885741 | 0.107401 | 3.576299
589.2977 | 3.825 | 1.541166 | 2.530129 | 9.327384 | 0.7426687 | 6.907332 | 1.842532 | 0.8680931 | 1.048692 | 4.89286 | 0.1063457 | 3.578718
591.0702 | 3.828199 | 1.543238 | 2.531793 | 9.339958 | 0.7417224 | 6.914676 | 1.843207 | 0.868965 | 1.04906 | 4.900007 | 0.1052768 | 3.581137
592.8428 | 3.831385 | 1.545305 | 2.53345 | 9.352507 | 0.7407741 | 6.921996 | 1.843874 | 0.8698395 | 1.049422 | 4.907177 | 0.1041953 | 3.583553
594.6154 | 3.834558 | 1.547366 | 2.535101 | 9.365027 | 0.7398249 | 6.929291 | 1.844534 | 0.8707161 | 1.049778 | 4.914365 | 0.1031022 | 3.585967
596.388 | 3.837717 | 1.549421 | 2.536745 | 9.377514 | 0.7388756 | 6.936558 | 1.845187 | 0.8715944 | 1.050127 | 4.921567 | 0.1019984 | 3.588376
598.1605 | 3.840862 | 1.551467 | 2.538383 | 9.389961 | 0.7379273 | 6.943796 | 1.845833 | 0.8724738 | 1.050471 | 4.928777 | 0.100885 | 3.59078
599.9331 | 3.843992 | 1.553506 | 2.540012 | 9.402364 | 0.7369808 | 6.951004 | 1.84647 | 0.8733537 | 1.050808 | 4.935991 | 0.09976282 | 3.593178
601.7057 | 3.847108 | 1.555536 | 2.541634 | 9.414718 | 0.7360371 | 6.958179 | 1.8471 | 0.8742337 | 1.051139 | 4.943204 | 0.09863297 | 3.595568
603.4783 | 3.850209 | 1.557556 | 2.543249 | 9.42702 | 0.7350972 | 6.96532 | 1.847723 | 0.8751132 | 1.051464 | 4.950412 | 0.09749641 | 3.597949
605.2508 | 3.853294 | 1.559566 | 2.544855 | 9.439262 | 0.7341621 | 6.972425 | 1.848338 | 0.8759917 | 1.051782 | 4.957609 | 0.09635414 | 3.600321
607.0234 | 3.856362 | 1.561565 | 2.546453 | 9.451442 | 0.7332326 | 6.979492 | 1.848944 | 0.8768686 | 1.052095 | 4.96479 | 0.09520716 | 3.602682
608.796 | 3.859415 | 1.563552 | 2.548043 | 9.463553 | 0.7323099 | 6.986519 | 1.849543 | 0.8777434 | 1.052401 | 4.971951 | 0.09405649 | 3.60503
610.5686 | 3.86245 | 1.565528 | 2.549624 | 9.475592 | 0.7313947 | 6.993505 | 1.850134 | 0.8786155 | 1.052701 | 4.979088 | 0.09290313 | 3.607365
612.3411 | 3.865468 | 1.56749 | 2.551196 | 9.487553 | 0.7304881 | 7.000448 | 1.850717 | 0.8794845 | 1.052995 | 4.986195 | 0.09174812 | 3.609686
614.1137 | 3.868469 | 1.569439 | 2.552759 | 9.499431 | 0.7295911 | 7.007346 | 1.851292 | 0.8803496 | 1.053283 | 4.993267 | 0.09059246 | 3.611991
615.8863 | 3.871451 | 1.571373 | 2.554313 | 9.511221 | 0.7287046 | 7.014197 | 1.851858 | 0.8812105 | 1.053564 | 5.0003 | 0.0894372 | 3.614279
617.6589 | 3.874415 | 1.573293 | 2.555857 | 9.52292 | 0.7278296 | 7.021 | 1.852416 | 0.8820665 | 1.05384 | 5.007289 | 0.08828337 | 3.616549
619.4314 | 3.87736 | 1.575196 | 2.557391 | 9.534521 | 0.726967 | 7.027752 | 1.852966 | 0.8829171 | 1.054109 | 5.01423 | 0.08713201 | 3.618801
621.204 | 3.880285 | 1.577084 | 2.558915 | 9.54602 | 0.7261179 | 7.034453 | 1.853508 | 0.8837618 | 1.054372 | 5.021116 | 0.08598417 | 3.621031
622.9766 | 3.883191 | 1.578954 | 2.560429 | 9.557413 | 0.7252831 | 7.041099 | 1.854041 | 0.8845998 | 1.054629 | 5.027944 | 0.0848409 | 3.62324
624.7492 | 3.886077 | 1.580807 | 2.561932 | 9.568693 | 0.7244638 | 7.04769 | 1.854565 | 0.8854308 | 1.05488 | 5.034709 | 0.08370325 | 3.625427
626.5217 | 3.888942 | 1.582641 | 2.563425 | 9.579858 | 0.7236608 | 7.054224 | 1.855081 | 0.8862542 | 1.055124 | 5.041406 | 0.08257228 | 3.627589
628.2943 | 3.891787 | 1.584456 | 2.564906 | 9.5909 | 0.7228751 | 7.060698 | 1.855588 | 0.8870692 | 1.055363 | 5.048031 | 0.08144906 | 3.629726
630.0669 | 3.89461 | 1.586251 | 2.566376 | 9.601817 | 0.7221077 | 7.067111 | 1.856086 | 0.8878755 | 1.055595 | 5.054577 | 0.08033466 | 3.631837
631.8395 | 3.897411 | 1.588026 | 2.567835 | 9.612602 | 0.7213595 | 7.073462 | 1.856575 | 0.8886724 | 1.055821 | 5.061042 | 0.07923014 | 3.63392
633.612 | 3.90019 | 1.589779 | 2.569282 | 9.623252 | 0.7206316 | 7.079748 | 1.857055 | 0.8894593 | 1.056041 | 5.067419 | 0.07813659 | 3.635974
635.3846 | 3.902946 | 1.591511 | 2.570717 | 9.633761 | 0.719925 | 7.085968 | 1.857526 | 0.8902357 | 1.056254 | 5.073704 | 0.07705508 | 3.637998
637.1572 | 3.90568 | 1.59322 | 2.57214 | 9.644124 | 0.7192405 | 7.092119 | 1.857989 | 0.891001 | 1.056462 | 5.079893 | 0.07598671 | 3.639991
638.9298 | 3.90839 | 1.594905 | 2.573551 | 9.654336 | 0.7185793 | 7.098201 | 1.858442 | 0.8917546 | 1.056663 | 5.08598 | 0.07493255 | 3.641951
640.7023 | 3.911076 | 1.596567 | 2.574949 | 9.664394 | 0.7179421 | 7.104211 | 1.858885 | 0.8924959 | 1.056858 | 5.091961 | 0.07389371 | 3.643877
642.4749 | 3.913739 | 1.598204 | 2.576334 | 9.674291 | 0.7173302 | 7.110147 | 1.85932 | 0.8932243 | 1.057047 | 5.097831 | 0.07287127 | 3.645768
644.2475 | 3.916376 | 1.599816 | 2.577707 | 9.684023 | 0.7167443 | 7.116008 | 1.859745 | 0.8939393 | 1.05723 | 5.103585 | 0.07186634 | 3.647623
646.0201 | 3.918989 | 1.601402 | 2.579065 | 9.693585 | 0.7161856 | 7.121792 | 1.86016 | 0.8946402 | 1.057407 | 5.109218 | 0.07088001 | 3.649441
647.7926 | 3.921576 | 1.602961 | 2.580411 | 9.702972 | 0.7156549 | 7.127498 | 1.860567 | 0.8953266 | 1.057577 | 5.114726 | 0.06991338 | 3.65122
649.5652 | 3.924138 | 1.604492 | 2.581742 | 9.71218 | 0.7151532 | 7.133122 | 1.860963 | 0.8959977 | 1.057742 | 5.120103 | 0.06896757 | 3.652958
651.3378 | 3.926673 | 1.605996 | 2.58306 | 9.721204 | 0.7146817 | 7.138664 | 1.86135 | 0.896653 | 1.0579 | 5.125346 | 0.06804368 | 3.654656
653.1104 | 3.929182 | 1.60747 | 2.584363 | 9.730038 | 0.7142411 | 7.144122 | 1.861727 | 0.8972919 | 1.058052 | 5.130449 | 0.06714282 | 3.65631
654.8829 | 3.931663 | 1.608915 | 2.585652 | 9.738678 | 0.7138325 | 7.149494 | 1.862094 | 0.8979138 | 1.058198 | 5.135407 | 0.0662661 | 3.657921
656.6555 | 3.934117 | 1.61033 | 2.586926 | 9.747119 | 0.7134568 | 7.154778 | 1.862451 | 0.8985182 | 1.058337 | 5.140216 | 0.06541464 | 3.659487
658.4281 | 3.936544 | 1.611714 | 2.588185 | 9.755357 | 0.7131151 | 7.159972 | 1.862798 | 0.8991043 | 1.058471 | 5.144871 | 0.06458954 | 3.661007
660.2007 | 3.938942 | 1.613067 | 2.58943 | 9.763385 | 0.7128084 | 7.165075 | 1.863135 | 0.8996717 | 1.058598 | 5.149367 | 0.06379193 | 3.662479
661.9732 | 3.941311 | 1.614387 | 2.590658 | 9.7712 | 0.7125375 | 7.170085 | 1.863462 | 0.9002197 | 1.058719 | 5.153699 | 0.06302291 | 3.663902
663.7458 | 3.943652 | 1.615674 | 2.591871 | 9.778797 | 0.7123035 | 7.175 | 1.863779 | 0.9007478 | 1.058834 | 5.157862 | 0.06228361 | 3.665275
665.5184 | 3.945963 | 1.616928 | 2.593069 | 9.786171 | 0.7121073 | 7.179818 | 1.864086 | 0.9012553 | 1.058943 | 5.161853 | 0.06157514 | 3.666596
667.291 | 3.948244 | 1.618147 | 2.59425 | 9.793316 | 0.7119499 | 7.184538 | 1.864382 | 0.9017417 | 1.059045 | 5.165665 | 0.06089861 | 3.667865
669.0635 | 3.950495 | 1.619331 | 2.595415 | 9.800229 | 0.7118323 | 7.189157 | 1.864668 | 0.9022063 | 1.059142 | 5.169294 | 0.06025514 | 3.66908
670.8361 | 3.952715 | 1.62048 | 2.596563 | 9.806904 | 0.7117555 | 7.193674 | 1.864943 | 0.9026486 | 1.059232 | 5.172736 | 0.05964584 | 3.67024
672.6087 | 3.954904 | 1.621592 | 2.597695 | 9.813336 | 0.7117203 | 7.198087 | 1.865208 | 0.9030679 | 1.059316 | 5.175985 | 0.05907182 | 3.671344
674.3813 | 3.957061 | 1.622667 | 2.59881 | 9.819521 | 0.7117278 | 7.202395 | 1.865462 | 0.9034638 | 1.059394 | 5.179037 | 0.05853421 | 3.672389
676.1538 | 3.959187 | 1.623704 | 2.599907 | 9.825453 | 0.711779 | 7.206595 | 1.865705 | 0.9038355 | 1.059466 | 5.181887 | 0.05803409 | 3.673376
677.9264 | 3.961281 | 1.624703 | 2.600987 | 9.831129 | 0.7118747 | 7.210687 | 1.865938 | 0.9041825 | 1.059532 | 5.18453 | 0.05757259 | 3.674303
679.699 | 3.963341 | 1.625663 | 2.602049 | 9.836542 | 0.712016 | 7.214667 | 1.866159 | 0.9045042 | 1.059591 | 5.186962 | 0.05715081 | 3.675168
681.4716 | 3.965369 | 1.626583 | 2.603094 | 9.841689 | 0.7122038 | 7.218534 | 1.86637 | 0.9048001 | 1.059644 | 5.189177 | 0.05676984 | 3.67597
683.2441 | 3.967363 | 1.627462 | 2.60412 | 9.846564 | 0.7124391 | 7.222287 | 1.86657 | 0.9050694 | 1.059692 | 5.191171 | 0.05643079 | 3.676709
685.0167 | 3.969323 | 1.6283 | 2.605128 | 9.851162 | 0.7127227 | 7.225924 | 1.866758 | 0.9053118 | 1.059733 | 5.192939 | 0.05613474 | 3.677382
686.7893 | 3.971249 | 1.629097 | 2.606117 | 9.855479 | 0.7130557 | 7.229443 | 1.866936 | 0.9055265 | 1.059767 | 5.194476 | 0.05588279 | 3.677989
688.5619 | 3.97314 | 1.629851 | 2.607088 | 9.85951 | 0.713439 | 7.232842 | 1.867102 | 0.905713 | 1.059796 | 5.195778 | 0.05567601 | 3.678528
690.3344 | 3.974997 | 1.630562 | 2.608039 | 9.863253 | 0.7138728 | 7.236121 | 1.867257 | 0.905871 | 1.059818 | 5.196842 | 0.05551486 | 3.678999
692.107 | 3.976819 | 1.631231 | 2.608972 | 9.86671 | 0.7143569 | 7.23928 | 1.867401 | 0.9060009 | 1.059835 | 5.197672 | 0.05539899 | 3.679402
693.8796 | 3.978606 | 1.631858 | 2.609886 | 9.869885 | 0.7148906 | 7.242322 | 1.867533 | 0.9061027 | 1.059845 | 5.198267 | 0.055328 | 3.679739
695.6522 | 3.98036 | 1.632443 | 2.610782 | 9.872779 | 0.7154734 | 7.245247 | 1.867655 | 0.9061769 | 1.05985 | 5.198632 | 0.05530146 | 3.680009
697.4247 | 3.98208 | 1.632988 | 2.61166 | 9.875396 | 0.7161049 | 7.248056 | 1.867766 | 0.9062237 | 1.059848 | 5.198768 | 0.05531896 | 3.680214
699.1973 | 3.983767 | 1.633491 | 2.612519 | 9.877738 | 0.7167846 | 7.25075 | 1.867867 | 0.9062433 | 1.059841 | 5.198678 | 0.05538008 | 3.680353
700.9699 | 3.985421 | 1.633955 | 2.613361 | 9.879808 | 0.7175119 | 7.253331 | 1.867956 | 0.906236 | 1.059827 | 5.198363 | 0.05548437 | 3.680428
702.7425 | 3.987043 | 1.634378 | 2.614185 | 9.881609 | 0.7182863 | 7.255799 | 1.868036 | 0.9062021 | 1.059808 | 5.197826 | 0.05563141 | 3.68044
704.5151 | 3.988632 | 1.634762 | 2.614992 | 9.883143 | 0.7191074 | 7.258156 | 1.868104 | 0.9061418 | 1.059784 | 5.197069 | 0.05582074 | 3.680388
706.2876 | 3.990189 | 1.635107 | 2.615781 | 9.884412 | 0.7199745 | 7.260404 | 1.868163 | 0.9060554 | 1.059754 | 5.196094 | 0.05605193 | 3.680274
708.0602 | 3.991715 | 1.635414 | 2.616553 | 9.88542 | 0.7208873 | 7.262542 | 1.868211 | 0.9059432 | 1.059718 | 5.194903 | 0.05632452 | 3.680097
709.8328 | 3.993209 | 1.635682 | 2.617308 | 9.88617 | 0.721845 | 7.264573 | 1.868249 | 0.9058055 | 1.059676 | 5.193499 | 0.05663805 | 3.67986
711.6054 | 3.994673 | 1.635913 | 2.618046 | 9.886663 | 0.7228473 | 7.266498 | 1.868277 | 0.9056426 | 1.05963 | 5.191884 | 0.05699206 | 3.679563
713.3779 | 3.996105 | 1.636106 | 2.618768 | 9.886903 | 0.7238937 | 7.268317 | 1.868296 | 0.9054547 | 1.059577 | 5.19006 | 0.05738609 | 3.679205
715.1505 | 3.997508 | 1.636262 | 2.619473 | 9.886891 | 0.7249835 | 7.270032 | 1.868304 | 0.9052422 | 1.05952 | 5.188029 | 0.05781967 | 3.678788
716.9231 | 3.99888 | 1.636382 | 2.620162 | 9.886632 | 0.7261163 | 7.271644 | 1.868303 | 0.9050053 | 1.059457 | 5.185794 | 0.05829232 | 3.678313
718.6957 | 4.000223 | 1.636466 | 2.620835 | 9.886128 | 0.7272915 | 7.273154 | 1.868292 | 0.9047442 | 1.059389 | 5.183356 | 0.05880357 | 3.677781
720.4682 | 4.001536 | 1.636514 | 2.621492 | 9.88538 | 0.7285086 | 7.274563 | 1.868272 | 0.9044594 | 1.059316 | 5.180718 | 0.05935292 | 3.677191
722.2408 | 4.00282 | 1.636527 | 2.622133 | 9.884393 | 0.729767 | 7.275874 | 1.868242 | 0.9041511 | 1.059237 | 5.177882 | 0.05993991 | 3.676544
724.0134 | 4.004076 | 1.636505 | 2.622758 | 9.883167 | 0.7310663 | 7.277085 | 1.868203 | 0.9038196 | 1.059154 | 5.17485 | 0.06056404 | 3.675843
725.786 | 4.005303 | 1.636449 | 2.623368 | 9.881708 | 0.732406 | 7.2782 | 1.868155 | 0.9034652 | 1.059065 | 5.171624 | 0.06122482 | 3.675086
727.5585 | 4.006502 | 1.636358 | 2.623963 | 9.880016 | 0.7337853 | 7.279219 | 1.868098 | 0.9030882 | 1.058972 | 5.168207 | 0.06192175 | 3.674275
729.3311 | 4.007674 | 1.636235 | 2.624543 | 9.878094 | 0.735204 | 7.280143 | 1.868032 | 0.9026889 | 1.058874 | 5.164601 | 0.06265434 | 3.67341
731.1037 | 4.008817 | 1.636078 | 2.625108 | 9.875946 | 0.7366613 | 7.280974 | 1.867957 | 0.9022675 | 1.05877 | 5.160808 | 0.06342209 | 3.672492
732.8763 | 4.009934 | 1.635889 | 2.625658 | 9.873574 | 0.7381567 | 7.281712 | 1.867874 | 0.9018245 | 1.058662 | 5.15683 | 0.06422448 | 3.671523
734.6488 | 4.011024 | 1.635667 | 2.626194 | 9.87098 | 0.7396898 | 7.282359 | 1.867781 | 0.9013601 | 1.05855 | 5.15267 | 0.06506103 | 3.670501
736.4214 | 4.012088 | 1.635414 | 2.626715 | 9.868167 | 0.7412599 | 7.282916 | 1.86768 | 0.9008746 | 1.058433 | 5.148329 | 0.0659312 | 3.66943
738.194 | 4.013125 | 1.635129 | 2.627222 | 9.865139 | 0.7428666 | 7.283384 | 1.867571 | 0.9003683 | 1.058311 | 5.14381 | 0.06683451 | 3.668308
739.9666 | 4.014137 | 1.634814 | 2.627716 | 9.861897 | 0.7445093 | 7.283765 | 1.867454 | 0.8998415 | 1.058184 | 5.139115 | 0.06777043 | 3.667137
741.7391 | 4.015123 | 1.634468 | 2.628195 | 9.858444 | 0.7461875 | 7.284059 | 1.867328 | 0.8992946 | 1.058053 | 5.134246 | 0.06873844 | 3.665917
743.5117 | 4.016084 | 1.634092 | 2.628661 | 9.854783 | 0.7479005 | 7.284268 | 1.867194 | 0.8987279 | 1.057918 | 5.129206 | 0.06973803 | 3.664649
745.2843 | 4.01702 | 1.633686 | 2.629113 | 9.850916 | 0.7496479 | 7.284393 | 1.867052 | 0.8981416 | 1.057778 | 5.123996 | 0.07076869 | 3.663335
747.0569 | 4.017932 | 1.633251 | 2.629552 | 9.846847 | 0.7514292 | 7.284435 | 1.866902 | 0.897536 | 1.057634 | 5.118619 | 0.07182987 | 3.661974
748.8294 | 4.018819 | 1.632788 | 2.629977 | 9.842578 | 0.7532437 | 7.284395 | 1.866744 | 0.8969116 | 1.057486 | 5.113077 | 0.07292108 | 3.660567
750.602 | 4.019683 | 1.632296 | 2.63039 | 9.838111 | 0.7550909 | 7.284275 | 1.866579 | 0.8962685 | 1.057333 | 5.107372 | 0.07404177 | 3.659116
752.3746 | 4.020523 | 1.631776 | 2.63079 | 9.833449 | 0.7569703 | 7.284075 | 1.866406 | 0.8956072 | 1.057176 | 5.101506 | 0.07519143 | 3.65762
754.1472 | 4.02134 | 1.631229 | 2.631178 | 9.828596 | 0.7588814 | 7.283798 | 1.866225 | 0.8949279 | 1.057015 | 5.095482 | 0.07636951 | 3.656081
755.9197 | 4.022133 | 1.630655 | 2.631553 | 9.823553 | 0.7608236 | 7.283443 | 1.866038 | 0.894231 | 1.056851 | 5.089302 | 0.07757551 | 3.6545
757.6923 | 4.022905 | 1.630054 | 2.631915 | 9.818323 | 0.7627963 | 7.283013 | 1.865842 | 0.8935167 | 1.056682 | 5.082968 | 0.07880888 | 3.652876
759.4649 | 4.023654 | 1.629427 | 2.632266 | 9.812909 | 0.7647991 | 7.282508 | 1.86564 | 0.8927855 | 1.056509 | 5.076482 | 0.0800691 | 3.651211
761.2375 | 4.024381 | 1.628775 | 2.632605 | 9.807314 | 0.7668313 | 7.28193 | 1.865431 | 0.8920375 | 1.056332 | 5.069847 | 0.08135562 | 3.649506
763.01 | 4.025086 | 1.628097 | 2.632932 | 9.801539 | 0.7688924 | 7.28128 | 1.865214 | 0.8912731 | 1.056152 | 5.063064 | 0.08266793 | 3.647761
764.7826 | 4.02577 | 1.627394 | 2.633247 | 9.795589 | 0.7709819 | 7.280559 | 1.864991 | 0.8904927 | 1.055968 | 5.056136 | 0.08400548 | 3.645976
766.5552 | 4.026434 | 1.626667 | 2.633551 | 9.789466 | 0.7730992 | 7.279768 | 1.864761 | 0.8896966 | 1.05578 | 5.049065 | 0.08536774 | 3.644154
768.3278 | 4.027076 | 1.625916 | 2.633844 | 9.783171 | 0.7752438 | 7.278908 | 1.864524 | 0.888885 | 1.055588 | 5.041853 | 0.08675417 | 3.642294
770.1003 | 4.027698 | 1.625142 | 2.634126 | 9.776709 | 0.7774151 | 7.277982 | 1.864281 | 0.8880584 | 1.055393 | 5.034503 | 0.08816424 | 3.640398
771.8729 | 4.028301 | 1.624344 | 2.634397 | 9.770081 | 0.7796126 | 7.276988 | 1.864031 | 0.8872169 | 1.055194 | 5.027016 | 0.08959742 | 3.638465
773.6455 | 4.028883 | 1.623524 | 2.634657 | 9.76329 | 0.7818358 | 7.27593 | 1.863775 | 0.886361 | 1.054992 | 5.019395 | 0.09105316 | 3.636497
775.4181 | 4.029446 | 1.622681 | 2.634907 | 9.756339 | 0.784084 | 7.274808 | 1.863513 | 0.885491 | 1.054787 | 5.011642 | 0.09253093 | 3.634495
777.1906 | 4.02999 | 1.621817 | 2.635146 | 9.749231 | 0.7863568 | 7.273624 | 1.863244 | 0.8846071 | 1.054578 | 5.003759 | 0.09403019 | 3.632459
778.9632 | 4.030516 | 1.620931 | 2.635376 | 9.741968 | 0.7886537 | 7.272378 | 1.86297 | 0.8837098 | 1.054366 | 4.995748 | 0.09555041 | 3.630389
780.7358 | 4.031023 | 1.620024 | 2.635595 | 9.734553 | 0.790974 | 7.271071 | 1.86269 | 0.8827992 | 1.05415 | 4.987612 | 0.09709105 | 3.628288
782.5084 | 4.031512 | 1.619097 | 2.635804 | 9.726989 | 0.7933172 | 7.269706 | 1.862403 | 0.8818758 | 1.053931 | 4.979353 | 0.09865158 | 3.626155
784.2809 | 4.031983 | 1.61815 | 2.636004 | 9.719278 | 0.7956829 | 7.268283 | 1.862111 | 0.8809399 | 1.05371 | 4.970973 | 0.1002314 | 3.623991
786.0535 | 4.032437 | 1.617183 | 2.636195 | 9.711422 | 0.7980704 | 7.266803 | 1.861814 | 0.8799918 | 1.053485 | 4.962474 | 0.1018301 | 3.621797
787.8261 | 4.032873 | 1.616197 | 2.636376 | 9.703426 | 0.8004792 | 7.265267 | 1.861511 | 0.8790317 | 1.053257 | 4.953859 | 0.1034471 | 3.619574
789.5987 | 4.033293 | 1.615192 | 2.636548 | 9.69529 | 0.8029087 | 7.263678 | 1.861202 | 0.8780601 | 1.053026 | 4.945129 | 0.1050818 | 3.617322
791.3712 | 4.033697 | 1.614169 | 2.636711 | 9.687019 | 0.8053585 | 7.262035 | 1.860888 | 0.8770772 | 1.052792 | 4.936287 | 0.1067337 | 3.615043
793.1438 | 4.034084 | 1.613128 | 2.636865 | 9.678614 | 0.807828 | 7.26034 | 1.860569 | 0.8760834 | 1.052556 | 4.927335 | 0.1084023 | 3.612736
794.9164 | 4.034455 | 1.612069 | 2.637011 | 9.670079 | 0.8103167 | 7.258594 | 1.860245 | 0.875079 | 1.052317 | 4.918275 | 0.110087 | 3.610403
796.689 | 4.034811 | 1.610994 | 2.637149 | 9.661415 | 0.812824 | 7.256799 | 1.859916 | 0.8740642 | 1.052075 | 4.90911 | 0.1117874 | 3.608044
798.4615 | 4.035152 | 1.609901 | 2.637278 | 9.652626 | 0.8153494 | 7.254955 | 1.859582 | 0.8730395 | 1.05183 | 4.899841 | 0.1135028 | 3.605661
800.2341 | 4.035478 | 1.608793 | 2.637399 | 9.643714 | 0.8178923 | 7.253064 | 1.859243 | 0.8720051 | 1.051582 | 4.890471 | 0.1152328 | 3.603253
802.0067 | 4.03579 | 1.607669 | 2.637512 | 9.634682 | 0.8204523 | 7.251127 | 1.858899 | 0.8709613 | 1.051333 | 4.881002 | 0.1169768 | 3.600822
803.7793 | 4.036087 | 1.606529 | 2.637617 | 9.625533 | 0.8230287 | 7.249145 | 1.858551 | 0.8699085 | 1.05108 | 4.871436 | 0.1187343 | 3.598368
805.5518 | 4.03637 | 1.605375 | 2.637715 | 9.616269 | 0.8256212 | 7.24712 | 1.858199 | 0.868847 | 1.050825 | 4.861775 | 0.1205048 | 3.595893
807.3244 | 4.03664 | 1.604206 | 2.637806 | 9.606893 | 0.8282291 | 7.245051 | 1.857842 | 0.867777 | 1.050568 | 4.852023 | 0.1222878 | 3.593396
809.097 | 4.036897 | 1.603023 | 2.63789 | 9.597408 | 0.8308519 | 7.242942 | 1.857481 | 0.866699 | 1.050308 | 4.84218 | 0.1240827 | 3.590879
810.8696 | 4.037141 | 1.601826 | 2.637966 | 9.587815 | 0.833489 | 7.240792 | 1.857115 | 0.8656132 | 1.050046 | 4.832248 | 0.125889 | 3.588342
812.6421 | 4.037372 | 1.600616 | 2.638036 | 9.578119 | 0.8361401 | 7.238603 | 1.856746 | 0.8645198 | 1.049782 | 4.822232 | 0.1277062 | 3.585786
814.4147 | 4.037591 | 1.599393 | 2.638099 | 9.568322 | 0.8388045 | 7.236377 | 1.856372 | 0.8634194 | 1.049516 | 4.812131 | 0.1295337 | 3.583211
816.1873 | 4.037798 | 1.598158 | 2.638155 | 9.558425 | 0.8414817 | 7.234113 | 1.855995 | 0.862312 | 1.049248 | 4.801949 | 0.1313712 | 3.580619
817.9599 | 4.037993 | 1.596911 | 2.638205 | 9.548433 | 0.8441712 | 7.231815 | 1.855614 | 0.8611981 | 1.048977 | 4.791688 | 0.133218 | 3.57801
819.7324 | 4.038177 | 1.595652 | 2.638249 | 9.538347 | 0.8468725 | 7.229481 | 1.85523 | 0.860078 | 1.048705 | 4.78135 | 0.1350736 | 3.575386
821.505 | 4.03835 | 1.594382 | 2.638287 | 9.528171 | 0.8495851 | 7.227115 | 1.854841 | 0.8589519 | 1.048431 | 4.770937 | 0.1369376 | 3.572745
823.2776 | 4.038512 | 1.593102 | 2.63832 | 9.517906 | 0.8523084 | 7.224716 | 1.85445 | 0.8578202 | 1.048154 | 4.760452 | 0.1388094 | 3.57009
825.0502 | 4.038664 | 1.591811 | 2.638346 | 9.507556 | 0.8550419 | 7.222287 | 1.854055 | 0.8566832 | 1.047876 | 4.749896 | 0.1406885 | 3.567421
826.8227 | 4.038807 | 1.590511 | 2.638368 | 9.497124 | 0.8577852 | 7.219828 | 1.853657 | 0.8555411 | 1.047597 | 4.739272 | 0.1425745 | 3.564739
828.5953 | 4.038939 | 1.589201 | 2.638384 | 9.486611 | 0.8605378 | 7.21734 | 1.853255 | 0.8543943 | 1.047315 | 4.728582 | 0.1444667 | 3.562044
830.3679 | 4.039062 | 1.587881 | 2.638395 | 9.476021 | 0.863299 | 7.214825 | 1.852851 | 0.8532431 | 1.047032 | 4.717828 | 0.1463649 | 3.559337
832.1405 | 4.039176 | 1.586554 | 2.638401 | 9.465356 | 0.8660685 | 7.212284 | 1.852444 | 0.8520877 | 1.046747 | 4.707013 | 0.1482684 | 3.556619
833.913 | 4.039281 | 1.585218 | 2.638402 | 9.45462 | 0.8688457 | 7.209717 | 1.852034 | 0.8509286 | 1.046461 | 4.696138 | 0.1501767 | 3.553891
835.6856 | 4.039378 | 1.583874 | 2.638399 | 9.443814 | 0.87163 | 7.207126 | 1.851621 | 0.8497658 | 1.046173 | 4.685206 | 0.1520894 | 3.551153
837.4582 | 4.039467 | 1.582523 | 2.638391 | 9.432941 | 0.8744211 | 7.204513 | 1.851206 | 0.8485999 | 1.045884 | 4.674219 | 0.154006 | 3.548405
839.2308 | 4.039548 | 1.581165 | 2.63838 | 9.422004 | 0.8772185 | 7.201878 | 1.850788 | 0.8474309 | 1.045593 | 4.663179 | 0.155926 | 3.54565
841.0033 | 4.039622 | 1.5798 | 2.638364 | 9.411006 | 0.8800215 | 7.199222 | 1.850368 | 0.8462593 | 1.045302 | 4.652089 | 0.1578489 | 3.542886
842.7759 | 4.039688 | 1.578429 | 2.638344 | 9.399949 | 0.8828298 | 7.196547 | 1.849945 | 0.8450854 | 1.045009 | 4.64095 | 0.1597744 | 3.540116
844.5485 | 4.039748 | 1.577053 | 2.638321 | 9.388836 | 0.8856428 | 7.193854 | 1.84952 | 0.8439093 | 1.044714 | 4.629765 | 0.1617017 | 3.537339
846.3211 | 4.039802 | 1.575671 | 2.638294 | 9.37767 | 0.88846 | 7.191143 | 1.849094 | 0.8427315 | 1.044419 | 4.618536 | 0.1636307 | 3.534556
848.0936 | 4.039849 | 1.574284 | 2.638264 | 9.366453 | 0.8912811 | 7.188417 | 1.848665 | 0.8415521 | 1.044122 | 4.607265 | 0.1655607 | 3.531769
849.8662 | 4.03989 | 1.572892 | 2.63823 | 9.355187 | 0.8941054 | 7.185675 | 1.848234 | 0.8403715 | 1.043825 | 4.595954 | 0.1674912 | 3.528977
851.6388 | 4.039926 | 1.571497 | 2.638194 | 9.343877 | 0.8969325 | 7.18292 | 1.847802 | 0.8391899 | 1.043526 | 4.584607 | 0.169422 | 3.526181
853.4114 | 4.039957 | 1.570097 | 2.638155 | 9.332524 | 0.899762 | 7.180152 | 1.847368 | 0.8380076 | 1.043227 | 4.573224 | 0.1713524 | 3.523383
855.1839 | 4.039983 | 1.568695 | 2.638113 | 9.321131 | 0.9025933 | 7.177372 | 1.846932 | 0.8368249 | 1.042927 | 4.561808 | 0.1732821 | 3.520582
856.9565 | 4.040004 | 1.567289 | 2.638069 | 9.3097 | 0.905426 | 7.174583 | 1.846495 | 0.8356421 | 1.042625 | 4.550361 | 0.1752106 | 3.517779
858.7291 | 4.040022 | 1.565881 | 2.638023 | 9.298235 | 0.9082596 | 7.171783 | 1.846056 | 0.8344595 | 1.042324 | 4.538885 | 0.1771375 | 3.514975
860.5017 | 4.040035 | 1.564471 | 2.637974 | 9.286738 | 0.9110936 | 7.168976 | 1.845617 | 0.8332772 | 1.042021 | 4.527383 | 0.1790623 | 3.512171
862.2742 | 4.040045 | 1.563059 | 2.637923 | 9.275212 | 0.9139276 | 7.166162 | 1.845176 | 0.8320956 | 1.041718 | 4.515857 | 0.1809846 | 3.509367
864.0468 | 4.040051 | 1.561645 | 2.637871 | 9.263659 | 0.9167612 | 7.163341 | 1.844734 | 0.830915 | 1.041414 | 4.504309 | 0.182904 | 3.506564
865.8194 | 4.040055 | 1.560231 | 2.637817 | 9.252081 | 0.9195938 | 7.160516 | 1.844291 | 0.8297355 | 1.04111 | 4.492742 | 0.1848201 | 3.503762
867.592 | 4.040056 | 1.558815 | 2.637762 | 9.240483 | 0.922425 | 7.157687 | 1.843847 | 0.8285576 | 1.040806 | 4.481156 | 0.1867324 | 3.500963
869.3645 | 4.040055 | 1.5574 | 2.637706 | 9.228866 | 0.9252543 | 7.154855 | 1.843403 | 0.8273813 | 1.0405 | 4.469555 | 0.1886405 | 3.498166
871.1371 | 4.040052 | 1.555985 | 2.637648 | 9.217232 | 0.9280814 | 7.152022 | 1.842958 | 0.826207 | 1.040195 | 4.457941 | 0.190544 | 3.495372
872.9097 | 4.040047 | 1.554571 | 2.63759 | 9.205586 | 0.9309057 | 7.149188 | 1.842513 | 0.825035 | 1.039889 | 4.446316 | 0.1924426 | 3.492582
874.6823 | 4.040041 | 1.553157 | 2.637531 | 9.193929 | 0.9337268 | 7.146355 | 1.842067 | 0.8238654 | 1.039583 | 4.434682 | 0.1943358 | 3.489797
876.4548 | 4.040034 | 1.551745 | 2.637471 | 9.182263 | 0.9365442 | 7.143524 | 1.84162 | 0.8226986 | 1.039277 | 4.423042 | 0.1962232 | 3.487017
878.2274 | 4.040026 | 1.550334 | 2.637411 | 9.170593 | 0.9393576 | 7.140695 | 1.841174 | 0.8215347 | 1.038971 | 4.411397 | 0.1981044 | 3.484243
880 | 4.040018 | 1.548926 | 2.637351 | 9.158919 | 0.9421665 | 7.13787 | 1.840727 | 0.8203741 | 1.038665 | 4.39975 | 0.1999791 | 3.481475

## All_Solutions
Solution_ID | RMSE | eM_nm | eL_nm | n_infini | A_diel
1 | 0.01438417 | 1.012607 | 902.921 | 1.439967 | 768.9608
2 | 0.01409059 | 1.512607 | 902.5364 | 1.44 | 768.9595
3 | 0.01412225 | 2.012607 | 902.1093 | 1.44 | 768.958
4 | 0.01427779 | 2.512607 | 901.6718 | 1.44 | 768.9566
5 | 0.01415456 | 3.012607 | 901.5853 | 1.44 | 768.9563
6 | 0.01414804 | 3.512607 | 901.4469 | 1.44 | 768.9558
7 | 0.01418725 | 4.012607 | 901.3111 | 1.439971 | 768.9554
8 | 0.01427775 | 4.512607 | 901.2642 | 1.439275 | 768.9553
9 | 0.01421261 | 5.012607 | 901.2354 | 1.439659 | 768.9551
10 | 0.0142666 | 5.512607 | 901.2378 | 1.439131 | 768.9551
11 | 0.01437051 | 6.012607 | 901.2395 | 1.43902 | 768.9551
12 | 0.01437564 | 6.512607 | 901.2418 | 1.43784 | 768.9551
13 | 0.01435847 | 7.012607 | 901.2443 | 1.43739 | 768.9551
14 | 0.01444493 | 7.512607 | 901.2451 | 1.437419 | 768.9551
15 | 0.01444587 | 8.012607 | 901.2477 | 1.436596 | 768.9551
16 | 0.01455951 | 8.512607 | 901.2483 | 1.436526 | 768.9551
17 | 0.01456652 | 9.012607 | 901.2499 | 1.435472 | 768.9551
18 | 0.01466108 | 9.512607 | 901.2504 | 1.435364 | 768.9551
19 | 0.01478026 | 10.01261 | 901.2508 | 1.435097 | 768.9551
20 | 0.01474238 | 10.51261 | 901.2527 | 1.433929 | 768.9551
21 | 0.01480823 | 11.01261 | 901.2541 | 1.433444 | 768.9551
22 | 0.01489247 | 11.51261 | 901.2546 | 1.433168 | 768.955
23 | 0.01495757 | 12.01261 | 901.2559 | 1.432396 | 768.955
24 | 0.01504895 | 12.51261 | 901.2563 | 1.432054 | 768.955
25 | 0.01512753 | 13.01261 | 901.2571 | 1.43116 | 768.955
26 | 0.01521077 | 13.51261 | 901.2578 | 1.43062 | 768.955
27 | 0.01529879 | 14.01261 | 901.2585 | 1.430082 | 768.955
28 | 0.01541251 | 14.51261 | 901.2587 | 1.429802 | 768.955
29 | 0.01551375 | 15.01261 | 901.259 | 1.429194 | 768.955
30 | 0.01560809 | 15.51261 | 901.2594 | 1.428445 | 768.955
31 | 0.01571037 | 16.01261 | 901.2597 | 1.427876 | 768.955
32 | 0.01581751 | 16.51261 | 901.26 | 1.427281 | 768.955
33 | 0.01595098 | 17.01261 | 901.2601 | 1.42691 | 768.955
34 | 0.01602252 | 17.51261 | 901.2609 | 1.425901 | 768.9549
35 | 0.01613887 | 18.01261 | 901.2612 | 1.425292 | 768.9549