## Parameters
Identifier | Name | ITO-R4 | ITO-R5 | ITO-R6
| Start date/time | 15-04-2024 16:38 | 15-04-2024 16:48 | 15-04-2024 16:59
| End date/time | 15-04-2024 16:47 | 15-04-2024 16:57 | 15-04-2024 17:08
| Duration | 00:08:53 | 00:08:51 | 00:08:52
Method
14 | Measurement mode | Transmittance | Transmittance | Transmittance
0 | Start wavelength, nm | 350 | 350 | 350
1 | End wavelength, nm | 3500 | 3500 | 3500
2 | Sampling pitch, nm | 1 | 1 | 1
3 | Averaging count | 10 | 10 | 10
4 | Smoothing mode | 0 | 0 | 0
5 | Manual mode | 0 | 0 | 0
6 | Sample stage angle, ° | 0 | 0 | 0
7 | Detector angle, ° | 180 | 180 | 180
15 | Detector auto displacement | None | None | None
8 | Detector displacement, mm | 0 | 0 | 0
13 | Sample thickness, mm | 1 | 1 | 1
16 | Refractive index n | 1.2 | 1.2 | 1.2
10 | Slit width, µm | 240 | 240 | 240
23 | Spot size, mm | 6 | 6 | 6
9 | Polarization | -- | -- | --
17 | Polarization position (% P) | 0 | 0 | 0
11 | Deuterium light source | 0 | 0 | 0
18 | IR light source | 1 | 1 | 1
200 | Stage type | Not connected | Not connected | Not connected
Calculated values
| Photopic | 87.59811 | 73.23416 | 87.99327
|  | None, 380.00-900.00 | None, 380.00-900.00 | None, 380.00-900.00
| Average | 71.37271 | 27.55411 | 45.57652
| Minimum | 22.71123 | 0.6370493 | 4.779244
| Maximum | 98.99562 | 81.46692 | 96.48167
| Adjustment | None | None | None

## Measurement
Wavelength, nm | ITO-R4 | ITO-R5 | ITO-R6
350.01 | 22.71123 | 37.75971 | 40.96836
351 | 23.61721 | 38.20673 | 41.89154
352 | 24.57933 | 38.59985 | 42.73786
353 | 25.45278 | 39.00414 | 43.52021
354 | 26.34969 | 39.42 | 44.34726
355 | 27.19151 | 39.79402 | 45.05835
356 | 27.98852 | 40.14991 | 45.62871
356.99 | 28.80259 | 40.50709 | 46.24854
358.01 | 29.62974 | 40.86089 | 46.88881
359 | 30.40468 | 41.20246 | 47.37225
359.99 | 31.11983 | 41.61404 | 47.81122
361 | 31.89842 | 41.99741 | 48.32122
362.01 | 32.63939 | 42.33325 | 48.8126
362.99 | 33.37923 | 42.73272 | 49.23347
364 | 34.11695 | 43.14688 | 49.68437
365.01 | 34.83435 | 43.54117 | 50.15086
366.01 | 35.50155 | 43.99166 | 50.61238
367 | 36.20116 | 44.44937 | 51.07294
368.01 | 36.94762 | 44.93495 | 51.6165
368.99 | 37.64348 | 45.33183 | 52.04578
370 | 38.38841 | 45.83542 | 52.58584
370.99 | 39.122 | 46.3252 | 53.09155
372.01 | 39.8965 | 46.88037 | 53.70376
373.01 | 40.65305 | 47.34541 | 54.23928
374 | 41.42695 | 47.88173 | 54.87069
374.97 | 42.24247 | 48.40995 | 55.51702
375.98 | 43.26574 | 49.09743 | 56.38708
377.02 | 44.27917 | 49.80013 | 57.20328
378 | 45.09375 | 50.32184 | 58.0545
378.98 | 45.96652 | 50.72948 | 58.71093
380.02 | 46.95936 | 51.38774 | 59.42175
381 | 47.83358 | 51.95068 | 60.34829
382.03 | 48.81857 | 52.51369 | 61.12398
383.01 | 49.89635 | 53.08512 | 62.10563
383.99 | 50.76 | 53.70674 | 62.80405
385.02 | 51.83833 | 54.09731 | 63.86305
386 | 52.81369 | 54.69331 | 64.73854
386.98 | 53.9341 | 55.27884 | 65.76133
388.02 | 54.90305 | 55.73884 | 66.58907
388.99 | 55.96323 | 56.23354 | 67.60858
390.03 | 57.09639 | 56.80616 | 68.62501
391.01 | 58.05733 | 57.2726 | 69.44239
391.98 | 59.14285 | 57.71588 | 70.44836
393.02 | 60.13978 | 58.03348 | 71.25761
394 | 61.21593 | 58.57842 | 72.17041
394.98 | 62.0936 | 58.96065 | 73.07058
396.01 | 63.15095 | 59.34928 | 74.08886
396.99 | 64.11336 | 59.70365 | 74.85288
398.02 | 65.07436 | 60.05125 | 75.73639
399 | 65.924 | 60.33205 | 76.56983
399.98 | 66.78359 | 60.58635 | 77.21591
401.02 | 67.4857 | 60.81253 | 77.90303
401.99 | 68.26132 | 61.10501 | 78.55118
403.03 | 68.92296 | 61.28 | 79.08556
404.01 | 69.60751 | 61.47865 | 79.72318
404.99 | 70.13458 | 61.57569 | 80.08183
406.02 | 70.63369 | 61.70806 | 80.51767
407 | 71.17047 | 61.83796 | 80.91288
407.98 | 71.55156 | 61.95178 | 81.22779
409.02 | 71.92923 | 62.04082 | 81.49297
410 | 72.26929 | 62.01454 | 81.68988
411.03 | 72.49531 | 62.07399 | 81.79368
412.01 | 72.68852 | 62.11864 | 81.9259
412.99 | 72.80979 | 62.12832 | 82.03107
414.03 | 72.95033 | 62.07892 | 81.99871
415.01 | 73.05246 | 62.08761 | 82.02684
415.98 | 73.07071 | 62.0799 | 81.92871
417.02 | 72.98849 | 61.98788 | 81.79316
418 | 73.06527 | 61.99189 | 81.69315
418.98 | 72.99871 | 61.96845 | 81.51776
420.01 | 72.89581 | 61.90033 | 81.35213
420.99 | 72.79241 | 61.87565 | 81.14369
422.03 | 72.70758 | 61.72268 | 80.86617
423 | 72.56523 | 61.70744 | 80.66352
423.98 | 72.46017 | 61.70108 | 80.44402
425.02 | 72.2682 | 61.62751 | 80.13549
425.99 | 72.17245 | 61.57895 | 79.93258
427.03 | 71.99181 | 61.51287 | 79.63097
428.01 | 71.79198 | 61.47 | 79.33064
428.98 | 71.74422 | 61.4406 | 79.11356
430.02 | 71.52427 | 61.36494 | 78.81774
430.99 | 71.3315 | 61.36362 | 78.56474
432.03 | 71.25141 | 61.35651 | 78.31605
433 | 71.14837 | 61.28441 | 78.0768
433.98 | 71.10144 | 61.36674 | 77.94488
435.01 | 70.92131 | 61.3797 | 77.73368
435.99 | 70.89425 | 61.34602 | 77.55711
437.02 | 70.81639 | 61.40381 | 77.30467
438 | 70.80027 | 61.44214 | 77.20509
439.03 | 70.7551 | 61.45837 | 77.06131
440.01 | 70.70996 | 61.48959 | 76.90733
440.98 | 70.75898 | 61.5478 | 76.84431
442.01 | 70.78169 | 61.67434 | 76.73025
442.99 | 70.79339 | 61.73399 | 76.63875
444.02 | 70.87052 | 61.8263 | 76.62076
445 | 70.92417 | 61.87949 | 76.57586
445.98 | 71.04493 | 61.97715 | 76.5923
447.01 | 71.18836 | 62.13942 | 76.61401
447.99 | 71.31262 | 62.25709 | 76.62693
449.02 | 71.4625 | 62.42437 | 76.6838
450 | 71.68125 | 62.55613 | 76.80982
451.03 | 71.83027 | 62.68547 | 76.91049
452.01 | 72.0836 | 62.88045 | 77.01767
452.98 | 72.29486 | 63.03612 | 77.13502
454.02 | 72.56925 | 63.24238 | 77.33428
454.99 | 72.84962 | 63.43343 | 77.49259
456.03 | 73.19308 | 63.61443 | 77.68046
457.01 | 73.45564 | 63.8397 | 77.9005
457.98 | 73.75349 | 64.0435 | 78.12666
459.02 | 74.13392 | 64.25894 | 78.37587
459.99 | 74.54509 | 64.50731 | 78.67731
461.03 | 74.93861 | 64.76262 | 78.9633
462 | 75.3224 | 64.99722 | 79.27281
462.98 | 75.73335 | 65.2147 | 79.56781
464.02 | 76.166 | 65.49145 | 79.89719
464.99 | 76.63845 | 65.72791 | 80.25085
466.03 | 77.11264 | 66.00273 | 80.62023
467 | 77.55531 | 66.30581 | 80.99999
467.98 | 78.05118 | 66.56532 | 81.38591
469.01 | 78.55779 | 66.85058 | 81.79081
469.99 | 79.08423 | 67.12054 | 82.23019
471.02 | 79.6037 | 67.35863 | 82.62394
471.99 | 80.12184 | 67.65706 | 83.02138
473.03 | 80.67627 | 67.98075 | 83.50198
474 | 81.21191 | 68.21217 | 83.92458
474.98 | 81.76502 | 68.50906 | 84.34849
476.01 | 82.30934 | 68.79717 | 84.80052
476.98 | 82.85147 | 69.06822 | 85.27113
478.01 | 83.4375 | 69.37309 | 85.72631
478.99 | 83.98957 | 69.63541 | 86.15713
480.02 | 84.56362 | 69.9068 | 86.64653
480.99 | 85.10193 | 70.18444 | 87.10483
482.02 | 85.6605 | 70.46379 | 87.55648
483 | 86.20193 | 70.69124 | 87.95254
484.03 | 86.76241 | 70.9544 | 88.42223
485 | 87.32476 | 71.22324 | 88.86308
486.03 | 87.89135 | 71.50307 | 89.35584
487.01 | 88.41172 | 71.71436 | 89.75789
487.98 | 88.93728 | 71.94876 | 90.1881
489.01 | 89.43734 | 72.18904 | 90.60462
489.98 | 89.93334 | 72.42419 | 91.02246
491.02 | 90.40548 | 72.60562 | 91.38332
491.99 | 90.89566 | 72.85062 | 91.78455
493.02 | 91.39091 | 73.08419 | 92.18761
493.99 | 91.81854 | 73.24514 | 92.52733
495.03 | 92.29367 | 73.44441 | 92.90398
496 | 92.70893 | 73.63895 | 93.22963
496.98 | 93.09034 | 73.80107 | 93.50307
498.01 | 93.46149 | 73.9927 | 93.83905
498.98 | 93.82063 | 74.11944 | 94.11974
500.01 | 94.18109 | 74.26537 | 94.39266
500.99 | 94.49112 | 74.41799 | 94.64195
502.02 | 94.82554 | 74.57149 | 94.89072
503 | 95.09915 | 74.67808 | 95.10133
504.03 | 95.35546 | 74.78142 | 95.28479
505 | 95.58 | 74.8858 | 95.47574
505.98 | 95.78432 | 74.97192 | 95.61803
507.01 | 95.98821 | 75.06775 | 95.75141
507.98 | 96.16466 | 75.15911 | 95.86854
509.01 | 96.28655 | 75.19515 | 95.94854
509.99 | 96.45291 | 75.27624 | 96.05733
511.02 | 96.54874 | 75.31188 | 96.12943
511.99 | 96.6096 | 75.37142 | 96.15622
513.03 | 96.7004 | 75.42963 | 96.18549
514 | 96.72596 | 75.43899 | 96.19218
515.03 | 96.76944 | 75.45715 | 96.18406
516 | 96.75386 | 75.46303 | 96.14808
516.98 | 96.71932 | 75.48529 | 96.12668
518.01 | 96.68052 | 75.46076 | 96.03734
518.98 | 96.62533 | 75.4682 | 95.96428
520.01 | 96.51371 | 75.43771 | 95.85779
520.98 | 96.49281 | 75.43335 | 95.76373
522.01 | 96.37733 | 75.42298 | 95.66521
522.98 | 96.22756 | 75.38162 | 95.5392
524.01 | 96.09967 | 75.3634 | 95.39327
524.98 | 95.92399 | 75.27578 | 95.17602
526.01 | 95.76884 | 75.24347 | 95.06058
526.98 | 95.57 | 75.19736 | 94.88829
528.01 | 95.3588 | 75.12817 | 94.67966
528.98 | 95.21689 | 75.07457 | 94.52653
530.01 | 94.91974 | 75.00726 | 94.22526
530.98 | 94.71951 | 74.96118 | 94.0405
532.01 | 94.46692 | 74.88055 | 93.78881
532.98 | 94.22044 | 74.80698 | 93.57433
534.01 | 93.98461 | 74.73529 | 93.32418
534.98 | 93.6937 | 74.66572 | 93.10662
536.01 | 93.40657 | 74.56387 | 92.82026
536.98 | 93.18675 | 74.50374 | 92.60162
538.01 | 92.85656 | 74.40583 | 92.28814
538.98 | 92.58532 | 74.3442 | 92.04824
540.01 | 92.29563 | 74.25988 | 91.79116
540.99 | 92.00454 | 74.18936 | 91.52124
542.01 | 91.74335 | 74.08521 | 91.23348
542.99 | 91.40951 | 73.98209 | 90.96806
544.02 | 91.15233 | 73.91832 | 90.70335
544.99 | 90.80072 | 73.82868 | 90.42298
546.02 | 90.58742 | 73.78239 | 90.1691
546.99 | 90.22919 | 73.68113 | 89.89333
548.02 | 89.95851 | 73.56295 | 89.58774
548.99 | 89.65949 | 73.54709 | 89.37773
550.02 | 89.36842 | 73.42863 | 89.07087
550.99 | 89.08465 | 73.35639 | 88.82258
552.02 | 88.79228 | 73.26867 | 88.5664
553 | 88.53211 | 73.21528 | 88.32997
554.03 | 88.23596 | 73.11231 | 88.07311
555 | 87.95972 | 73.06243 | 87.8164
556.03 | 87.69403 | 72.98285 | 87.58099
557 | 87.43912 | 72.91907 | 87.33101
558.03 | 87.16212 | 72.85578 | 87.0863
559 | 86.92949 | 72.80171 | 86.87158
560.03 | 86.67116 | 72.75849 | 86.65124
561 | 86.40572 | 72.69679 | 86.40409
562.03 | 86.19392 | 72.63016 | 86.18813
563 | 85.97601 | 72.59072 | 86.00026
564.02 | 85.7137 | 72.53341 | 85.78762
564.99 | 85.50176 | 72.50281 | 85.58347
566.02 | 85.27389 | 72.45082 | 85.40931
566.99 | 85.07151 | 72.39047 | 85.20457
568.02 | 84.88665 | 72.37949 | 85.0345
568.99 | 84.69209 | 72.35679 | 84.88353
570.01 | 84.51552 | 72.34191 | 84.72141
570.98 | 84.32023 | 72.30044 | 84.53984
572.01 | 84.11954 | 72.26488 | 84.37022
572.98 | 83.97166 | 72.24806 | 84.2609
574 | 83.81694 | 72.2325 | 84.12588
575.03 | 83.6528 | 72.244 | 83.98268
576 | 83.51879 | 72.21609 | 83.85586
577.03 | 83.3671 | 72.20804 | 83.71983
577.99 | 83.2305 | 72.22133 | 83.61676
579.02 | 83.08644 | 72.20475 | 83.51481
579.99 | 82.99372 | 72.21482 | 83.4228
581.02 | 82.86337 | 72.21969 | 83.31648
581.98 | 82.76903 | 72.22803 | 83.23721
583.01 | 82.684 | 72.24745 | 83.15234
583.98 | 82.56802 | 72.25675 | 83.08238
585.01 | 82.48082 | 72.28756 | 83.01365
585.98 | 82.40808 | 72.30212 | 82.95703
587 | 82.34368 | 72.31861 | 82.87332
588.03 | 82.26644 | 72.37697 | 82.8469
589 | 82.23552 | 72.41287 | 82.82821
590.03 | 82.13179 | 72.42824 | 82.76856
590.99 | 82.10235 | 72.48277 | 82.77047
592.02 | 82.09 | 72.50114 | 82.68991
592.99 | 82.06674 | 72.56864 | 82.73562
594.02 | 82.03255 | 72.61752 | 82.70809
594.99 | 82.00317 | 72.64308 | 82.6874
596.02 | 81.97167 | 72.69192 | 82.68361
596.99 | 81.98245 | 72.77596 | 82.71888
598.01 | 81.99528 | 72.82202 | 82.73046
598.98 | 81.98781 | 72.89763 | 82.74549
600.01 | 82.00336 | 72.94228 | 82.78762
600.98 | 82.01438 | 73.00424 | 82.79619
602 | 82.03603 | 73.08407 | 82.84214
603.03 | 82.07468 | 73.15897 | 82.88582
604 | 82.12407 | 73.23076 | 82.9205
605.03 | 82.16754 | 73.31044 | 82.9849
605.99 | 82.20349 | 73.37675 | 83.04593
607.02 | 82.24338 | 73.47111 | 83.10519
607.99 | 82.31447 | 73.53475 | 83.1809
609.01 | 82.38652 | 73.64157 | 83.24872
609.98 | 82.43916 | 73.7141 | 83.33805
611.01 | 82.53981 | 73.7989 | 83.43278
612.03 | 82.599 | 73.90596 | 83.49571
613 | 82.67299 | 73.97779 | 83.59408
614.02 | 82.78262 | 74.08082 | 83.69372
614.99 | 82.87876 | 74.18066 | 83.79923
616.01 | 82.98289 | 74.26402 | 83.88809
616.98 | 83.04255 | 74.3465 | 83.98584
618 | 83.18018 | 74.45826 | 84.09137
619.02 | 83.24536 | 74.55634 | 84.25116
619.99 | 83.43226 | 74.68759 | 84.37329
621.01 | 83.50644 | 74.76613 | 84.46921
621.98 | 83.63437 | 74.85409 | 84.60308
623 | 83.77376 | 74.97342 | 84.7475
624.03 | 83.95088 | 75.12266 | 84.92853
624.99 | 84.03874 | 75.17985 | 85.03053
626.02 | 84.20965 | 75.31554 | 85.17651
626.98 | 84.3133 | 75.41474 | 85.27327
628.01 | 84.48821 | 75.48796 | 85.47498
629.03 | 84.66976 | 75.62562 | 85.62572
630 | 84.82622 | 75.76454 | 85.78696
631.02 | 84.94171 | 75.83574 | 85.93059
631.99 | 85.1552 | 76.00388 | 86.08638
633.01 | 85.30571 | 76.04718 | 86.27694
633.98 | 85.43748 | 76.1691 | 86.41579
635 | 85.65618 | 76.27343 | 86.55513
636.03 | 85.81218 | 76.41 | 86.7511
636.99 | 85.98396 | 76.50074 | 86.89978
638.02 | 86.16339 | 76.6652 | 87.11553
638.98 | 86.36104 | 76.73358 | 87.2421
640.01 | 86.53643 | 76.8371 | 87.40501
640.98 | 86.69141 | 76.97766 | 87.5873
642 | 86.90188 | 77.02757 | 87.76236
643.02 | 87.01699 | 77.18885 | 87.91849
643.99 | 87.26545 | 77.29978 | 88.0948
645.01 | 87.47137 | 77.39933 | 88.31173
645.98 | 87.62565 | 77.51112 | 88.47571
647 | 87.86505 | 77.65966 | 88.6678
648.03 | 88.05571 | 77.68662 | 88.85725
648.99 | 88.26571 | 77.84356 | 89.03383
650.02 | 88.48346 | 77.94925 | 89.20802
650.98 | 88.63044 | 78.01025 | 89.38271
652.01 | 88.82631 | 78.1495 | 89.49843
653.03 | 89.07052 | 78.23523 | 89.75061
653.99 | 89.26599 | 78.36077 | 89.93
655.02 | 89.45403 | 78.44384 | 90.06565
655.98 | 89.70798 | 78.54534 | 90.28251
657 | 89.82726 | 78.64624 | 90.42292
658.02 | 90.10935 | 78.78124 | 90.65167
658.99 | 90.24867 | 78.83756 | 90.79498
660.01 | 90.48178 | 78.92977 | 90.98349
661.03 | 90.66776 | 79.03344 | 91.15638
661.99 | 90.88455 | 79.16031 | 91.35094
663.01 | 91.0911 | 79.19246 | 91.46383
663.98 | 91.2841 | 79.28983 | 91.63704
665 | 91.46552 | 79.3836 | 91.82687
666.02 | 91.69382 | 79.4871 | 92.00481
666.98 | 91.86574 | 79.56935 | 92.12666
668 | 92.05269 | 79.647 | 92.32928
669.02 | 92.27415 | 79.68929 | 92.47486
669.99 | 92.47669 | 79.81312 | 92.62073
671.01 | 92.66236 | 79.88155 | 92.78919
672.03 | 92.85655 | 79.93575 | 92.93384
672.99 | 93.05604 | 80.01536 | 93.09815
674.01 | 93.23468 | 80.08884 | 93.20999
675.03 | 93.47291 | 80.18036 | 93.41674
676 | 93.601 | 80.1923 | 93.51354
677.02 | 93.80014 | 80.29992 | 93.68676
677.98 | 93.98551 | 80.36319 | 93.80319
679 | 94.14438 | 80.41384 | 93.87968
680.02 | 94.34135 | 80.47464 | 94.08134
680.99 | 94.48261 | 80.53244 | 94.16202
682.01 | 94.6931 | 80.62707 | 94.35
683.03 | 94.8308 | 80.635 | 94.41786
683.99 | 95.01268 | 80.74199 | 94.60046
685.01 | 95.20063 | 80.76372 | 94.68736
685.98 | 95.34794 | 80.78419 | 94.74555
687 | 95.49918 | 80.86663 | 94.92516
688.02 | 95.66862 | 80.91406 | 94.97598
688.99 | 95.77867 | 80.90769 | 95.10976
690.01 | 95.92936 | 80.97671 | 95.15879
691.03 | 96.10643 | 81.01228 | 95.32071
691.99 | 96.24909 | 81.05819 | 95.38217
693.01 | 96.37587 | 81.08563 | 95.44
694.03 | 96.53836 | 81.14753 | 95.57932
694.99 | 96.67953 | 81.14548 | 95.6139
696.01 | 96.83052 | 81.24203 | 95.73359
696.98 | 96.9241 | 81.24151 | 95.80536
698 | 97.03288 | 81.25462 | 95.8377
699.02 | 97.19503 | 81.29105 | 95.9379
699.98 | 97.27983 | 81.31449 | 95.96549
701 | 97.40022 | 81.3352 | 96.0088
702.02 | 97.5124 | 81.32979 | 96.13657
702.98 | 97.61918 | 81.35433 | 96.15268
704 | 97.72029 | 81.37025 | 96.18628
705.01 | 97.81359 | 81.40589 | 96.24335
705.98 | 97.88638 | 81.38185 | 96.26325
706.99 | 97.96609 | 81.41812 | 96.27397
708.01 | 98.08814 | 81.40466 | 96.33673
709.03 | 98.10975 | 81.42739 | 96.32637
709.99 | 98.2176 | 81.4384 | 96.35075
711.01 | 98.3294 | 81.44247 | 96.41912
712.02 | 98.3964 | 81.46111 | 96.42728
712.98 | 98.41857 | 81.4539 | 96.42132
714 | 98.49607 | 81.46692 | 96.46422
715.02 | 98.53259 | 81.45493 | 96.43164
715.98 | 98.64365 | 81.45252 | 96.48167
717 | 98.68119 | 81.45011 | 96.45861
718.01 | 98.722 | 81.43912 | 96.45046
719.03 | 98.77322 | 81.41211 | 96.43714
719.99 | 98.78845 | 81.40768 | 96.41582
721.01 | 98.82924 | 81.43441 | 96.41256
722.03 | 98.87097 | 81.39103 | 96.39878
722.99 | 98.86321 | 81.39159 | 96.37222
724 | 98.89447 | 81.37374 | 96.34
725.02 | 98.92928 | 81.34506 | 96.29127
725.98 | 98.93409 | 81.32671 | 96.26676
727 | 98.96425 | 81.30935 | 96.24104
728.02 | 98.9518 | 81.29094 | 96.17737
728.98 | 98.99562 | 81.30734 | 96.17289
730 | 98.97232 | 81.26166 | 96.11138
731.02 | 98.99371 | 81.24644 | 96.09201
731.98 | 98.96784 | 81.22921 | 96.03666
733 | 98.93757 | 81.17873 | 95.94164
734.01 | 98.94363 | 81.17927 | 95.92197
734.98 | 98.93922 | 81.14113 | 95.86024
735.99 | 98.90944 | 81.11413 | 95.8069
737.01 | 98.897 | 81.09111 | 95.7358
738.03 | 98.84976 | 81.05405 | 95.66808
738.99 | 98.83202 | 81.04748 | 95.62938
740.01 | 98.79745 | 81.01724 | 95.54662
741.02 | 98.77924 | 80.97827 | 95.50071
741.98 | 98.70943 | 80.93832 | 95.39251
743 | 98.6589 | 80.90896 | 95.3181
744.01 | 98.62573 | 80.89188 | 95.24846
745.03 | 98.57037 | 80.82958 | 95.1622
745.99 | 98.5121 | 80.79923 | 95.08961
747 | 98.44731 | 80.77556 | 94.99784
748.02 | 98.39644 | 80.7419 | 94.9093
748.98 | 98.34749 | 80.69093 | 94.8119
749.99 | 98.2741 | 80.65505 | 94.72877
751.01 | 98.18801 | 80.61812 | 94.64589
752.02 | 98.1453 | 80.59685 | 94.53518
752.98 | 98.03304 | 80.55649 | 94.40775
753.99 | 97.99696 | 80.53205 | 94.37236
755.01 | 97.90157 | 80.47326 | 94.26757
756.02 | 97.82103 | 80.41659 | 94.13676
756.98 | 97.75458 | 80.40347 | 94.06277
757.99 | 97.65563 | 80.35845 | 93.94757
759.01 | 97.58134 | 80.30139 | 93.85595
760.02 | 97.51053 | 80.2945 | 93.78641
760.98 | 97.45112 | 80.23286 | 93.66798
761.99 | 97.33581 | 80.1948 | 93.56061
763.01 | 97.23745 | 80.14019 | 93.47603
764.02 | 97.11383 | 80.10205 | 93.33423
764.98 | 97.03599 | 80.06342 | 93.2581
765.99 | 96.94849 | 80.01426 | 93.1293
767.01 | 96.84454 | 79.98831 | 93.03249
768.02 | 96.72856 | 79.93767 | 92.91622
768.98 | 96.63256 | 79.88637 | 92.81549
769.99 | 96.53208 | 79.85459 | 92.68512
771.01 | 96.43297 | 79.84503 | 92.56759
772.02 | 96.33084 | 79.78113 | 92.48989
772.98 | 96.19072 | 79.73226 | 92.35409
773.99 | 96.07226 | 79.6781 | 92.24611
775.01 | 95.96516 | 79.61913 | 92.14348
776.02 | 95.87946 | 79.60983 | 92.04017
776.98 | 95.75675 | 79.55511 | 91.90129
778 | 95.63666 | 79.50269 | 91.8145
779.01 | 95.50391 | 79.49385 | 91.73325
780.03 | 95.42636 | 79.44414 | 91.60527
780.98 | 95.24775 | 79.37617 | 91.46073
782 | 95.16963 | 79.34899 | 91.3622
783.01 | 95.01406 | 79.26801 | 91.23794
784.03 | 94.91163 | 79.24232 | 91.14695
784.98 | 94.7841 | 79.17732 | 90.9989
786 | 94.677 | 79.14048 | 90.93154
787.01 | 94.58483 | 79.12556 | 90.82611
788.02 | 94.42204 | 79.08131 | 90.66666
788.98 | 94.3041 | 79.05425 | 90.61623
789.99 | 94.17551 | 79.00062 | 90.46306
791 | 94.08123 | 78.9711 | 90.39911
792.02 | 93.91491 | 78.90763 | 90.25703
793.03 | 93.80123 | 78.86793 | 90.15996
793.98 | 93.66784 | 78.82275 | 90.07791
794.99 | 93.56163 | 78.80553 | 89.93473
796 | 93.43336 | 78.74353 | 89.83994
797.02 | 93.31635 | 78.72713 | 89.73243
798.03 | 93.16039 | 78.65221 | 89.60832
798.98 | 93.05333 | 78.63337 | 89.52013
799.99 | 92.94134 | 78.58207 | 89.4232
801 | 92.82025 | 78.56856 | 89.33921
802.01 | 92.66666 | 78.48694 | 89.18725
803.02 | 92.54609 | 78.47235 | 89.1288
803.98 | 92.42397 | 78.44476 | 89.00098
804.99 | 92.29704 | 78.35954 | 88.88928
806 | 92.1714 | 78.36348 | 88.81579
807.01 | 92.05498 | 78.29504 | 88.69357
808.02 | 91.87238 | 78.26196 | 88.60986
809.03 | 91.76397 | 78.22075 | 88.51686
809.98 | 91.68927 | 78.19803 | 88.44062
810.99 | 91.55353 | 78.15244 | 88.29711
812.01 | 91.42445 | 78.10761 | 88.23
813.02 | 91.31471 | 78.09882 | 88.16456
814.03 | 91.17698 | 78.03596 | 88.04046
814.98 | 91.10257 | 78.02917 | 87.94862
815.99 | 90.96732 | 77.95451 | 87.88863
817 | 90.82995 | 77.898 | 87.77813
818.01 | 90.66612 | 77.87256 | 87.69402
819.03 | 90.5689 | 77.86248 | 87.57325
819.98 | 90.46961 | 77.80733 | 87.51981
820.99 | 90.36156 | 77.80177 | 87.42152
822 | 90.21896 | 77.72402 | 87.33793
823.01 | 90.12952 | 77.72432 | 87.28159
824.03 | 90.01119 | 77.6743 | 87.20326
824.98 | 89.88199 | 77.62655 | 87.09729
825.99 | 89.80098 | 77.63083 | 87.04105
827 | 89.65196 | 77.55383 | 86.94331
828.01 | 89.56636 | 77.53975 | 86.89083
829.02 | 89.41121 | 77.48066 | 86.78758
829.98 | 89.30629 | 77.47025 | 86.7455
830.99 | 89.19537 | 77.40398 | 86.64534
831.99 | 89.09899 | 77.39959 | 86.577
833 | 88.9902 | 77.38017 | 86.52514
834.01 | 88.90906 | 77.32688 | 86.44221
835.02 | 88.7826 | 77.30812 | 86.3845
836.03 | 88.66795 | 77.2484 | 86.29522
836.98 | 88.5951 | 77.2465 | 86.26075
837.99 | 88.48981 | 77.18242 | 86.18241
839 | 88.40771 | 77.19496 | 86.13417
840.01 | 88.26963 | 77.11413 | 86.03567
841.01 | 88.16796 | 77.10287 | 85.9764
842.02 | 88.0879 | 77.05417 | 85.92349
843.03 | 87.97262 | 77.03151 | 85.88781
843.98 | 87.88336 | 76.99136 | 85.81606
844.99 | 87.7854 | 76.9855 | 85.76668
845.99 | 87.70893 | 76.9543 | 85.70417
847 | 87.63218 | 76.91889 | 85.66157
848.01 | 87.49648 | 76.86733 | 85.58566
849.01 | 87.41075 | 76.84133 | 85.53158
850.02 | 87.3286 | 76.82463 | 85.49808
851.03 | 87.22406 | 76.78771 | 85.4315
851.98 | 87.16841 | 76.75246 | 85.40651
852.99 | 87.0799 | 76.73249 | 85.36857
853.99 | 86.96466 | 76.67953 | 85.31129
855 | 86.87916 | 76.68112 | 85.25155
856.01 | 86.80172 | 76.6298 | 85.21097
857.01 | 86.72346 | 76.60121 | 85.17546
858.02 | 86.62203 | 76.5497 | 85.11947
859.03 | 86.54341 | 76.52848 | 85.07166
859.98 | 86.48569 | 76.51754 | 85.06155
860.99 | 86.38423 | 76.46646 | 85.00646
861.99 | 86.32792 | 76.44272 | 84.95736
863 | 86.25286 | 76.40399 | 84.93382
864.01 | 86.15532 | 76.37442 | 84.89702
865.02 | 86.0867 | 76.34111 | 84.86595
866.02 | 86.00397 | 76.31769 | 84.82379
867.03 | 85.934 | 76.27356 | 84.78432
867.98 | 85.86915 | 76.24417 | 84.76871
868.99 | 85.79978 | 76.19335 | 84.72381
870 | 85.72603 | 76.20364 | 84.70555
871 | 85.66486 | 76.17219 | 84.67216
872.01 | 85.59248 | 76.12694 | 84.64441
873.02 | 85.52416 | 76.07826 | 84.60992
874.02 | 85.47138 | 76.05186 | 84.59904
875.03 | 85.39471 | 76.02952 | 84.57758
875.98 | 85.3479 | 75.99814 | 84.55224
876.99 | 85.29218 | 75.97037 | 84.53744
877.99 | 85.21881 | 75.92725 | 84.49617
879 | 85.15595 | 75.88965 | 84.48437
880 | 85.09557 | 75.86262 | 84.4642
881.01 | 85.04215 | 75.82653 | 84.44581
882.01 | 84.99028 | 75.79783 | 84.43392
883.01 | 84.93189 | 75.75392 | 84.42287
884.02 | 84.87847 | 75.72277 | 84.40337
885.02 | 84.83131 | 75.7057 | 84.38723
886.03 | 84.7639 | 75.66457 | 84.36856
887.03 | 84.72974 | 75.63529 | 84.36212
887.98 | 84.65071 | 75.58206 | 84.33242
888.98 | 84.61991 | 75.55262 | 84.33853
889.98 | 84.5889 | 75.54255 | 84.33196
890.99 | 84.53261 | 75.49556 | 84.31716
891.99 | 84.50167 | 75.47577 | 84.30929
892.99 | 84.45256 | 75.41668 | 84.29701
894 | 84.40788 | 75.38993 | 84.29588
895 | 84.35612 | 75.37098 | 84.30675
896 | 84.31418 | 75.33253 | 84.28041
897 | 84.28731 | 75.27555 | 84.27554
898.01 | 84.25999 | 75.25362 | 84.29134
899.01 | 84.20444 | 75.2128 | 84.26013
900.01 | 84.16517 | 75.17 | 84.27367
901.02 | 84.13873 | 75.14012 | 84.26851
902.02 | 84.09199 | 75.10561 | 84.26434
903.02 | 84.05727 | 75.06309 | 84.27684
904.03 | 84.03458 | 75.03013 | 84.27149
905.03 | 84.00317 | 74.98994 | 84.26562
905.98 | 83.97095 | 74.94879 | 84.28138
906.98 | 83.95221 | 74.918 | 84.2762
907.99 | 83.91998 | 74.8834 | 84.28492
908.99 | 83.88053 | 74.84058 | 84.3036
909.99 | 83.86303 | 74.80346 | 84.29691
911 | 83.8309 | 74.78349 | 84.29098
912 | 83.80477 | 74.71954 | 84.31483
913 | 83.78869 | 74.69325 | 84.32219
914.01 | 83.76717 | 74.64327 | 84.32762
915.01 | 83.72914 | 74.60512 | 84.33518
916.01 | 83.69924 | 74.55838 | 84.34758
917.01 | 83.69163 | 74.52691 | 84.3459
918.02 | 83.64686 | 74.48342 | 84.33958
919.02 | 83.6525 | 74.43493 | 84.36284
920.02 | 83.64563 | 74.40294 | 84.41075
921.02 | 83.62439 | 74.34965 | 84.40238
922.03 | 83.60811 | 74.31287 | 84.42257
923.03 | 83.60164 | 74.27969 | 84.424
924.03 | 83.58352 | 74.22546 | 84.43436
925.03 | 83.57471 | 74.20534 | 84.46796
926.03 | 83.5751 | 74.15353 | 84.486
926.98 | 83.55176 | 74.09635 | 84.47744
927.98 | 83.51686 | 74.0545 | 84.51093
928.98 | 83.53511 | 74.01667 | 84.55012
929.98 | 83.53158 | 73.9555 | 84.54569
930.98 | 83.51183 | 73.92399 | 84.55399
932.03 | 83.50499 | 73.87196 | 84.56838
933.03 | 83.51895 | 73.84262 | 84.60747
934.03 | 83.51613 | 73.7952 | 84.62743
935.03 | 83.4938 | 73.74 | 84.62766
936.03 | 83.49909 | 73.70262 | 84.64824
937.03 | 83.51463 | 73.66821 | 84.6746
938.02 | 83.4816 | 73.59562 | 84.69523
939.02 | 83.51881 | 73.57736 | 84.71197
940.02 | 83.48632 | 73.50339 | 84.7316
941.02 | 83.48294 | 73.46954 | 84.76708
942.02 | 83.50607 | 73.41341 | 84.78694
943.02 | 83.49955 | 73.37896 | 84.81954
944.02 | 83.49653 | 73.30412 | 84.83819
945.02 | 83.51832 | 73.26687 | 84.86048
946.02 | 83.50778 | 73.21242 | 84.88355
947.02 | 83.51112 | 73.17099 | 84.8973
948.02 | 83.52515 | 73.11168 | 84.93339
949.02 | 83.54908 | 73.07547 | 84.96903
950.01 | 83.53708 | 73.01591 | 84.98747
951.01 | 83.55 | 72.96941 | 84.99807
952.01 | 83.56758 | 72.91216 | 85.0318
953.01 | 83.57513 | 72.87819 | 85.05634
954.01 | 83.59368 | 72.82211 | 85.08755
955.01 | 83.62483 | 72.7693 | 85.10593
956.01 | 83.63155 | 72.70098 | 85.13763
957.01 | 83.62885 | 72.65195 | 85.16421
958.01 | 83.6332 | 72.59817 | 85.1902
959.01 | 83.67717 | 72.5528 | 85.21614
960.01 | 83.67798 | 72.50951 | 85.24853
961.01 | 83.71151 | 72.45764 | 85.28303
962.01 | 83.7238 | 72.38502 | 85.27861
963 | 83.74369 | 72.3546 | 85.33954
964 | 83.77531 | 72.29178 | 85.35874
965 | 83.80082 | 72.22783 | 85.39516
966 | 83.80111 | 72.17547 | 85.40404
967 | 83.82493 | 72.10736 | 85.43935
967.99 | 83.84822 | 72.06714 | 85.46977
968.99 | 83.84701 | 71.99784 | 85.47041
969.99 | 83.88684 | 71.9616 | 85.52559
970.98 | 83.90814 | 71.88413 | 85.54352
971.98 | 83.94859 | 71.8289 | 85.58119
972.98 | 83.95477 | 71.77355 | 85.61407
974.03 | 83.98929 | 71.71998 | 85.63901
975.02 | 84.023 | 71.65669 | 85.6512
976.02 | 84.03337 | 71.58698 | 85.68284
977.01 | 84.06607 | 71.53645 | 85.73019
978.01 | 84.09366 | 71.46615 | 85.75581
979 | 84.11404 | 71.43292 | 85.78548
980 | 84.14954 | 71.35721 | 85.81763
980.99 | 84.19259 | 71.29525 | 85.8205
981.99 | 84.21547 | 71.24076 | 85.85138
982.98 | 84.24962 | 71.19783 | 85.897
983.98 | 84.26194 | 71.12627 | 85.91015
985.03 | 84.31165 | 71.06523 | 85.94229
986.02 | 84.32274 | 70.99974 | 85.96433
987.02 | 84.36871 | 70.94406579 | 85.99641
988.01 | 84.42623 | 70.88249 | 86.04676
989.01 | 84.42254 | 70.81026 | 86.05065
989.95 | 84.47798 | 70.74798 | 86.08489
991.01 | 84.52706 | 70.62563 | 86.11978
992.04 | 84.57139 | 70.56788 | 86.17842
992.96 | 84.59759 | 70.51117 | 86.18608
993.99 | 84.65387 | 70.45414 | 86.21107
995.02 | 84.70715 | 70.39733 | 86.23442
996.05 | 84.71318 | 70.32343 | 86.25196
996.97 | 84.74163 | 70.25851 | 86.29158
998 | 84.7644 | 70.19908 | 86.31253
999.03 | 84.84073 | 70.12361 | 86.339
1000.06 | 84.89099 | 70.05275 | 86.36583
1000.97 | 84.90432 | 69.97635 | 86.37782
1002 | 84.95752 | 69.92606 | 86.4138
1003.03 | 84.97383 | 69.86631 | 86.42708
1003.95 | 85.04657 | 69.81267 | 86.47876
1004.98 | 85.07771 | 69.7141 | 86.48424
1006.01 | 85.11797 | 69.65128 | 86.51705
1007.04 | 85.17668 | 69.59893 | 86.54265
1007.95 | 85.22722 | 69.53876 | 86.56416
1008.98 | 85.25554 | 69.46173 | 86.57069
1010.01 | 85.3018 | 69.39986 | 86.60597
1011.04 | 85.35618 | 69.3192 | 86.6297
1011.95 | 85.36621 | 69.24733 | 86.6492
1012.98 | 85.39996 | 69.17953 | 86.6571
1014.01 | 85.4347 | 69.09227 | 86.65714
1015.04 | 85.53349 | 69.06161 | 86.7306
1015.95 | 85.5496 | 69.00242 | 86.75999
1016.98 | 85.58328 | 68.88979 | 86.77295
1018.01 | 85.67198 | 68.84921 | 86.82382
1019.04 | 85.72337 | 68.80861 | 86.85652
1019.95 | 85.74981 | 68.6755 | 86.80932
1020.98 | 85.81221 | 68.66642 | 86.83325
1022.01 | 85.84163 | 68.55019 | 86.85898
1023.04 | 85.88289 | 68.49872 | 86.85834
1023.95 | 85.95273 | 68.4679 | 86.93351
1024.98 | 85.97401 | 68.3421 | 86.88886
1026.01 | 86.05167 | 68.30344 | 86.94034
1027.03 | 86.0321 | 68.16996 | 86.95503
1027.95 | 86.16531 | 68.17129 | 86.98016
1028.98 | 86.21476 | 68.11 | 87.02773
1030 | 86.30445 | 68.05017 | 87.01749
1031.03 | 86.32439 | 67.95796 | 87.03736
1031.95 | 86.35902 | 67.87383 | 87.03337
1032.97 | 86.35912 | 67.76727 | 87.04072
1034 | 86.41646 | 67.72919 | 87.0497
1035.03 | 86.49431 | 67.61661 | 87.05418
1036.06 | 86.59448 | 67.61091 | 87.10791
1036.97 | 86.62773 | 67.48224 | 87.12911
1038 | 86.63574 | 67.41966 | 87.11211
1039.03 | 86.71996 | 67.36885 | 87.16473
1039.95 | 86.71633 | 67.27779 | 87.12748
1040.97 | 86.83663 | 67.22972 | 87.17691
1042 | 86.87188 | 67.13321 | 87.18204
1043.03 | 86.93241 | 67.07012 | 87.21785
1043.95 | 87.00331 | 67.03176 | 87.247
1044.98 | 86.99653 | 66.90887 | 87.19543
1046.01 | 87.06236 | 66.82885 | 87.17984
1047.04 | 87.13826 | 66.74956 | 87.22977
1047.95 | 87.18069 | 66.72401 | 87.28626
1048.98 | 87.24281 | 66.66391 | 87.31204
1050.01 | 87.31841 | 66.56833 | 87.28499
1051.04 | 87.34278 | 66.47941 | 87.27247
1051.96 | 87.40176 | 66.40682 | 87.2742
1052.99 | 87.4861 | 66.31648 | 87.27775
1054.02 | 87.52937 | 66.24691 | 87.30753
1055.05 | 87.5911 | 66.18725 | 87.27364
1055.96 | 87.62366 | 66.09294 | 87.32694
1056.99 | 87.68408 | 66.00739 | 87.29202
1058.03 | 87.73943 | 65.95386 | 87.31114
1059.06 | 87.76365 | 65.89027 | 87.31557
1059.97 | 87.82734 | 65.7871 | 87.32908
1061 | 87.89265 | 65.74946 | 87.36749
1062.03 | 87.94445 | 65.63358 | 87.32097
1062.95 | 87.95903 | 65.59045 | 87.32508
1063.98 | 88.01951 | 65.48552 | 87.32061
1065.01 | 88.11762 | 65.45885 | 87.3441
1066.04 | 88.1655 | 65.34384 | 87.3398
1066.96 | 88.21696 | 65.30226 | 87.34574
1067.99 | 88.29055 | 65.24221 | 87.40072
1069.02 | 88.33053 | 65.12977 | 87.31599
1070.05 | 88.37454 | 65.04614 | 87.3592
1070.97 | 88.43166 | 64.96482 | 87.28911
1072 | 88.48895 | 64.90193 | 87.31463
1073.03 | 88.56316 | 64.86503 | 87.34804
1074.06 | 88.5759 | 64.74704 | 87.32095
1074.97 | 88.64996 | 64.69068 | 87.33042
1076 | 88.70989 | 64.65734 | 87.33417
1077.03 | 88.75262 | 64.52666 | 87.3155
1077.95 | 88.83513 | 64.47064 | 87.31557
1078.98 | 88.84021 | 64.39423 | 87.27248
1080.01 | 88.93094 | 64.31017 | 87.29306
1081.04 | 89.01581 | 64.22877 | 87.32211
1081.95 | 89.0107 | 64.13853 | 87.27366
1082.98 | 89.08519 | 64.05934 | 87.25
1084.01 | 89.13773 | 64.00259 | 87.23129
1085.04 | 89.20055 | 63.92336 | 87.24647
1085.95 | 89.25801 | 63.84119 | 87.24102
1086.98 | 89.33461 | 63.79415 | 87.27064
1088.01 | 89.36898 | 63.68105 | 87.23384
1089.04 | 89.39883 | 63.60889 | 87.23043
1089.95 | 89.45677 | 63.53772 | 87.20377
1090.98 | 89.54114 | 63.48 | 87.21922
1092.01 | 89.58533 | 63.36832 | 87.20614
1093.04 | 89.63567 | 63.30149 | 87.1562
1093.95 | 89.68018 | 63.23828 | 87.14959
1094.98 | 89.75647 | 63.16864 | 87.17606
1096 | 89.78335 | 63.07897 | 87.14623
1097.03 | 89.85828 | 63.00624 | 87.13335
1098.06 | 89.901 | 62.91066 | 87.08583
1098.97 | 89.96051 | 62.83627 | 87.07113
1100 | 89.95197 | 62.73079 | 87.04633
1101.02 | 90.0723 | 62.67244 | 87.04656
1102.05 | 90.1082 | 62.60803 | 87.0228
1102.96 | 90.16511 | 62.52972 | 87.01977
1103.99 | 90.19916 | 62.43569 | 86.9822
1105.01 | 90.27909 | 62.356 | 86.99108
1106.04 | 90.32228 | 62.27168 | 86.95298
1106.95 | 90.36725 | 62.22133 | 86.91244
1107.98 | 90.42692 | 62.16876 | 86.95381
1109 | 90.50027 | 62.05201 | 86.89842
1110.03 | 90.49097 | 61.96475 | 86.84038
1111.06 | 90.55466 | 61.87323 | 86.84777
1111.97 | 90.64478 | 61.812 | 86.82255
1112.99 | 90.65257 | 61.72525 | 86.7882
1114.02 | 90.72419 | 61.64505 | 86.77087
1115.04 | 90.81979 | 61.62219 | 86.82309
1115.95 | 90.8029 | 61.49968 | 86.72837
1116.98 | 90.89531 | 61.43453 | 86.73284
1118.01 | 90.94224 | 61.34183 | 86.71904
1119.03 | 90.97501 | 61.25602 | 86.66286
1120.06 | 91.06204 | 61.19862 | 86.66179
1120.97 | 90.99585 | 61.08641 | 86.55829
1121.99 | 91.12214 | 61.00683 | 86.56573
1123.02 | 91.14777 | 60.95127 | 86.53978
1124.05 | 91.18477 | 60.86516 | 86.52373
1124.96 | 91.25964 | 60.78664 | 86.4975
1125.98 | 91.29136 | 60.69457 | 86.48942
1127.01 | 91.34227 | 60.60696 | 86.46
1128.04 | 91.35288 | 60.54994 | 86.3694
1128.95 | 91.43813 | 60.46487 | 86.37072
1129.97 | 91.48677 | 60.39143 | 86.34838
1131 | 91.52028 | 60.30287 | 86.27666
1132.03 | 91.55516 | 60.22646 | 86.2506
1133.05 | 91.62496 | 60.15218 | 86.23631
1133.97 | 91.65285 | 60.05333 | 86.19281
1134.99 | 91.69436 | 59.99167 | 86.19206
1136.02 | 91.75055 | 59.88339 | 86.12293
1137.05 | 91.80437 | 59.8236 | 86.12248
1137.96 | 91.83892 | 59.75536 | 86.06836
1138.99 | 91.87785 | 59.64735 | 86.00661
1140.01 | 91.91869 | 59.57038 | 86.00962
1141.04 | 91.92517 | 59.47446 | 85.96337
1141.95 | 92.03114 | 59.42982 | 86.00208
1142.98 | 92.08659 | 59.3335 | 85.9165
1144.01 | 92.12128 | 59.25381 | 85.84802
1145.04 | 92.10759 | 59.17716 | 85.85284
1145.95 | 92.17 | 59.08794 | 85.77574
1146.98 | 92.17918 | 59.00992 | 85.74299
1148.01 | 92.2202 | 58.91769 | 85.73959
1149.03 | 92.28957 | 58.85375 | 85.62153
1149.95 | 92.31811 | 58.77555 | 85.63456
1150.97 | 92.36137 | 58.70754 | 85.61572
1152 | 92.40346 | 58.6295 | 85.5669
1153.03 | 92.4118 | 58.54869 | 85.54983
1154.06 | 92.47335 | 58.46241 | 85.47852
1154.97 | 92.5255 | 58.39386 | 85.42897
1156 | 92.5925 | 58.32122 | 85.44475
1157.03 | 92.54484 | 58.23629 | 85.38123
1158.06 | 92.60584 | 58.15199 | 85.32554
1158.97 | 92.67519 | 58.05095 | 85.2893
1160 | 92.7157 | 57.98795 | 85.23638
1161.03 | 92.73694 | 57.91256 | 85.25444
1162.05 | 92.73774 | 57.80303 | 85.16342
1162.97 | 92.79067 | 57.74248 | 85.11188
1164 | 92.84691 | 57.65994 | 85.09096
1165.02 | 92.92348 | 57.58436 | 85.06137
1166.05 | 92.9384 | 57.51385 | 85.03016
1166.96 | 92.92255 | 57.41675 | 84.96841
1167.99 | 92.9511 | 57.32852 | 84.85771
1169.02 | 93.00743 | 57.25484 | 84.86912
1170.05 | 93.05447 | 57.14886 | 84.79685
1170.96 | 93.08457 | 57.10204 | 84.8057
1171.99 | 93.11658 | 57.00364 | 84.75872
1173.01 | 93.19096 | 56.95281 | 84.72035
1174.04 | 93.17539 | 56.84594 | 84.60954
1174.95 | 93.20482 | 56.77676 | 84.56467
1175.98 | 93.23713 | 56.69907 | 84.5774
1177 | 93.22841 | 56.59095 | 84.49279
1178.03 | 93.34095 | 56.5564 | 84.49536
1179.06 | 93.31325 | 56.4369 | 84.39019
1179.97 | 93.31835 | 56.37014 | 84.34654
1180.99 | 93.37876 | 56.28382 | 84.3173
1182.02 | 93.42177 | 56.19718 | 84.25029
1183.04 | 93.45145 | 56.12259 | 84.22247
1183.95 | 93.46768 | 56.03568 | 84.15062
1184.98 | 93.47748 | 55.95539 | 84.11803
1186 | 93.49053 | 55.85445 | 84.05182
1187.03 | 93.57061 | 55.80029 | 84.06152
1188.05 | 93.59737 | 55.7165 | 83.99643
1188.96 | 93.61998 | 55.63104 | 83.926
1189.99 | 93.62483 | 55.55604 | 83.88769
1191.01 | 93.68508 | 55.46 | 83.8273
1192.04 | 93.66858 | 55.38776 | 83.80074
1192.95 | 93.70497 | 55.30197 | 83.74961
1193.97 | 93.72513 | 55.22075 | 83.64517
1194.99 | 93.77368 | 55.1542 | 83.64063
1196.02 | 93.73298 | 55.0266 | 83.5652
1197.04 | 93.78237 | 54.96286 | 83.49221
1197.95 | 93.80588 | 54.8929 | 83.47477
1198.97 | 93.83162 | 54.80526 | 83.37265
1200 | 93.86609 | 54.72936 | 83.36102
1201.02 | 93.92562 | 54.67118 | 83.31893
1202.04 | 93.89084 | 54.55191 | 83.28693
1202.95 | 93.91844 | 54.47755 | 83.21926
1203.97 | 93.94439 | 54.39999 | 83.13624
1205 | 93.98028 | 54.326 | 83.11439
1206.02 | 93.94254 | 54.20929 | 83.03285
1207.04 | 93.98926 | 54.13848 | 83.01459
1207.95 | 94.02033 | 54.08534 | 82.97708
1208.97 | 94.04211 | 54.0013 | 82.86743
1210 | 94.05784 | 53.88269 | 82.83385
1211.02 | 94.06356 | 53.83379 | 82.77637
1212.04 | 94.08927 | 53.73383 | 82.74946
1212.95 | 94.0995 | 53.66796 | 82.70072
1213.97 | 94.11671 | 53.57635 | 82.58886
1215 | 94.13493 | 53.47887 | 82.57429
1216.02 | 94.10633 | 53.37895 | 82.48031
1217.04 | 94.19499 | 53.33495 | 82.49318
1217.95 | 94.16544 | 53.23853 | 82.41733
1218.98 | 94.18975 | 53.15105 | 82.31468
1220 | 94.18278 | 53.07447 | 82.30046
1221.02 | 94.21669 | 52.9755 | 82.2155
1222.05 | 94.21243 | 52.90102 | 82.16451
1222.96 | 94.25156 | 52.83775 | 82.13862
1223.98 | 94.25591 | 52.75213 | 82.03898
1225 | 94.28354 | 52.65894 | 82.0412
1226.03 | 94.2894 | 52.5638 | 81.93039
1227.05 | 94.30745 | 52.50538 | 81.9039
1227.96 | 94.30257 | 52.41936 | 81.86746
1228.99 | 94.31514 | 52.3458 | 81.75123
1230.01 | 94.30636 | 52.25607 | 81.75087
1231.04 | 94.35607 | 52.18362 | 81.66858
1231.95 | 94.31527 | 52.0742 | 81.64594
1232.97 | 94.33422 | 51.99474 | 81.59
1234 | 94.34658 | 51.92891 | 81.4805
1235.02 | 94.35315 | 51.83283 | 81.45527
1236.04 | 94.31883 | 51.72188 | 81.36808
1236.96 | 94.35919 | 51.66182 | 81.35161
1237.98 | 94.34508 | 51.56747 | 81.28555
1239.01 | 94.38393 | 51.50825 | 81.20279
1240.03 | 94.40855 | 51.43239 | 81.1768
1241.06 | 94.40397 | 51.34519 | 81.07498
1241.97 | 94.37969 | 51.24698 | 81.06694
1242.99 | 94.37252 | 51.15576 | 80.97223
1244.02 | 94.39524 | 51.07845 | 80.88277
1245.04 | 94.40756 | 51.0107 | 80.8754
1245.95 | 94.43647 | 50.92905 | 80.83833
1246.98 | 94.3866 | 50.85093 | 80.74938
1248.01 | 94.41668 | 50.76618 | 80.71619
1249.03 | 94.4191 | 50.68154 | 80.59568
1250.06 | 94.42513 | 50.58555 | 80.56693
1250.97 | 94.42614 | 50.52361 | 80.50735
1251.99 | 94.42446 | 50.45201 | 80.50538
1253.02 | 94.41632 | 50.34925 | 80.41697
1254.04 | 94.415 | 50.25915 | 80.33136
1254.95 | 94.44125 | 50.20858 | 80.31392
1255.98 | 94.42655 | 50.12187 | 80.23497
1257 | 94.45785 | 50.03981 | 80.18111
1258.03 | 94.38338 | 49.94989 | 80.12919
1259.05 | 94.44916 | 49.88864 | 80.03413
1259.96 | 94.42328 | 49.79171 | 80.0112
1260.99 | 94.4121 | 49.70431 | 79.91255
1262.01 | 94.37928 | 49.60658 | 79.89282
1263.04 | 94.43599 | 49.55333 | 79.82861
1263.95 | 94.38961 | 49.46543 | 79.73795
1264.97 | 94.37923 | 49.36303 | 79.7091
1265.99 | 94.39841 | 49.27794 | 79.63463
1267.02 | 94.37254 | 49.19821 | 79.59996
1268.04 | 94.34411 | 49.12165 | 79.49021
1268.95 | 94.35639 | 49.03088 | 79.43223
1269.97 | 94.38517 | 48.96122 | 79.40147
1271 | 94.37827 | 48.88968 | 79.34516
1272.02 | 94.33427 | 48.78078 | 79.29293
1273.04 | 94.31971 | 48.70722 | 79.19589
1273.95 | 94.32542 | 48.63398 | 79.12718
1274.97 | 94.33428 | 48.55922 | 79.12807
1275.99 | 94.33214 | 48.44666 | 79.01507
1277.02 | 94.28199 | 48.37379 | 78.98257
1278.04 | 94.31488 | 48.29858 | 78.9214
1278.95 | 94.30549 | 48.22197 | 78.83852
1279.97 | 94.31578 | 48.15879 | 78.80604
1280.99 | 94.24671 | 48.03795 | 78.71414
1282.01 | 94.27161 | 47.9617 | 78.67824
1283.03 | 94.22761 | 47.87044 | 78.61052
1284.05 | 94.25126 | 47.80362 | 78.49231
1284.96 | 94.21596 | 47.71662 | 78.49265
1285.98 | 94.23924 | 47.65291 | 78.43825
1287 | 94.2 | 47.5422 | 78.33363
1288.02 | 94.20027 | 47.48215 | 78.31822
1289.04 | 94.20655 | 47.39558 | 78.21219
1289.95 | 94.18285 | 47.31579 | 78.19649
1290.97 | 94.1666 | 47.23947 | 78.10052
1291.99 | 94.16 | 47.15303 | 78.08209
1293.01 | 94.12807 | 47.08542 | 78.02171
1294.03 | 94.13896 | 46.97744 | 77.93858
1295.05 | 94.09223 | 46.90466 | 77.88931
1295.95 | 94.07142 | 46.82045 | 77.78287
1296.97 | 94.10603 | 46.76526 | 77.76551
1297.99 | 94.05277 | 46.66184 | 77.70349
1299.01 | 94.02266 | 46.57153 | 77.58409
1300.03 | 94.05932 | 46.50803 | 77.57018
1301.05 | 94.05097 | 46.4422 | 77.49332
1301.96 | 93.9823 | 46.33317 | 77.44708
1302.98 | 93.98049 | 46.26419 | 77.40566
1304 | 93.98406 | 46.18754 | 77.29295
1305.02 | 93.93237 | 46.08955 | 77.2456
1306.04 | 93.92422 | 46.01189 | 77.18847
1306.95 | 93.911 | 45.93547 | 77.16445
1307.97 | 93.87382 | 45.8459 | 77.06485
1308.99 | 93.91556 | 45.79576 | 76.99257
1310.01 | 93.82989 | 45.68468 | 76.95737
1311.03 | 93.8275 | 45.58603 | 76.84213
1312.05 | 93.80945 | 45.52605 | 76.82349
1312.96 | 93.7696 | 45.44916 | 76.76369
1313.98 | 93.80561 | 45.37856 | 76.71439
1315 | 93.73933 | 45.28429 | 76.61872
1316.02 | 93.71892 | 45.20773 | 76.58149
1317.04 | 93.71183 | 45.12096 | 76.53093
1317.95 | 93.7069 | 45.06 | 76.45628
1318.97 | 93.67922 | 44.97025 | 76.35882
1319.99 | 93.64828 | 44.88024 | 76.32749
1321.01 | 93.62338 | 44.80642 | 76.24374
1322.03 | 93.57115 | 44.71162 | 76.20836
1323.06 | 93.60864 | 44.63722 | 76.15075
1323.96 | 93.54197 | 44.55978 | 76.05869
1324.99 | 93.5267 | 44.48916 | 76.01
1326.01 | 93.53833 | 44.41591 | 75.9539
1327.03 | 93.45737 | 44.31502 | 75.89625
1328.05 | 93.50048 | 44.25593 | 75.83852
1328.96 | 93.45674 | 44.17022 | 75.77318
1329.98 | 93.40661 | 44.0899 | 75.70107
1331 | 93.39195 | 44.02654 | 75.66143
1332.03 | 93.35796 | 43.92208 | 75.59932
1333.05 | 93.29525 | 43.84886 | 75.51626
1333.96 | 93.30866 | 43.76824 | 75.45236
1334.98 | 93.29218 | 43.70644 | 75.43082
1336 | 93.26632 | 43.6239 | 75.31302
1337.02 | 93.2347 | 43.54123 | 75.26595
1338.05 | 93.21261 | 43.45141 | 75.21938
1338.96 | 93.20042 | 43.38308 | 75.15582
1339.98 | 93.14538 | 43.30535 | 75.11245
1341 | 93.13326 | 43.22627 | 75.00328
1342.02 | 93.11496 | 43.14915 | 74.99035
1343.04 | 93.07482 | 43.08999 | 74.94346
1343.95 | 93.04234 | 43.00114 | 74.84902
1344.98 | 93.03701 | 42.91903 | 74.81958
1346 | 93.00761 | 42.85159 | 74.72373
1347.02 | 92.9577 | 42.75414 | 74.68525
1348.04 | 92.98777 | 42.70694 | 74.64499
1348.95 | 92.91176 | 42.60811 | 74.53832
1349.97 | 92.8749 | 42.51306 | 74.48532
1350.99 | 92.83 | 42.41488 | 74.41929
1352.01 | 92.78647 | 42.36243 | 74.40176
1353.04 | 92.78037 | 42.26874 | 74.36
1354.06 | 92.72599 | 42.20532 | 74.26659
1354.96 | 92.77639 | 42.1576 | 74.24757
1355.98 | 92.73326 | 42.09079 | 74.13233
1357.01 | 92.66722 | 41.96351 | 74.04799
1358.03 | 92.66919 | 41.87394 | 73.99525
1359.05 | 92.51819 | 41.75647 | 73.85655
1359.95 | 92.49621 | 41.67155 | 73.86436
1360.97 | 92.41074 | 41.57309 | 73.76337
1361.99 | 92.41273 | 41.51584 | 73.7534
1363.01 | 92.44129 | 41.48129 | 73.72755
1364.03 | 92.43594 | 41.42353 | 73.65237
1365.05 | 92.3967 | 41.33865 | 73.59462
1365.96 | 92.35559 | 41.27775 | 73.54081
1366.98 | 92.36979 | 41.21546 | 73.49089
1368 | 92.39491 | 41.1716 | 73.40268
1369.01 | 92.39749 | 41.12802 | 73.33238
1370.03 | 92.36463 | 41.03951 | 73.2691
1371.05 | 92.30214 | 40.94305 | 73.18354
1371.96 | 92.25487 | 40.85049 | 73.12236
1372.97 | 92.21095 | 40.77158 | 73.07363
1373.99 | 92.16545 | 40.68158 | 73.01287
1375.01 | 92.07322 | 40.58266 | 72.93482
1376.03 | 92.00844 | 40.49486 | 72.878
1377.04 | 92.01357 | 40.429 | 72.77852
1377.95 | 92.07301 | 40.4287 | 72.79027
1378.97 | 92.05166 | 40.36309 | 72.69609
1379.98 | 92.04353 | 40.27397 | 72.64902
1381 | 91.94046 | 40.16786 | 72.5442
1382.02 | 91.85749 | 40.05534 | 72.49832
1383.04 | 91.8288 | 39.99946 | 72.4518
1384.05 | 91.79401 | 39.9179 | 72.36785
1384.96 | 91.7761 | 39.8497 | 72.3156
1385.97 | 91.72188 | 39.75998 | 72.23987
1386.99 | 91.66829 | 39.64832 | 72.1411
1388.01 | 91.64607 | 39.59011 | 72.10259
1389.02 | 91.59596 | 39.5135 | 72.01771
1390.04 | 91.56849 | 39.47538 | 71.97461
1391.06 | 91.60222 | 39.4088 | 71.94498
1391.96 | 91.50435 | 39.33973 | 71.86345
1392.98 | 91.49352 | 39.28743 | 71.80671
1394 | 91.44302 | 39.17572 | 71.71454
1395.01 | 91.40846 | 39.09838 | 71.6517
1396.03 | 91.35911 | 39.01384 | 71.62052
1397.05 | 91.29401 | 38.93986 | 71.54914
1397.95 | 91.22507 | 38.89405 | 71.49189
1398.97 | 91.20653 | 38.81865 | 71.44245
1399.99 | 91.16487 | 38.74527 | 71.37274
1401 | 91.17015 | 38.65403 | 71.27298
1402.02 | 91.18439 | 38.58641 | 71.22
1403.04 | 91.20063 | 38.52153 | 71.16018
1404.06 | 91.19923 | 38.46781 | 71.12117
1404.96 | 91.08052 | 38.36751 | 71.01702
1405.98 | 91.03742 | 38.29856 | 71.00025
1407 | 90.95569 | 38.18932 | 70.90265
1408.01 | 90.86391 | 38.10473 | 70.80525
1409.03 | 90.87854 | 38.04307 | 70.76905
1410.05 | 90.85054 | 37.96407 | 70.70578
1410.96 | 90.81314 | 37.89616 | 70.66108
1411.97 | 90.78661 | 37.81803 | 70.59907
1412.99 | 90.72034 | 37.73332 | 70.53215
1414.01 | 90.6703 | 37.66998 | 70.43674
1415.03 | 90.69016 | 37.61324 | 70.38399
1416.05 | 90.65073 | 37.53027 | 70.33565
1416.95 | 90.61545 | 37.46571 | 70.27205
1417.97 | 90.56135 | 37.38861 | 70.17555
1418.99 | 90.51194 | 37.31413 | 70.12082
1420.01 | 90.44645 | 37.23697 | 70.06993
1421.03 | 90.43185 | 37.18364 | 70.00595
1422.05 | 90.37984 | 37.11648 | 69.94451
1422.96 | 90.3788 | 37.0535 | 69.87439
1423.98 | 90.35817 | 36.98609 | 69.80823
1424.99 | 90.26212 | 36.88175 | 69.73839
1426.01 | 90.29127 | 36.83654 | 69.70274
1427.03 | 90.23611 | 36.76601 | 69.60373
1428.05 | 90.18594 | 36.70122 | 69.558
1428.96 | 90.10397 | 36.61743 | 69.48816
1429.98 | 90.11626 | 36.55583 | 69.44477
1431 | 90.04433 | 36.46288 | 69.36703
1432.02 | 90.00033 | 36.4047 | 69.28045
1433.03 | 90.02057 | 36.35366 | 69.22109
1434.05 | 89.95123 | 36.25087 | 69.16
1434.96 | 89.91279 | 36.19676 | 69.10518
1435.98 | 89.90646 | 36.12507 | 69.06164
1437 | 89.86887 | 36.05703 | 68.96654
1438.02 | 89.81838 | 36.00627 | 68.91656
1439.04 | 89.75445 | 35.9064 | 68.83186
1440.05 | 89.74505 | 35.83636 | 68.794
1440.96 | 89.70037 | 35.77949 | 68.73294
1441.98 | 89.66317 | 35.70858 | 68.65886
1443 | 89.6246 | 35.64905 | 68.61014
1444.01 | 89.57438 | 35.54939 | 68.52713
1445.03 | 89.51137 | 35.49303 | 68.44377
1446.05 | 89.54026 | 35.42178 | 68.38176
1446.95 | 89.45482 | 35.35456 | 68.31692
1447.97 | 89.45864 | 35.29242 | 68.25207
1448.99 | 89.34908 | 35.20614 | 68.18886
1450.01 | 89.33537 | 35.13438 | 68.09924
1451.02 | 89.30613 | 35.06871 | 68.06046
1452.04 | 89.26809 | 35.01241 | 68.00743
1453.06 | 89.24075 | 34.94746 | 67.93609
1453.96 | 89.14281 | 34.86882 | 67.87172
1454.98 | 89.13477 | 34.79264 | 67.79832
1455.99 | 89.09914 | 34.72937 | 67.70735
1457.01 | 89.06694 | 34.67071 | 67.66611
1458.02 | 89.03793 | 34.62476 | 67.62647
1459.04 | 88.97149 | 34.52339 | 67.54595
1459.94 | 88.97349 | 34.4593 | 67.46894
1460.98 | 88.89096 | 34.37447 | 67.37816
1461.99 | 88.87193 | 34.31222 | 67.32819
1463.01 | 88.81861 | 34.22461 | 67.22404
1464.02 | 88.77175 | 34.16373 | 67.18194
1465.04 | 88.70804 | 34.09248 | 67.11689
1466.06 | 88.698 | 34.02091 | 67.04726
1466.96 | 88.64395 | 33.96696 | 66.96948
1467.98 | 88.59801 | 33.89837 | 66.9007
1468.99 | 88.60402 | 33.84531 | 66.85673
1470.01 | 88.54373 | 33.76419 | 66.79376
1471.03 | 88.49905 | 33.69924 | 66.72339
1472.04 | 88.45314 | 33.62578 | 66.66357
1472.95 | 88.43152 | 33.57969 | 66.593
1473.97 | 88.39906 | 33.51379 | 66.53387
1474.98 | 88.35486 | 33.43311 | 66.47
1476 | 88.32177 | 33.37971 | 66.4164
1477.02 | 88.27828 | 33.29837 | 66.32322
1478.04 | 88.24439 | 33.24167 | 66.25746
1478.95 | 88.183 | 33.18024 | 66.21342
1479.96 | 88.14472 | 33.10848 | 66.13593
1480.98 | 88.12304 | 33.04624 | 66.04495
1482 | 88.07887 | 32.97596 | 65.99795
1483.02 | 88.06072 | 32.90157 | 65.92265
1484.04 | 87.96539 | 32.8481 | 65.86924
1484.95 | 87.94622 | 32.77205 | 65.79259
1485.97 | 87.91207 | 32.71687 | 65.70631
1486.99 | 87.88739 | 32.65816 | 65.67026
1488.01 | 87.84857 | 32.58082 | 65.61364
1489.03 | 87.81293 | 32.51815 | 65.5176
1490.05 | 87.76396 | 32.44588 | 65.46395
1490.95 | 87.72569 | 32.38686 | 65.40815
1491.97 | 87.67914 | 32.32322 | 65.32656
1492.99 | 87.65786 | 32.2563 | 65.24817
1494.01 | 87.55908 | 32.19332 | 65.16889
1495.03 | 87.56628 | 32.11128 | 65.11927
1496.05 | 87.49773 | 32.06517 | 65.0592
1496.96 | 87.48885 | 32.00773 | 64.99593
1497.98 | 87.45103 | 31.9484 | 64.91793
1499 | 87.40409 | 31.87164 | 64.83938
1500.02 | 87.35538 | 31.80701 | 64.7899
1501.04 | 87.32713 | 31.74741 | 64.72637
1502.06 | 87.29833 | 31.67874 | 64.65538
1502.96 | 87.25291 | 31.61939 | 64.59352
1503.98 | 87.18697 | 31.5613 | 64.50352
1505 | 87.17444 | 31.48021 | 64.45466
1506.02 | 87.13458 | 31.4311 | 64.38808
1507.03 | 87.10579 | 31.35855 | 64.30958
1508.05 | 87.06858 | 31.30191 | 64.24823
1508.95 | 86.99913 | 31.2416 | 64.1811
1509.97 | 86.98689 | 31.18086 | 64.12576
1510.99 | 86.94109 | 31.12465 | 64.06272
1512 | 86.90887 | 31.04917 | 63.97391
1513.02 | 86.86277 | 30.99097 | 63.89888
1514.03 | 86.84416 | 30.92257 | 63.84033
1515.05 | 86.75817 | 30.84207 | 63.76508
1515.95 | 86.73898 | 30.79927 | 63.70033
1516.97 | 86.70499 | 30.73277 | 63.6467
1517.98 | 86.65872 | 30.65831 | 63.5405
1518.99 | 86.62298 | 30.60911 | 63.50207
1520.01 | 86.59197 | 30.53426 | 63.423
1521.02 | 86.56395 | 30.48676 | 63.35309
1522.03 | 86.47937 | 30.41615 | 63.29198
1523.05 | 86.46987 | 30.34942 | 63.20681
1523.95 | 86.41304 | 30.30365 | 63.15946
1524.96 | 86.39618 | 30.23507 | 63.08762
1525.97 | 86.35181 | 30.17196 | 63.0217
1526.98 | 86.32817 | 30.11253 | 62.96166
1527.99 | 86.31884 | 30.05972 | 62.89455
1529.01 | 86.20434 | 29.98989 | 62.82733
1530.02 | 86.21349 | 29.93527 | 62.76755
1531.03 | 86.14843 | 29.87163 | 62.6829
1532.04 | 86.10824 | 29.80916 | 62.61993
1533.05 | 86.10258 | 29.76264 | 62.54831
1533.95 | 86.03212 | 29.68912 | 62.4948
1534.96 | 86.01129 | 29.6308 | 62.42526
1535.97 | 85.98606 | 29.58306 | 62.37345
1536.98 | 85.95219 | 29.51392 | 62.29187
1537.99 | 85.91273 | 29.46132 | 62.20889
1539 | 85.83688 | 29.38895 | 62.14646
1540.01 | 85.83091 | 29.31697 | 62.07936
1541.02 | 85.79973 | 29.27422 | 62.00728
1542.03 | 85.76568 | 29.20548 | 61.95895
1543.04 | 85.72411 | 29.15475 | 61.88928
1544.05 | 85.64849 | 29.08409 | 61.79482
1544.95 | 85.66113 | 29.03227 | 61.75767
1545.96 | 85.5831 | 28.96162 | 61.67653
1546.97 | 85.57792 | 28.91102 | 61.60682
1547.98 | 85.53771 | 28.85504 | 61.54371
1548.99 | 85.45879 | 28.78362 | 61.46669
1550 | 85.42374 | 28.72483 | 61.40642
1551.01 | 85.38738 | 28.66814 | 61.31302
1552.02 | 85.34507 | 28.60898 | 61.26974
1553.04 | 85.31749 | 28.54984 | 61.17766
1554.05 | 85.29138 | 28.48469 | 61.12683
1554.95 | 85.27809 | 28.44076 | 61.07544
1555.96 | 85.21772 | 28.37225 | 60.97802
1556.97 | 85.1975 | 28.31991 | 60.94057
1557.99 | 85.16721 | 28.25782 | 60.85995
1559 | 85.11645 | 28.19336 | 60.78013
1560.01 | 85.09844 | 28.13456 | 60.73475
1561.03 | 85.05352 | 28.08397 | 60.67969
1562.04 | 84.9756 | 28.019 | 60.59356
1563.05 | 84.95247 | 27.95847 | 60.50064
1563.95 | 84.90869 | 27.90429 | 60.46356
1564.97 | 84.89746 | 27.84451 | 60.3959
1565.98 | 84.85117 | 27.78542 | 60.33266
1567 | 84.80148 | 27.73629 | 60.25594
1568.01 | 84.77139 | 27.67112 | 60.17255
1569.03 | 84.70706 | 27.61147 | 60.11964
1570.04 | 84.71261 | 27.552 | 60.05412
1570.95 | 84.67802 | 27.51425 | 60.01915
1571.96 | 84.60932 | 27.44561 | 59.92567
1572.98 | 84.62131 | 27.39061 | 59.8797
1574 | 84.56508 | 27.32743 | 59.79555
1575.01 | 84.52881 | 27.26 | 59.72963
1576.03 | 84.49213 | 27.21728 | 59.67046
1577.04 | 84.45626 | 27.15965 | 59.59591
1577.95 | 84.4277 | 27.10583 | 59.53012
1578.96 | 84.38614 | 27.04336 | 59.45831
1579.98 | 84.35566 | 26.9815 | 59.407
1581 | 84.29846 | 26.93051 | 59.33332
1582.01 | 84.28557 | 26.87855 | 59.27191
1583.03 | 84.25385 | 26.83415 | 59.19602
1584.05 | 84.19421 | 26.77067 | 59.12968
1584.95 | 84.18534 | 26.71702 | 59.08323
1585.97 | 84.12574 | 26.66019 | 59.01759
1586.98 | 84.10595 | 26.60084 | 58.94924
1588 | 84.0734 | 26.54379 | 58.87937
1589.01 | 84.0182 | 26.49685 | 58.82274
1590.03 | 83.99764 | 26.42116 | 58.7444
1591.04 | 83.95791 | 26.37631 | 58.68748
1591.95 | 83.93653 | 26.32703 | 58.61428
1592.96 | 83.90038 | 26.26313 | 58.55962
1593.98 | 83.87667 | 26.22154 | 58.49638
1594.99 | 83.8288 | 26.15733 | 58.42652
1596.01 | 83.77595 | 26.08903 | 58.35202
1597.02 | 83.75297 | 26.04592 | 58.28896
1598.03 | 83.70162 | 25.9775 | 58.22401
1599.05 | 83.68321 | 25.92973 | 58.16029
1599.95 | 83.67107 | 25.88291 | 58.09918
1600.96 | 83.60169 | 25.82701 | 58.03093
1601.97 | 83.5762 | 25.76567 | 57.95992
1602.99 | 83.5367 | 25.72038 | 57.90461
1604 | 83.52397 | 25.67 | 57.85522
1605.01 | 83.47581 | 25.59691 | 57.77518
1606.02 | 83.42407 | 25.53517 | 57.69121
1607.03 | 83.40793 | 25.4964 | 57.64662
1608.04 | 83.35799 | 25.42637 | 57.54655
1609.05 | 83.30989 | 25.38549 | 57.50633
1609.95 | 83.2802 | 25.33483 | 57.44559
1610.96 | 83.26215 | 25.28178 | 57.37898
1611.97 | 83.22834 | 25.22593 | 57.32279
1612.98 | 83.2143 | 25.17752 | 57.24207
1613.99 | 83.14424 | 25.12334 | 57.17768
1614.99 | 83.14026 | 25.07202 | 57.12887
1616 | 83.09282 | 25.00398 | 57.04446
1617.01 | 83.07498 | 24.9564 | 57.00732
1618.02 | 83.0369 | 24.90814 | 56.93015
1619.03 | 82.97937 | 24.85937 | 56.86949
1620.03 | 82.95651 | 24.80331 | 56.80713
1621.04 | 82.91631 | 24.74972 | 56.73721
1622.05 | 82.89166 | 24.69647 | 56.68395
1623.06 | 82.89088 | 24.65174 | 56.61838
1623.95 | 82.83222 | 24.59203 | 56.57128
1624.96 | 82.7944 | 24.54419 | 56.50128
1625.96 | 82.78107 | 24.49111 | 56.43596
1626.97 | 82.73089 | 24.4425 | 56.37766
1627.98 | 82.69622 | 24.38404 | 56.29265
1628.98 | 82.69576 | 24.33803 | 56.26487
1629.99 | 82.64012 | 24.28236 | 56.19938
1631 | 82.60305 | 24.30748 | 56.08605
1632 | 82.60294 | 24.19266 | 55.9858
1633.01 | 82.50922 | 24.19567 | 55.99437
1634.02 | 82.55 | 24.14976 | 55.96742
1635.02 | 82.46775 | 24.09142 | 55.98792
1636.03 | 82.34868 | 23.96314 | 55.80175
1637.04 | 82.4468 | 24.007 | 55.75051
1638.04 | 82.46187 | 23.92854 | 55.76273
1639.05 | 82.46341 | 23.88712 | 55.68622
1639.95 | 82.3285 | 23.79558 | 55.57131
1640.96 | 82.26078 | 23.70901 | 55.51229
1641.96 | 82.32336 | 23.72652 | 55.39441
1642.97 | 82.29677 | 23.66816 | 55.44833
1643.98 | 82.109 | 23.57043 | 55.28633
1644.99 | 82.12798 | 23.52188 | 55.2232
1646 | 82.13788 | 23.56536 | 55.15916
1647.01 | 82.06324 | 23.39604 | 55.10486
1648.01 | 81.9362 | 23.40025 | 55.09742
1649.02 | 81.96678 | 23.36503 | 55.07853
1650.03 | 81.98792 | 23.31829 | 54.9456
1651.04 | 81.94787 | 23.28747 | 54.90611
1652.05 | 81.95147 | 23.21728 | 54.85806
1652.95 | 81.90927 | 23.16985 | 54.80827
1653.96 | 81.83747 | 23.09275 | 54.70099
1654.97 | 81.91481 | 23.05207 | 54.67842
1655.98 | 81.7856 | 23.01628 | 54.55971
1657 | 81.80422 | 23.02805 | 54.54797
1658.01 | 81.70473 | 22.88379 | 54.49578
1659.02 | 81.72127 | 22.88 | 54.35617
1660.03 | 81.72012 | 22.7874 | 54.37943
1661.04 | 81.58856 | 22.71157 | 54.25845
1662.06 | 81.53986 | 22.72697 | 54.17727
1662.95 | 81.54936 | 22.56943 | 54.17669
1663.97 | 81.55609 | 22.57525 | 54.08286
1664.98 | 81.58069 | 22.57267 | 54.04914
1665.99 | 81.47608 | 22.52721 | 54.08164
1667.01 | 81.33785 | 22.402 | 53.89998
1668.02 | 81.41372 | 22.40288 | 53.82704
1669.03 | 81.4311 | 22.35225 | 53.86736
1670.04 | 81.35406 | 22.31806 | 53.77673
1671.06 | 81.29582 | 22.20588 | 53.65287
1671.96 | 81.29045 | 22.09747 | 53.59168
1672.97 | 81.24585 | 22.18722 | 53.59677
1673.98 | 81.15094 | 22.14017 | 53.50979
1674.99 | 81.18359 | 22.0564 | 53.43319
1676.01 | 81.29768 | 21.99947 | 53.43115
1677.02 | 81.08855 | 21.9369 | 53.3065
1678.03 | 81.09629 | 21.93065 | 53.28343
1679.04 | 81.10765 | 21.87481 | 53.16471
1680.06 | 81.09306 | 21.86527 | 53.15114
1680.95 | 80.96613 | 21.79528 | 53.14161
1681.97 | 81.02864 | 21.68781 | 53.07891
1682.98 | 80.9306 | 21.61922 | 53.01989
1683.99 | 80.91504 | 21.62999 | 52.86485
1685 | 80.90146 | 21.5644 | 52.88465
1686.01 | 80.84572 | 21.5754 | 52.84725
1687.02 | 80.93802 | 21.42513 | 52.72781
1688.03 | 80.85115 | 21.4257 | 52.72278
1689.04 | 80.76463 | 21.38833 | 52.65151
1690.05 | 80.70137 | 21.36714 | 52.54551
1690.95 | 80.7369 | 21.29144 | 52.50812
1691.95 | 80.76015 | 21.26719 | 52.59027
1692.96 | 80.5963 | 21.22845 | 52.40069
1693.97 | 80.66926 | 21.17378 | 52.31955
1694.98 | 80.6011 | 21.10265 | 52.30657
1695.99 | 80.6136 | 21.04375 | 52.29849
1696.99 | 80.62998 | 21.02669 | 52.23617
1698 | 80.56315 | 20.99261 | 52.22369
1699.01 | 80.56491 | 20.89708 | 52.08764
1700.01 | 80.38279 | 20.85954 | 51.97624
1701.02 | 80.36998 | 20.8443 | 51.90238
1702.02 | 80.49185 | 20.77139 | 51.9087
1703.03 | 80.40581 | 20.71928 | 51.86765
1704.03 | 80.43902 | 20.69666 | 51.78273
1705.04 | 80.37994 | 20.66065 | 51.74281
1706.04 | 80.35846 | 20.61899 | 51.66151
1707.05 | 80.20557 | 20.59325 | 51.62422
1708.05 | 80.24418 | 20.55449 | 51.51826
1709.06 | 80.16964 | 20.44826 | 51.42236
1709.95 | 80.13893 | 20.34643 | 51.46881
1710.95 | 80.1947 | 20.34642 | 51.3426
1711.95 | 80.25925 | 20.39677 | 51.38831
1712.96 | 80.08575 | 20.29145 | 51.28025
1713.96 | 80.10027 | 20.28429 | 51.23624
1714.96 | 80.06972 | 20.22835 | 51.18025
1715.97 | 80.05029 | 20.19584 | 51.15758
1716.97 | 80 | 20.13232 | 51.09481
1717.97 | 79.9966 | 20.07384 | 51.03734
1718.97 | 80.00231 | 20.03548 | 50.98827
1719.98 | 79.84487 | 19.95577 | 50.87897
1720.98 | 79.88486 | 19.99801 | 50.8441
1721.98 | 79.96191 | 19.93095 | 50.84059
1722.99 | 79.86023 | 19.87741 | 50.69139
1723.99 | 79.99088 | 19.90055 | 50.72788
1724.99 | 79.81741 | 19.85871 | 50.62202
1725.99 | 79.68011 | 19.70643 | 50.56438
1727 | 79.75379 | 19.66187 | 50.5918
1728 | 79.67697 | 19.62862 | 50.42415
1729 | 79.67377 | 19.57798 | 50.43359
1730.01 | 79.56915 | 19.50986 | 50.26557
1731.01 | 79.64877 | 19.50179 | 50.27899
1732.02 | 79.52075 | 19.42999 | 50.15815
1733.02 | 79.44207 | 19.45691 | 50.12531
1734.03 | 79.49639 | 19.35268 | 50.09554
1735.03 | 79.43427 | 19.32897 | 50.00528
1736.04 | 79.44967 | 19.31416 | 50.08743
1737.04 | 79.42998 | 19.27892 | 50.02802
1738.05 | 79.42769 | 19.17229 | 49.87553
1739.05 | 79.35813 | 19.10594 | 49.81299
1739.95 | 79.35828 | 19.06897 | 49.82949
1740.95 | 79.30386 | 19.08713 | 49.76149
1741.96 | 79.30554 | 19.04578 | 49.7197
1742.97 | 79.26349 | 18.99186 | 49.56547
1743.97 | 79.37824 | 18.9721 | 49.64857
1744.98 | 79.26873 | 18.92099 | 49.5065
1745.99 | 79.20088 | 18.85942 | 49.47461
1746.99 | 79.20685 | 18.82456 | 49.41732
1748 | 79.14425 | 18.77568 | 49.37267
1749.01 | 79.03689 | 18.73424 | 49.24718
1750.02 | 79.06341 | 18.6857 | 49.22358
1751.03 | 79.07707 | 18.61018 | 49.20898
1752.03 | 79.06519 | 18.66837 | 49.1
1753.04 | 78.95054 | 18.52564 | 49.03229
1754.05 | 78.93393 | 18.53519 | 49.07756
1754.95 | 79.0157 | 18.48784 | 49.03485
1755.96 | 78.7857 | 18.42744 | 48.91559
1756.97 | 78.91565 | 18.35265 | 48.87089
1757.97 | 78.96455 | 18.341 | 48.85926
1758.98 | 78.83356 | 18.34867 | 48.89029
1759.99 | 78.82242 | 18.36114 | 48.73895
1761 | 78.70946 | 18.23902 | 48.65673
1762.01 | 78.74246 | 18.20938 | 48.59333
1763.02 | 78.72297 | 18.17648 | 48.46378
1764.03 | 78.70984 | 18.12878 | 48.50571
1765.04 | 78.69825 | 18.10815 | 48.47342
1766.04 | 78.77648 | 18.03067 | 48.34369
1767.05 | 78.68404 | 18.01944 | 48.29426
1767.95 | 78.56466 | 17.92724 | 48.2626
1768.96 | 78.55767 | 17.91509 | 48.18493
1769.97 | 78.57081 | 17.82207 | 48.22892
1770.97 | 78.38915 | 17.81591 | 48.1553
1771.98 | 78.6022 | 17.78605 | 48.09583
1772.99 | 78.57507 | 17.71735 | 48.01983
1773.99 | 78.52048 | 17.73232 | 47.89166
1775 | 78.4701 | 17.68967 | 47.8767
1776.01 | 78.3802 | 17.62205 | 47.87635
1777.01 | 78.33241 | 17.56669 | 47.78212
1778.02 | 78.35497 | 17.56034 | 47.89754
1779.03 | 78.35441 | 17.57265 | 47.75469
1780.03 | 78.1899 | 17.46077 | 47.63551
1781.04 | 78.28152 | 17.42466 | 47.70568
1782.04 | 78.31963 | 17.35812 | 47.53551
1783.04 | 78.16165 | 17.34677 | 47.4812
1784.05 | 78.24647 | 17.27635 | 47.47203
1785.05 | 78.27259 | 17.22632 | 47.44193
1786.06 | 78.18436 | 17.26136 | 47.34825
1786.95 | 78.27283 | 17.17289 | 47.28296
1787.95 | 78.0213 | 17.20275 | 47.26706
1788.95 | 78.05578 | 17.16355 | 47.17421
1789.95 | 78.14917 | 17.11611 | 47.20049
1790.96 | 78.1063 | 16.99714 | 47.02398
1791.96 | 77.97334 | 16.91887 | 46.89605
1792.96 | 78.01862 | 16.96389 | 46.92172
1793.96 | 77.90104 | 16.94592 | 46.95577
1794.96 | 77.94356 | 16.90352 | 46.8667
1795.96 | 77.93123 | 16.81259 | 46.76453
1796.96 | 77.95478 | 16.86499 | 46.71291
1797.96 | 77.77446 | 16.67764 | 46.71192
1798.96 | 77.80522 | 16.70833 | 46.7225
1799.96 | 77.68962 | 16.70298 | 46.55694
1800.96 | 77.75849 | 16.66453 | 46.57093
1801.96 | 77.73664 | 16.64665 | 46.52148
1802.96 | 77.64951 | 16.55748 | 46.37902
1803.96 | 77.82592 | 16.56543 | 46.5188
1804.96 | 77.76094 | 16.51134 | 46.41646
1805.95 | 77.76572 | 16.49961 | 46.34131
1806.95 | 77.70769 | 16.40271 | 46.29366
1807.95 | 77.69891 | 16.43319 | 46.22069
1808.95 | 77.68029 | 16.36775 | 46.16183
1809.95 | 77.52447 | 16.26715 | 46.07768
1810.95 | 77.63334 | 16.25349 | 46.08551
1811.95 | 77.45695 | 16.20843 | 45.94991
1812.95 | 77.46682 | 16.17564 | 45.86218
1813.95 | 77.3895 | 16.1501 | 45.85194
1815.06 | 77.50569 | 16.13103 | 45.84624
1816.05 | 77.27473 | 16.08256 | 45.74863
1817.05 | 77.33134 | 16.05966 | 45.63132
1818.05 | 77.18869 | 16.03261 | 45.49043
1819.05 | 77.13576 | 15.95364 | 45.39103
1820.05 | 77.17492 | 15.84513 | 45.41459
1821.05 | 77.36866 | 15.93907 | 45.46389
1822.05 | 77.31354 | 15.87314 | 45.41719
1823.05 | 77.21304 | 15.8074 | 45.29037
1824.05 | 77.09756 | 15.84341 | 45.25238
1825.06 | 76.87415 | 15.84138 | 45.1257
1825.95 | 77.01311 | 15.77436 | 45.14149
1826.95 | 77.24568 | 15.74468 | 45.10922
1827.95 | 77.40187 | 15.77635 | 45.16255
1828.95 | 77.14469 | 15.72742 | 45.01175
1829.95 | 77.12823 | 15.64372 | 44.91534
1830.96 | 77.03367 | 15.60908 | 44.93928
1831.96 | 77.18058 | 15.55227 | 44.9758
1832.96 | 77.18012 | 15.54 | 44.88723
1833.96 | 76.97164 | 15.53773 | 44.83016
1834.97 | 76.86905 | 15.40606 | 44.63856
1835.97 | 77.08136 | 15.37818 | 44.78418
1836.97 | 77.24399 | 15.32035 | 44.8982
1837.98 | 77.20569 | 15.2243 | 44.89299
1838.98 | 77.17532 | 15.2218 | 44.8264
1839.99 | 76.99187 | 15.22704 | 44.6791
1840.99 | 76.82651 | 15.18266 | 44.50808
1841.99 | 76.77679 | 15.13698 | 44.47577
1843 | 76.94038 | 15.08926 | 44.42544
1844 | 76.90058 | 15.11227 | 44.43402
1845.01 | 77.06649 | 15.13557 | 44.47882
1846.01 | 77.11031 | 15.10841 | 44.62728
1847.02 | 76.96575 | 15.02495 | 44.30669
1848.02 | 76.72479 | 14.94418 | 44.16895
1849.03 | 76.6385 | 14.87676 | 44.06328
1850.03 | 76.79527 | 14.77141 | 44.0456
1851.04 | 76.6983 | 14.71621 | 44.07877
1852.04 | 76.7306 | 14.56543 | 44.10744
1853.05 | 76.65986 | 14.65743 | 43.92145
1854.05 | 76.63139 | 14.69622 | 43.82223
1855.06 | 76.45646 | 14.69932 | 43.66451
1855.95 | 76.46234 | 14.69975 | 43.60566
1856.95 | 76.43339 | 14.74965 | 43.50425
1857.96 | 76.42483 | 14.69036 | 43.50585
1858.96 | 76.39319 | 14.68837 | 43.46351
1859.96 | 76.31312 | 14.51844 | 43.41472
1860.97 | 76.32982 | 14.41842 | 43.3626
1861.97 | 76.45686 | 14.44056 | 43.47328
1862.97 | 76.48118 | 14.39919 | 43.43296
1863.98 | 76.40485 | 14.35966 | 43.38478
1864.98 | 76.34959 | 14.30955 | 43.34025
1865.98 | 76.30534 | 14.33446 | 43.24413
1866.98 | 76.35791 | 14.29452 | 43.24353
1867.99 | 76.30217 | 14.23509 | 43.2149
1868.99 | 76.38082 | 14.31732 | 43.13547
1869.99 | 76.3154 | 14.39844 | 43.12381
1870.99 | 76.27962 | 14.4103 | 43.01475
1871.99 | 76.17722 | 14.33443 | 42.84039
1872.99 | 76.23559 | 14.14461 | 42.81644
1873.99 | 76.08882 | 14.1537 | 42.89943
1874.99 | 76.20974 | 14.12141 | 42.76379
1875.99 | 76.12698 | 14.12926 | 42.88443
1876.98 | 76.10571 | 13.96523 | 42.73978
1877.98 | 75.99475 | 13.92732 | 42.54643
1878.98 | 76.04821 | 13.84877 | 42.5214
1879.98 | 76.04975 | 13.81873 | 42.48628
1880.98 | 76.03906 | 13.68506 | 42.49755
1881.97 | 75.94858 | 13.69868 | 42.42581
1882.97 | 75.98282 | 13.64097 | 42.4401
1883.97 | 76.01396 | 13.67453 | 42.36869
1884.96 | 75.98849 | 13.67 | 42.31489
1885.96 | 75.94967 | 13.61252 | 42.18385
1886.95 | 75.98401 | 13.61841 | 42.19424
1887.95 | 76.01883 | 13.56097 | 42.06787
1889.06 | 76.01818 | 13.49957 | 42.02112
1890.05 | 75.96326 | 13.52222 | 41.94444
1891.05 | 75.82159 | 13.48861 | 41.97075
1892.04 | 75.72815 | 13.43395 | 41.93809
1893.04 | 75.58054 | 13.34015 | 41.87057
1894.03 | 75.69754 | 13.31812 | 41.76
1895.03 | 75.62204 | 13.35575 | 41.75396
1896.02 | 75.70853 | 13.25945 | 41.62967
1897.01 | 75.99819 | 13.20293 | 41.6339
1898.01 | 75.81833 | 13.35832 | 41.55293
1899 | 75.71821 | 13.39652 | 41.60796
1900 | 75.70227 | 13.20379 | 41.43198
1900.99 | 75.67795 | 13.24562 | 41.32644
1901.99 | 75.74739 | 13.13345 | 41.36344
1902.98 | 75.60764 | 13.0089 | 41.29969
1903.98 | 75.4028 | 12.93653 | 41.29698
1904.97 | 75.29688 | 12.99065 | 41.30532
1905.97 | 75.2731 | 12.98183 | 41.33487
1906.96 | 75.30322 | 13.00548 | 41.21657
1907.96 | 75.45595 | 12.97299 | 41.12451
1908.96 | 75.45505 | 12.98902 | 41.03247
1909.95 | 75.51675 | 12.94741 | 41.03776
1910.95 | 75.46738 | 12.80637 | 40.90513
1912.05 | 75.30535 | 12.88799 | 40.89608
1913.05 | 75.4714 | 12.79061 | 40.87544
1914.05 | 75.38309 | 12.68704 | 40.80042
1915.04 | 75.15725 | 12.72483 | 40.71899
1916.04 | 75.18582 | 12.70675 | 40.76131
1917.04 | 75.07576 | 12.51851 | 40.73317
1918.04 | 74.905 | 12.556 | 40.63303
1919.04 | 74.80917 | 12.40602 | 40.58972
1920.03 | 74.92331 | 12.38592 | 40.50215
1921.03 | 74.98115 | 12.35402 | 40.45681
1922.03 | 74.98608 | 12.49966 | 40.47085
1923.03 | 74.93569 | 12.43852 | 40.42268
1924.03 | 75.00292 | 12.32846 | 40.35148
1925.03 | 74.979 | 12.37683 | 40.30478
1926.03 | 74.95494 | 12.37588 | 40.22599
1927.03 | 74.74104 | 12.31863 | 40.21252
1928.03 | 74.6632 | 12.32435 | 40.20515
1929.03 | 74.70099 | 12.25373 | 40.05233
1930.03 | 74.78392 | 12.20133 | 39.94922
1931.03 | 74.77346 | 12.16684 | 40.03551
1932.03 | 74.75722 | 12.18311 | 39.98209
1933.03 | 74.79122 | 12.11849 | 39.92208
1934.03 | 74.74397 | 12.11298 | 39.8791
1935.03 | 74.67447 | 12.05768 | 39.76284
1936.03 | 74.75976 | 12.1165 | 39.82255
1937.03 | 74.72335 | 12.06025 | 39.71927
1938.03 | 74.70815 | 11.97478 | 39.64542
1939.03 | 74.58528 | 11.98088 | 39.58835
1940.03 | 74.55961 | 11.91655 | 39.5902
1941.03 | 74.52253 | 11.91536 | 39.5484
1942.03 | 74.70947 | 11.89502 | 39.50349
1943.03 | 74.77015 | 11.92157 | 39.42139
1944.03 | 74.67806 | 11.86711 | 39.26351
1945.03 | 74.62145 | 11.88182 | 39.38833
1946.03 | 74.63765 | 11.75819 | 39.2862
1947.03 | 74.40518 | 11.77237 | 39.19994
1948.03 | 74.52512 | 11.69664 | 39.1222
1949.03 | 74.41701 | 11.68397 | 39.12493
1950.03 | 74.30212 | 11.62051 | 39.06569
1951.03 | 74.50379 | 11.62934 | 39.05633
1952.03 | 74.38911 | 11.58685 | 39.02413
1953.03 | 74.30684 | 11.54098 | 38.95513
1954.03 | 74.33383 | 11.54286 | 38.95831
1955.02 | 74.28826 | 11.49815 | 38.83415
1956.02 | 74.267 | 11.50481 | 38.82311
1957.02 | 74.18402 | 11.45476 | 38.7301
1958.02 | 74.17644 | 11.44427 | 38.67231
1959.01 | 74.27398 | 11.40918 | 38.61108
1960.01 | 74.18146 | 11.36714 | 38.51977
1961 | 74.26777 | 11.34534 | 38.55788
1962 | 74.21225 | 11.3254 | 38.5135
1963 | 74.10515 | 11.29795 | 38.43476
1963.99 | 74.08313 | 11.20497 | 38.53149
1964.98 | 73.99173 | 11.23027 | 38.4035
1965.98 | 73.97914 | 11.246 | 38.35744
1966.97 | 73.96105 | 11.11577 | 38.1529
1967.97 | 74.07462 | 11.09265 | 38.24246
1968.96 | 74.11567 | 11.16389 | 38.18488
1969.95 | 74.00984 | 11.14832 | 38.17664
1970.95 | 73.90307 | 11.05645 | 38.11091
1972.05 | 73.88441 | 11.01529 | 37.98383
1973.04 | 73.7871 | 10.99325 | 38.01561
1974.03 | 73.76295 | 10.93127 | 37.88381
1975.02 | 73.98 | 10.95823 | 37.9
1976.02 | 73.85361 | 10.82694 | 37.87367
1977.01 | 73.87968 | 10.88272 | 37.80904
1978 | 73.83492 | 10.8815 | 37.78871
1978.99 | 73.56945 | 10.78766 | 37.69591
1979.98 | 73.6783 | 10.83991 | 37.68378
1980.97 | 73.51366 | 10.7921 | 37.55556
1981.96 | 73.80547 | 10.79864 | 37.49825
1982.95 | 73.75695 | 10.80042 | 37.50408
1984.05 | 73.7599 | 10.73607 | 37.49055
1985.04 | 73.56777 | 10.66717 | 37.43626
1986.03 | 73.47889 | 10.65591 | 37.42212
1987.02 | 73.55937 | 10.58426 | 37.34906
1988.01 | 73.5968 | 10.59557 | 37.35035
1989 | 73.57749 | 10.57 | 37.26384
1989.99 | 73.6613 | 10.54543 | 37.25092
1990.98 | 73.43681 | 10.51792 | 37.10852
1991.97 | 73.28974 | 10.47236 | 36.99853
1992.97 | 73.54667 | 10.46704 | 37.11203
1993.96 | 73.32821 | 10.36898 | 37.00814
1994.95 | 73.43447 | 10.43368 | 36.91886
1996.05 | 73.31601 | 10.37352 | 36.84316
1997.04 | 73.48836 | 10.41234 | 36.87969
1998.03 | 73.36267 | 10.36599 | 36.81815
1999.02 | 73.2844 | 10.29589 | 36.75204
2000.02 | 73.223 | 10.1797 | 36.67962
2001.01 | 73.19776 | 10.04366 | 36.55313
2002 | 73.20967 | 10.09167 | 36.52495
2002.99 | 73.28918 | 10.17982 | 36.61425
2003.99 | 73.1882 | 10.09089 | 36.53994
2004.98 | 73.01384 | 10.07286 | 36.46436
2005.97 | 73.03408 | 10.01137 | 36.41339
2006.97 | 72.99163 | 9.986024 | 36.32659
2007.96 | 73.08753 | 10.00444 | 36.29594
2008.95 | 73.08337 | 10.03852 | 36.28046
2009.95 | 73.07482 | 9.95 | 36.23462
2011.05 | 72.91175 | 9.882119 | 36.13547
2012.05 | 72.94357 | 9.886584 | 36.14152
2013.04 | 72.81669 | 9.850524 | 36.0629
2014.04 | 72.85956 | 9.733087 | 36.08928
2015.03 | 72.894 | 9.811534 | 36.00456
2016.03 | 73.00573 | 9.800152 | 35.96817
2017.02 | 72.90543 | 9.847441 | 35.94549
2018.02 | 72.72857 | 9.747635 | 35.84839
2019.01 | 72.82775 | 9.702245 | 35.74685
2020.01 | 72.90728 | 9.689714 | 35.79757
2021.01 | 72.88492 | 9.63879 | 35.71503
2022 | 72.68662 | 9.593918 | 35.75234
2023 | 72.7207 | 9.575808 | 35.69336
2024 | 72.58624 | 9.553265 | 35.63871
2024.99 | 72.64989 | 9.49748 | 35.6052
2025.99 | 72.71447 | 9.547443 | 35.56733
2026.98 | 72.59202 | 9.500179 | 35.48147
2027.98 | 72.56909 | 9.415897 | 35.38398
2028.98 | 72.47558 | 9.446784 | 35.34783
2029.97 | 72.52471 | 9.376119 | 35.21882
2030.97 | 72.59062 | 9.461449 | 35.30324
2031.96 | 72.51988 | 9.409996 | 35.3143
2032.96 | 72.31816 | 9.308689 | 35.14194
2033.96 | 72.29095 | 9.316345 | 35.12903
2034.95 | 72.37388 | 9.331184 | 35.15412
2035.95 | 72.42381 | 9.326843 | 35.06332
2037.05 | 72.43428 | 9.273747 | 35.02848
2038.05 | 72.37638 | 9.270689 | 34.99303
2039.04 | 72.19544 | 9.212762 | 34.90417
2040.04 | 72.24724 | 9.197768 | 34.94933
2041.03 | 72.26855 | 9.135565 | 34.83295
2042.02 | 72.30946 | 9.173638 | 34.72805
2043.02 | 72.15129 | 9.128959 | 34.76492
2044.01 | 72.13452 | 9.069704 | 34.67171
2045 | 72.19949 | 9.053292 | 34.6596
2046 | 72.18703 | 9.009563 | 34.61103
2046.99 | 72.13934 | 9.031671 | 34.5002
2047.98 | 72.11223 | 9.02918 | 34.47052
2048.97 | 72.00524 | 8.953418 | 34.52277
2049.96 | 71.97186 | 8.840972 | 34.43855
2050.95 | 71.96365 | 8.893931 | 34.39661
2052.05 | 71.89537 | 8.879391 | 34.35167
2053.04 | 71.9073 | 8.844284 | 34.28043
2054.03 | 72.01934 | 8.965338 | 34.35873
2055.02 | 71.81833 | 8.81173 | 34.22812
2056.01 | 71.94675 | 8.842158 | 34.20162
2057 | 71.8049 | 8.860161 | 34.19985
2057.99 | 71.95161 | 8.835938 | 34.04095
2058.98 | 71.91599 | 8.765409 | 34.04945
2059.97 | 71.65668 | 8.70965 | 33.96711
2060.95 | 71.71758 | 8.740122 | 33.93987
2062.05 | 71.83569 | 8.736763 | 33.94065
2063.04 | 71.59168 | 8.675283 | 33.85914
2064.03 | 71.64762 | 8.683055 | 33.78191
2065.01 | 71.61653 | 8.607491 | 33.81057
2066 | 71.70495 | 8.571313 | 33.75372
2066.99 | 71.70551 | 8.603923 | 33.66719
2067.97 | 71.55036 | 8.521822 | 33.66566
2068.96 | 71.64205 | 8.497115 | 33.6897
2070.05 | 71.4737 | 8.538848 | 33.48854
2071.04 | 71.60257 | 8.468596 | 33.47994
2072.03 | 71.52853 | 8.415517 | 33.47145
2073.01 | 71.36918 | 8.538338 | 33.44238
2074 | 71.33518 | 8.440326 | 33.3719
2074.98 | 71.39373 | 8.375189 | 33.33276
2075.97 | 71.4009 | 8.344342 | 33.29662
2076.96 | 71.34894 | 8.373152 | 33.27557
2078.05 | 71.4126 | 8.262918 | 33.21891
2079.04 | 71.34447 | 8.310468 | 33.22854
2080.02 | 71.22923 | 8.242602 | 33.13846
2081.01 | 71.23415 | 8.318229 | 33.17526
2082 | 71.24045 | 8.199467 | 32.99897
2082.98 | 71.16198 | 8.136345 | 33.11996
2083.97 | 71.09478 | 8.212808 | 32.95109
2084.96 | 71.18206 | 8.174905 | 32.88893
2086.05 | 71.09142 | 8.122042 | 32.94333
2087.04 | 71.10762 | 8.092343 | 32.78194
2088.03 | 71.185 | 8.117613 | 32.8176
2089.02 | 70.94108 | 8.078021 | 32.72288
2090 | 70.93225 | 8.094112 | 32.65929
2090.99 | 71.02118 | 8.071381 | 32.7081
2091.98 | 71.01603 | 8.042841 | 32.65285
2092.97 | 70.94921 | 8.016628 | 32.60819
2093.96 | 70.90794 | 7.949871 | 32.56802
2094.95 | 70.86318 | 8.024868 | 32.53322
2096.05 | 70.79911 | 7.967343 | 32.37843
2097.04 | 70.86641 | 7.904045 | 32.42193
2098.02 | 70.67435 | 7.96002 | 32.3877
2099.01 | 70.61598 | 7.847033 | 32.35373
2100 | 70.71912 | 7.863487 | 32.29038
2101 | 70.81341 | 7.802649 | 32.31101
2101.99 | 70.83811 | 7.785853 | 32.24284
2102.98 | 70.69291 | 7.840584 | 32.13557
2103.97 | 70.63685 | 7.791095 | 32.15856
2104.96 | 70.66434 | 7.786119 | 32.1113
2105.95 | 70.64193 | 7.844485 | 32.08305
2107.05 | 70.57523 | 7.747404 | 31.99118
2108.04 | 70.69396 | 7.572298 | 32.0001
2109.03 | 70.4807 | 7.659165 | 31.93509
2110.03 | 70.59338 | 7.574365 | 31.96253
2111.02 | 70.58553 | 7.660798 | 31.87573
2112.01 | 70.50563 | 7.664002 | 31.87872
2113 | 70.35266 | 7.621605 | 31.87605
2113.99 | 70.30241 | 7.611228 | 31.60864
2114.98 | 70.44144 | 7.54033 | 31.73393
2115.98 | 70.39964 | 7.586193 | 31.72925
2116.97 | 70.37808 | 7.51109 | 31.63896
2117.96 | 70.30411 | 7.532214 | 31.59936
2118.95 | 70.28108 | 7.50516 | 31.51629
2120.05 | 70.25047 | 7.47189 | 31.43708
2121.04 | 70.20922 | 7.441673 | 31.46583
2122.03 | 70.19252 | 7.346129 | 31.49852
2123.03 | 70.18682 | 7.406223 | 31.44399
2124.02 | 70.1766 | 7.434728 | 31.38628
2125.01 | 70.01212 | 7.360078125 | 31.22837
2126 | 69.97744 | 7.285055 | 31.2433
2126.99 | 70.09991 | 7.373083 | 31.3167
2127.98 | 70.05089 | 7.253167 | 31.25121
2128.97 | 70.06058 | 7.366266 | 31.12934
2129.96 | 69.96029 | 7.331195 | 31.06027
2131.05 | 69.9642 | 7.242499 | 31.0894
2132.04 | 69.9215 | 7.228142 | 30.99424
2133.03 | 69.72761 | 7.194829 | 30.94511
2134.02 | 69.79847 | 7.199878 | 30.92577
2135.01 | 69.75674 | 7.094057 | 30.91584
2135.99 | 69.84579 | 7.197045 | 30.91033
2136.98 | 69.77026 | 7.170731 | 30.85544
2137.97 | 69.71076 | 7.208338 | 30.87433
2138.95 | 69.71251 | 7.088135 | 30.7772
2140.05 | 69.79849 | 7.147293 | 30.80498
2141.03 | 69.65375 | 7.021345 | 30.66697
2142.02 | 69.5736 | 7.110624 | 30.59105
2143 | 69.53016 | 7.065371 | 30.59926
2143.99 | 69.50996 | 7.049102 | 30.58112
2144.97 | 69.5324 | 6.919487 | 30.50442
2145.96 | 69.55893 | 6.993105 | 30.46666
2147.05 | 69.45615 | 6.906382 | 30.38569
2148.03 | 69.44013 | 6.944421 | 30.41576
2149.02 | 69.45788 | 6.916952 | 30.47405
2150 | 69.31418 | 6.937867 | 30.34715
2150.98 | 69.38825 | 6.956489 | 30.27487
2151.96 | 69.4657 | 6.832879 | 30.24038
2152.95 | 69.0991 | 6.815417 | 30.15345
2154.04 | 69.1588 | 6.798303 | 30.22823
2155.02 | 69.33762 | 6.793621 | 30.17998
2156 | 69.25496 | 6.768146 | 30.07
2156.98 | 69.15304 | 6.892037 | 30.0419
2157.96 | 69.28035 | 6.651469 | 30.08008
2158.95 | 69.21053 | 6.876622 | 30.04048
2160.04 | 69.14738 | 6.704336 | 29.93508
2161.02 | 68.99893 | 6.679229 | 29.84839
2162 | 69.16831 | 6.683061 | 29.8451
2162.98 | 69.19819 | 6.642366 | 29.78716
2163.96 | 69.15123 | 6.725169 | 29.67194
2165.05 | 68.90998 | 6.599702 | 29.69217
2166.03 | 69.02376 | 6.623617 | 29.70162
2167.01 | 68.95973 | 6.614948 | 29.71792
2168 | 68.88925 | 6.482723 | 29.65043
2168.98 | 68.89087 | 6.586882 | 29.66139
2169.96 | 68.90822 | 6.584049 | 29.57674
2171.05 | 68.88616 | 6.585208 | 29.56259
2172.03 | 68.72059 | 6.54871 | 29.52425
2173.01 | 68.64147 | 6.522414 | 29.36754
2174 | 68.6534 | 6.433978 | 29.41259
2174.98 | 68.75633 | 6.512847 | 29.44142
2175.96 | 68.73288 | 6.493873 | 29.33934
2177.05 | 68.62696 | 6.472203 | 29.35724
2178.04 | 68.59349 | 6.456308 | 29.18568
2179.02 | 68.73503 | 6.456963 | 29.18958
2180.01 | 68.69252 | 6.360254 | 29.14566
2180.99 | 68.58655 | 6.318924 | 29.13824
2181.97 | 68.49409 | 6.463419 | 29.12264
2182.96 | 68.56622 | 6.407402 | 29.10418
2184.05 | 68.44385 | 6.395545 | 28.99015
2185.04 | 68.42123 | 6.236873 | 28.99322
2186.02 | 68.42347 | 6.279136 | 28.89959
2187.01 | 68.3636 | 6.207812 | 28.85859
2187.99 | 68.52149 | 6.276249 | 28.83721
2188.98 | 68.30797 | 6.291566 | 28.87583
2189.96 | 68.32111 | 6.215429 | 28.91464
2190.95 | 68.29061 | 6.20506 | 28.71758
2192.05 | 68.1611 | 6.175491 | 28.71842
2193.03 | 68.22771 | 6.146727 | 28.70864
2194.02 | 68.17637 | 6.259853 | 28.61295
2195.01 | 68.19467 | 6.182279 | 28.59164
2195.99 | 68.17026 | 6.073419 | 28.52797
2196.98 | 68.05041 | 6.146554 | 28.52106
2197.97 | 68.14678 | 6.067139 | 28.47564
2198.95 | 67.94393 | 6.14598 | 28.40793
2200.05 | 68.19319 | 6.189289 | 28.4762
2201.04 | 68.03525 | 6.109669 | 28.3636
2202.02 | 67.95541 | 5.973122 | 28.40086
2203.01 | 68.02453 | 6.116306 | 28.43976
2204 | 67.91698 | 5.982396 | 28.20263
2204.99 | 67.94474 | 6.00381 | 28.20493
2205.97 | 67.93278 | 5.974735 | 28.25691
2206.96 | 67.83945 | 5.997236 | 28.21854
2208.05 | 67.97837 | 6.003967 | 28.13459
2209.04 | 67.74811 | 6.032179 | 28.09948
2210.03 | 67.88328 | 5.936174 | 28.07766
2211.01 | 67.8785 | 5.923711 | 28.08878
2212 | 67.75031 | 5.910451 | 28.022
2212.99 | 67.6417 | 5.888739 | 27.98486
2213.97 | 67.69882 | 5.931417 | 27.93831
2214.96 | 67.50688 | 5.797733 | 27.8455
2216.05 | 67.54899 | 5.852816 | 27.85688
2217.03 | 67.58497 | 5.812074 | 27.80771
2218.02 | 67.46625 | 5.752491 | 27.74792
2219 | 67.4808 | 5.880199 | 27.82656
2219.99 | 67.47836 | 5.749384 | 27.66866
2220.97 | 67.52228 | 5.747456 | 27.70165
2221.95 | 67.36919 | 5.823723 | 27.63924
2223.04 | 67.36558 | 5.81332 | 27.57584
2224.03 | 67.30758 | 5.746402 | 27.57222
2225.01 | 67.26098 | 5.77633 | 27.53848
2225.99 | 67.21554 | 5.753017 | 27.41615
2226.97 | 67.27941 | 5.768602 | 27.49333
2227.95 | 67.23261 | 5.766547 | 27.35227
2229.04 | 67.14239 | 5.770202 | 27.35554
2230.02 | 67.17889 | 5.616309 | 27.43033
2231 | 67.178 | 5.664876 | 27.33127
2231.98 | 67.06904 | 5.70121 | 27.23235
2232.96 | 67.05398 | 5.668854 | 27.23529
2234.05 | 67.10685 | 5.565104 | 27.1859
2235.03 | 67.12888 | 5.597179 | 27.13373
2236.01 | 67.15115 | 5.617459 | 27.12081
2236.99 | 67.08656 | 5.552411 | 27.10445
2237.96 | 66.90802 | 5.64587 | 27.05086
2239.05 | 66.90093 | 5.558152 | 27.00339
2240.03 | 66.87432 | 5.551232 | 26.94205
2241 | 66.89586 | 5.545748 | 26.97017
2241.98 | 66.97279 | 5.44073 | 26.84678
2242.96 | 66.74654 | 5.558633 | 26.97127
2244.04 | 66.84069 | 5.436999 | 26.87603
2245.02 | 66.91462 | 5.441322 | 26.86012
2246 | 66.68514 | 5.502632 | 26.69831
2246.97 | 66.77119 | 5.527489 | 26.80509
2247.95 | 66.6332 | 5.419505 | 26.79512
2249.03 | 66.75334 | 5.422845 | 26.67348
2250.01 | 66.52424 | 5.440348 | 26.66745
2250.99 | 66.52823 | 5.307691 | 26.62886
2251.96 | 66.60459 | 5.364947 | 26.61532
2253.05 | 66.53212 | 5.346136 | 26.46138
2254.03 | 66.42889 | 5.359815 | 26.53798
2255 | 66.59707 | 5.412874 | 26.58061
2255.98 | 66.6093 | 5.267532 | 26.49496
2256.96 | 66.44945 | 5.323687 | 26.46463
2258.04 | 66.33697 | 5.433484 | 26.23261
2259.02 | 66.30133 | 5.302036 | 26.36758
2260 | 66.30395 | 5.14906 | 26.31302
2260.97 | 66.34432 | 5.227022 | 26.22224
2261.95 | 66.28594 | 5.195665 | 26.17515
2263.04 | 66.22689218 | 5.251052 | 26.28772
2264.02 | 66.35389 | 5.251603 | 26.27207
2264.99 | 66.25386 | 5.21865 | 26.18701
2265.97 | 66.07633 | 5.307243 | 26.00351
2266.95 | 66.12451 | 5.208515 | 26.18792
2268.04 | 66.22587 | 5.171546 | 26.02043
2269.02 | 66.08879 | 5.127303 | 26.15523
2270 | 65.98456 | 5.204757 | 26.0113
2270.98 | 66.00522 | 5.259909 | 25.95745
2271.96 | 65.95071 | 5.201877 | 26.04246
2273.05 | 66.1133 | 5.060522 | 25.82456
2274.03 | 65.95643 | 5.08096 | 25.83865
2275.01 | 65.91227 | 5.025841 | 25.76977
2275.99 | 65.80111 | 5.027334 | 25.70599
2276.97 | 65.93787 | 5.069908 | 25.73638
2277.95 | 65.88549 | 5.027739 | 25.82307
2279.04 | 65.64714 | 5.018733 | 25.66872
2280.02 | 65.8358 | 4.913481 | 25.61701
2281.01 | 65.76637 | 5.003912 | 25.57879
2281.99 | 65.86066 | 5.065554 | 25.58512
2282.97 | 65.77958 | 4.926575 | 25.64453
2283.95 | 65.62971 | 4.907642 | 25.41064
2285.04 | 65.79906 | 5.062295 | 25.52537
2286.02 | 65.65623 | 5.018854 | 25.41533
2287.01 | 65.50292 | 4.895336 | 25.35509
2287.99 | 65.72096 | 4.923817 | 25.42764
2288.97 | 65.5751 | 4.908015 | 25.3541
2289.95 | 65.67153 | 4.871966 | 25.41221
2291.04 | 65.48576 | 4.987743 | 25.29379
2292.03 | 65.4278 | 4.851064 | 25.3046
2293.01 | 65.46394 | 4.786141 | 25.28238
2293.99 | 65.38874 | 4.787717 | 25.23547
2294.97 | 65.41909 | 4.817002 | 25.14475
2295.95 | 65.29149 | 4.86458 | 25.21049
2297.04 | 65.31068 | 4.8077 | 25.06643
2298.02 | 65.18511 | 4.842411 | 25.07698
2299.01 | 65.16051 | 4.807184 | 25.05439
2299.99 | 65.09543 | 4.762862 | 24.8922
2300.97 | 65.12473 | 4.970385 | 24.9648
2301.95 | 65.12913 | 4.867679 | 25.03551
2303.04 | 65.23263 | 4.74394 | 24.95119
2304.02 | 65.07578 | 4.807251 | 24.77073
2305 | 65.0508 | 4.736368 | 24.77525
2305.97 | 65.18849 | 4.66217 | 24.79748
2306.95 | 65.09753 | 4.783741 | 24.7471
2308.04 | 64.99399 | 4.765321 | 24.71935
2309.02 | 65.00986 | 4.689485 | 24.59872
2310 | 65.07075 | 4.716795 | 24.74912
2310.97 | 64.97312 | 4.659728 | 24.62014
2311.95 | 65.0067 | 4.57882 | 24.57643
2313.04 | 64.82855 | 4.6205 | 24.52536
2314.01 | 64.9735 | 4.595689 | 24.62121
2314.99 | 64.80157 | 4.619298 | 24.57574
2315.96 | 64.7143 | 4.590254 | 24.45059
2317.05 | 64.73731 | 4.614294 | 24.45723
2318.02 | 64.69446 | 4.622614 | 24.33312
2319 | 64.73939 | 4.632983 | 24.32935
2319.97 | 64.77 | 4.589492 | 24.41823
2321.05 | 64.72185 | 4.582705 | 24.23516
2322.03 | 64.6744 | 4.647377 | 24.34886
2323 | 64.39385 | 4.548297 | 24.21666
2323.97 | 64.4229 | 4.515402 | 24.26067
2324.95 | 64.43339 | 4.632096 | 24.05609
2326.03 | 64.50285 | 4.549692 | 24.10506
2327 | 64.51658 | 4.49205 | 24.16411
2327.97 | 64.40181 | 4.540029 | 24.10631
2329.05 | 64.35549 | 4.491866 | 24.13807
2330.03 | 64.45246 | 4.530078125 | 23.96637
2331 | 64.43887 | 4.410623 | 23.89843
2331.97 | 64.41151 | 4.423199 | 23.92671
2333.05 | 64.24496 | 4.437762 | 23.84825
2334.02 | 64.34543 | 4.435917 | 23.88937
2334.99 | 64.32967 | 4.45144 | 23.86343
2335.96 | 64.2409 | 4.426055 | 23.7993
2337.04 | 64.25858 | 4.300662 | 23.74935
2338.01 | 64.14211 | 4.51011 | 23.85491
2338.99 | 64.16233 | 4.364588 | 23.83472
2339.96 | 64.15107 | 4.359113 | 23.81818
2341.04 | 64.15816 | 4.455011 | 23.65112
2342.01 | 64.10898 | 4.3442 | 23.60054
2342.98 | 63.99843 | 4.353178 | 23.51478
2343.95 | 64.05705 | 4.334029 | 23.55421
2345.03 | 63.94491 | 4.24802 | 23.62615
2346 | 63.97068 | 4.357969 | 23.35494
2346.98 | 64.08705 | 4.309127 | 23.45011
2347.95 | 63.86615 | 4.264062 | 23.40504
2349.03 | 63.84249 | 4.19758 | 23.35243
2350 | 63.99849 | 4.304785 | 23.4531
2350.98 | 63.82358 | 4.162205 | 23.41757
2351.95 | 63.71789 | 4.209522 | 23.18071
2353.03 | 63.65266 | 4.264708 | 23.36398
2354.01 | 63.69439 | 4.238103 | 23.20736
2354.98 | 63.82173 | 4.262365 | 23.23615
2355.95 | 63.72657 | 4.189408 | 23.28679
2357.04 | 63.76748 | 4.253712 | 23.14997
2358.01 | 63.70025 | 4.200116 | 23.22657
2358.99 | 63.53673 | 4.224885 | 23.09339
2359.96 | 63.76392 | 4.117314 | 23.14565
2361.05 | 63.49724 | 4.279807 | 23.12526
2362.02 | 63.46475 | 4.049975 | 22.98702
2363 | 63.37137 | 4.186614 | 22.98993
2363.97 | 63.52989 | 4.253526 | 22.97527
2364.95 | 63.33771 | 4.175865 | 22.87015
2366.03 | 63.37823 | 4.148747 | 22.9123
2367.01 | 63.34053 | 4.090502 | 22.87604
2367.99 | 63.43423 | 4.212799 | 22.91609
2368.96 | 63.284 | 4.124447 | 22.77828
2370.05 | 63.43642 | 4.035778 | 22.88052
2371.03 | 63.32456 | 4.058869 | 22.72675
2372 | 63.24305 | 4.018452 | 22.70708
2372.98 | 63.1595 | 4.093574 | 22.78498
2373.96 | 63.26478 | 4.044669 | 22.74297
2375.04 | 63.28788 | 4.123944 | 22.61816
2376.02 | 63.20628 | 4.067218 | 22.57944
2377 | 63.11085 | 4.115623 | 22.37855
2377.97 | 63.04021 | 3.986247 | 22.49486
2378.95 | 63.14747 | 4.057348 | 22.46464
2380.04 | 62.98021 | 4.047783 | 22.34387
2381.01 | 63.06416 | 4.054185 | 22.34805
2381.99 | 63.07376 | 3.995746 | 22.3399
2382.97 | 62.98518 | 3.985524 | 22.41855
2384.05 | 62.92637 | 3.99245 | 22.32561
2385.03 | 63.06989 | 3.886834 | 22.36869
2386 | 62.78018 | 3.922682 | 22.31916
2386.98 | 62.7117 | 3.935497 | 22.25853
2387.95 | 62.91683 | 3.934647 | 22.398
2389.04 | 62.87493 | 3.96263 | 22.21551
2390.01 | 62.83912 | 3.989622 | 22.17045
2390.99 | 62.77049 | 3.985125 | 22.12103
2391.96 | 62.59025 | 4.04143 | 21.9552
2393.04 | 62.78434 | 3.95797 | 22.21059
2394.02 | 62.63549 | 3.880507 | 21.86818
2394.99 | 62.89369 | 3.816051 | 22.12458
2395.96 | 62.61763 | 3.947643 | 21.91889
2397.04 | 62.5197 | 3.828831 | 21.94183
2398.02 | 62.94381 | 3.933292 | 22.10106
2398.99 | 62.52657 | 3.774979 | 21.87922
2399.96 | 62.4809 | 3.824639 | 21.9325
2401.04 | 62.47699 | 3.885868 | 21.73149
2402.01 | 62.60438 | 3.915926 | 21.65
2402.98 | 62.52563 | 3.806277 | 21.859
2403.95 | 62.43937 | 3.882442 | 21.76875
2405.03 | 62.57333 | 3.780952 | 21.67324
2406 | 62.52597 | 3.747976 | 21.54334
2406.97 | 62.42015 | 3.730435 | 21.73494
2408.04 | 62.39234 | 3.760573 | 21.58787
2409.01 | 62.21491 | 3.76462 | 21.58691
2409.98 | 62.2964 | 3.903247 | 21.69289
2410.95 | 62.15432 | 3.716871 | 21.48338
2412.02 | 62.4874 | 3.739637 | 21.65815
2412.99 | 62.14884 | 3.735736 | 21.41702
2413.96 | 62.24824 | 3.740788 | 21.60406
2415.03 | 62.12517 | 3.707083 | 21.39552
2416 | 62.1325 | 3.634863 | 21.50966
2416.97 | 62.29976 | 3.727966 | 21.41051
2418.04 | 62.13675 | 3.690401 | 21.34538
2419.01 | 62.13882 | 3.531092 | 21.35726
2419.97 | 61.98511 | 3.568074 | 21.14615
2421.05 | 62.04664 | 3.599212 | 21.35741
2422.01 | 62.07574 | 3.717105 | 21.32197
2422.98 | 61.877 | 3.741608 | 21.10445
2424.05 | 62.22357 | 3.890359 | 21.17058
2425.02 | 61.75253 | 3.568509 | 21.0659
2425.99 | 62.00036 | 3.538523 | 21.26391
2426.95 | 61.85125 | 3.607191 | 21.01172
2428.03 | 61.9746 | 3.788944 | 21.03731
2428.99 | 62.00928 | 3.608771 | 21.02025
2429.96 | 61.94259 | 3.653286 | 20.99033
2431.03 | 61.95024 | 3.550197 | 21.03352
2432 | 61.57083 | 3.6029 | 20.88092
2432.97 | 61.87262 | 3.662283 | 21.14692
2434.04 | 61.83503 | 3.535152 | 20.82562
2435.01 | 61.8287 | 3.662877 | 20.97448
2435.98 | 61.75498 | 3.613107 | 20.76312
2437.05 | 61.42953 | 3.609022 | 20.77666
2438.02 | 61.81177 | 3.560433 | 20.8206
2438.99 | 61.61231 | 3.52 | 20.78795
2439.96 | 61.6259 | 3.570474 | 20.68192
2441.04 | 61.601 | 3.51512 | 20.60531
2442 | 61.48601 | 3.493195 | 20.69529
2442.97 | 61.40421 | 3.596152 | 20.63198
2444.05 | 61.39917 | 3.515502 | 20.60637
2445.02 | 61.53149 | 3.576429 | 20.62825
2445.99 | 61.19382 | 3.393281 | 20.61546
2446.96 | 61.66114 | 3.568252 | 20.57993
2448.04 | 61.30901 | 3.423829 | 20.39724
2449.01 | 61.42249 | 3.482724 | 20.45551
2449.98 | 61.28618 | 3.45688 | 20.2866
2450.97 | 61.4573 | 3.574714 | 20.46004
2452.11 | 61.21808 | 3.563795 | 20.45375
2453.02 | 61.13381 | 3.535993 | 20.35761
2453.93 | 61.09636 | 3.597459 | 20.4542
2455.07 | 61.07984 | 3.543019 | 20.28575
2455.98 | 61.04797 | 3.563136 | 20.28227
2456.89 | 60.8796 | 3.469007 | 20.22568
2458.03 | 61.06018 | 3.480302 | 20.29848
2458.94 | 61.04752 | 3.550908 | 20.22026
2460.08 | 61.14956 | 3.51198 | 20.22482
2460.99 | 61.06557 | 3.530462 | 20.13139
2461.9 | 60.87466 | 3.542891 | 19.94429
2463.04 | 60.86573 | 3.419769 | 19.97984
2463.95 | 61.01756 | 3.375518 | 20.0465
2465.09 | 60.84562 | 3.498789 | 19.96468
2466 | 60.78744 | 3.560597 | 19.80727
2466.91 | 60.97766 | 3.501421 | 20.04657
2468.04 | 60.96475 | 3.467302 | 19.89778
2468.95 | 60.69808 | 3.467119 | 19.88305
2470.09 | 60.71505 | 3.342889 | 19.79275
2470.99 | 60.54413 | 3.37507 | 19.80228
2471.9 | 60.76826 | 3.429469 | 19.8615
2473.04 | 60.77511 | 3.520833 | 19.74023
2473.94 | 60.63715 | 3.49563 | 19.69991
2475.08 | 60.67819 | 3.364181 | 19.74676
2475.98 | 60.68736 | 3.371243 | 19.61258
2476.89 | 60.8486 | 3.369691 | 19.773
2478.02 | 60.66719 | 3.375356 | 19.59514
2478.93 | 60.69521 | 3.342891 | 19.77167
2480.06 | 60.57255 | 3.424336 | 19.64443
2480.97 | 60.37721 | 3.410703 | 19.56576
2482.1 | 60.39466 | 3.437024 | 19.53482
2483.01 | 60.6657 | 3.338711 | 19.73102
2483.91 | 60.38085 | 3.37051 | 19.52696
2485.04 | 60.37186 | 3.33673 | 19.5095
2485.95 | 60.3683 | 3.296694 | 19.49646
2487.08 | 60.33307 | 3.287578 | 19.22452
2487.98 | 60.34128 | 3.321953 | 19.20941
2489.11 | 60.35466 | 3.300793 | 19.41256
2490.02 | 60.37265 | 3.378652 | 19.19911
2490.92 | 60.30174 | 3.347814 | 19.31403
2492.05 | 60.31815 | 3.321508 | 19.25857
2492.96 | 60.16401 | 3.294235 | 19.20533
2494.09 | 60.24182 | 3.219793 | 19.25831
2494.99 | 60.09309 | 3.260088 | 19.20014
2495.89 | 60.2303 | 3.36917 | 19.14709
2497.02 | 60.15775 | 3.299968 | 18.9751
2497.93 | 60.13395 | 3.271238 | 19.12939
2499.06 | 59.94236 | 3.280078125 | 19.0459
2499.96 | 60.00876 | 3.262428 | 18.99941
2501.09 | 60.12011 | 3.325478 | 18.9472
2501.99 | 60.08936 | 3.21662 | 18.98241
2502.89 | 59.93555 | 3.214388 | 18.75699
2504.02 | 60.04655 | 3.233634 | 18.87599
2504.93 | 59.96915 | 3.163465 | 18.8426
2506.05 | 59.83049 | 3.148615 | 18.87344
2506.96 | 59.97085 | 3.134131 | 18.87574
2508.09 | 59.97932 | 3.236151 | 18.73316
2508.99 | 59.99545 | 3.313891 | 18.84382
2509.89 | 59.86819 | 3.174642 | 18.75377
2511.02 | 59.69332 | 3.27655 | 18.77024
2511.92 | 59.88423 | 3.258322 | 18.80477
2513.05 | 59.71707 | 3.093753 | 18.67785
2513.96 | 59.9759 | 3.049968 | 18.89568
2515.08 | 59.79189 | 3.084343 | 18.67926
2515.99 | 59.73705 | 3.188969 | 18.62508
2516.89 | 59.86882 | 3.223923 | 18.64249
2518.02 | 59.52575 | 3.226432 | 18.60165
2518.92 | 59.53135 | 3.144871 | 18.69341
2520.05 | 59.66604 | 3.032065 | 18.55212
2520.96 | 59.6108 | 3.19001 | 18.28921
2522.09 | 59.63096 | 3.115966 | 18.42433
2522.99 | 59.77409 | 3.102809 | 18.36422
2523.89 | 59.41421 | 3.120134 | 18.32091
2525.02 | 59.49863 | 3.131198 | 18.30155
2525.93 | 59.51631 | 3.228568 | 18.29103
2527.06 | 59.29401 | 3.12814 | 18.14087
2527.96 | 59.39554 | 2.995454 | 18.10329
2529.09 | 59.27333 | 3.050127 | 18.10775
2530 | 59.14628 | 3.060223 | 17.99999
2530.9 | 59.33197 | 3.0453 | 18.12889
2532.03 | 59.31157 | 3.063712 | 18.12252
2532.94 | 59.3335 | 3.030029 | 18.22192
2534.07 | 59.40501 | 3.046382 | 18.30673
2534.98 | 59.52339 | 3.216952 | 18.23233
2536.11 | 59.13156 | 3.067729 | 18.11582
2537.01 | 59.25757 | 3.017183 | 18.13134
2537.92 | 59.26607 | 3.055309 | 18.06409
2539.05 | 59.31065 | 3.115905 | 17.99727
2539.96 | 59.03174 | 3.036176 | 17.81749
2541.09 | 59.24208 | 2.967735 | 17.82718
2542 | 59.14507 | 3.050956 | 17.90424
2542.91 | 59.24394 | 3.073061 | 17.82754
2544.04 | 59.25679 | 2.925288 | 17.82602
2544.95 | 59.2681 | 2.956016 | 17.85269
2546.08 | 58.95825 | 3.071476 | 17.80661
2546.99 | 59.32143 | 3.105315 | 17.8477
2547.9 | 59.16429 | 3.044018 | 17.71395
2549.03 | 59.3292 | 3.005318 | 17.69719
2549.94 | 59.1296 | 2.997628 | 17.59984
2551.08 | 59.205 | 2.945312 | 17.69847
2551.99 | 58.92281 | 3.041783 | 17.58238
2552.9 | 59.12074 | 2.990492 | 17.62593
2554.03 | 58.86248 | 3.044224 | 17.61287
2554.94 | 58.96507 | 2.854993 | 17.56565
2556.08 | 58.75515 | 3.029871 | 17.54318
2556.99 | 59.03367 | 2.897034 | 17.72014
2557.9 | 58.92731 | 2.95399 | 17.7443
2559.04 | 58.9231 | 2.989099 | 17.79807
2559.95 | 59.36918 | 2.921094 | 17.74405
2561.09 | 59.11114 | 2.971574 | 17.78118
2562 | 59.10651 | 2.893483 | 17.51921
2562.91 | 59.06294 | 3.059011 | 17.42512
2564.05 | 58.9034 | 2.92389 | 17.41366
2564.96 | 58.72615 | 2.830876 | 17.29565
2566.1 | 58.7805 | 2.773276 | 17.11915
2567.01 | 58.52557 | 2.865064 | 17.09695
2567.92 | 58.30068 | 2.885165 | 17.05521
2569.07 | 58.30806 | 3.000972 | 17.01573
2569.98 | 58.57175 | 2.899441 | 17.24408
2570.89 | 58.352 | 2.715423 | 17.26301
2572.03 | 58.27294 | 2.751865 | 17.37517
2572.95 | 58.14758 | 2.693737 | 17.42712
2574.09 | 58.27156 | 2.768328 | 17.57567
2575 | 58.22966 | 2.895348 | 17.39368
2575.91 | 58.29331 | 2.685286 | 17.41698
2577.06 | 58.26831 | 2.731893 | 17.38904
2577.97 | 58.0869 | 2.660396 | 17.12171
2579.11 | 58.43464 | 2.76024 | 17.04504
2580.03 | 58.36646 | 2.77805 | 16.90365
2580.94 | 58.27356 | 2.917881 | 16.99623
2582.08 | 58.32 | 2.927742 | 16.98029
2583 | 58.28087 | 2.908356 | 16.84824
2583.91 | 58.14813 | 2.697558 | 16.70765
2585.06 | 58.35474 | 2.838653 | 16.72755
2585.97 | 58.05512 | 2.887462 | 16.67
2587.11 | 58.2603 | 2.648642 | 16.58438
2588.03 | 58.29995 | 2.949881 | 16.63305
2588.94 | 58.15441 | 2.713894 | 16.61462
2590.09 | 58.231 | 2.764171 | 16.86909
2591 | 58.19915 | 2.843922 | 17.02486
2591.92 | 58.05978 | 2.803335 | 16.94341
2593.06 | 58.11587 | 2.925662 | 16.89983
2593.98 | 58.26583 | 2.791418 | 16.84557
2594.89 | 58.06358 | 2.851353 | 16.74673
2596.04 | 58.08675 | 2.902293 | 16.33936
2596.95 | 57.91255 | 2.820741 | 16.22116
2598.1 | 58.26371 | 2.879495 | 16.12944
2599.01 | 58.02082 | 2.759716 | 15.90223
2599.93 | 58.27805 | 3.125051 | 15.79668
2601.07 | 58.34074 | 2.658628 | 15.58375
2601.98 | 58.06027 | 2.816033 | 15.37328
2602.9 | 58.01245 | 2.80341 | 15.38482
2604.04 | 58.09131 | 2.625254 | 15.12056
2604.96 | 58.27564 | 2.798249 | 15.3448
2606.1 | 58.05396 | 2.746432 | 15.36464
2607.02 | 58.05282 | 2.730729 | 15.36827
2607.93 | 58.16882 | 2.626692 | 15.86234
2609.07 | 58.10652 | 2.697158 | 15.78305
2609.99 | 58.02276 | 2.627159 | 16.04658
2610.9 | 58.03173 | 2.601066 | 16.05663
2612.05 | 57.92194 | 2.597254 | 16.25111
2612.96 | 58.13061 | 2.574383 | 16.15087
2614.1 | 58.01152 | 2.621932 | 16.23932
2615.02 | 57.93275 | 2.527353 | 16.48511
2615.93 | 57.85914 | 2.602746 | 16.37091
2617.07 | 57.59571 | 2.648679 | 16.3428
2617.98 | 57.69247 | 2.584794 | 16.26335
2618.9 | 57.61786 | 2.563 | 16.47539
2620.04 | 57.78523 | 2.57341 | 16.27714
2620.95 | 57.48509 | 2.65958 | 16.33637
2622.09 | 57.59121 | 2.427218 | 16.19141
2623 | 57.67401 | 2.486688 | 16.19136
2623.92 | 57.68976 | 2.609847 | 16.07761
2625.06 | 57.3657 | 2.57989 | 16.17017
2625.97 | 57.59236 | 2.60339 | 16.32618
2627.11 | 57.58498 | 2.590685 | 16.06051
2628.02 | 57.65018 | 2.574834 | 15.98808
2628.93 | 57.35916 | 2.548628 | 15.82578
2630.07 | 57.42801 | 2.623623 | 15.81775
2630.98 | 57.42404 | 2.640068 | 15.56052
2631.89 | 57.38646 | 2.474979 | 15.59233
2633.03 | 57.53138 | 2.482223 | 15.59183
2633.94 | 57.33361 | 2.453009 | 15.44871
2635.08 | 57.57956 | 2.44568 | 15.43
2635.99 | 57.45426 | 2.515028 | 15.47488
2636.9 | 57.34689 | 2.514662 | 15.48054
2638.03 | 57.54925 | 2.5731 | 15.4742
2638.94 | 57.63445 | 2.454591 | 15.4707
2640.08 | 57.43272 | 2.356051 | 15.45583
2640.99 | 57.56526 | 2.424173 | 15.49124
2641.89 | 57.54627 | 2.498351 | 15.43828
2643.03 | 57.66132 | 2.396749 | 15.38699
2643.94 | 57.54045 | 2.476064 | 15.36572
2645.07 | 57.48171 | 2.444804 | 15.36848
2645.98 | 57.47941 | 2.370932 | 15.29707
2647.11 | 57.38732 | 2.443805 | 15.24817
2648.02 | 57.20143 | 2.391657 | 15.29134
2648.92 | 57.37176 | 2.422125 | 15.07763
2650.06 | 56.99013 | 2.465328 | 15.12108
2650.96 | 57.12742 | 2.40493 | 15.13346
2652.1 | 57.00051 | 2.462243 | 15.21076
2653 | 57.04508 | 2.393393 | 15.15939
2653.91 | 56.88675 | 2.482376 | 15.42955
2655.04 | 56.9534 | 2.414374 | 15.41851
2655.94 | 56.92892 | 2.357203 | 15.50632
2657.07 | 57.12226 | 2.483052 | 15.71619
2657.98 | 56.82356 | 2.362778 | 15.54466
2659.11 | 57.13371 | 2.508737 | 15.50346
2660.01 | 56.79376 | 2.470325 | 15.52924
2660.92 | 57.14903 | 2.305918 | 15.50109
2662.04 | 57.12869 | 2.103268 | 14.97066
2662.95 | 57.33756 | 2.408985 | 14.89262
2664.08 | 57.13125 | 2.567188 | 14.77032
2664.98 | 57.13369 | 2.169639 | 14.50429
2666.11 | 57.25266 | 2.442443 | 14.82834
2667.01 | 57.44479 | 2.527256 | 14.91127
2667.91 | 57.86648 | 2.329942 | 15.06606
2669.04 | 57.64598 | 2.314442 | 14.91928
2669.94 | 57.60478 | 2.462607 | 15.11217
2671.07 | 57.27063 | 2.468738 | 15.17408
2671.97 | 57.54897 | 2.318607 | 15.10825
2673.1 | 57.63448 | 2.378055 | 14.85513
2674 | 57.33166 | 2.15802 | 14.68218
2674.9 | 57.53367 | 2.539042 | 14.71645
2676.03 | 57.55848 | 2.359393 | 14.42806
2676.93 | 57.32277 | 2.234749 | 14.4866
2678.06 | 57.07522 | 2.296432 | 14.64693
2678.96 | 56.99186 | 2.483444 | 14.3871
2680.08 | 57.05537 | 2.417409 | 14.50803
2680.98 | 56.92446 | 2.386221 | 14.49445
2682.11 | 56.57993 | 2.406983 | 14.65131
2683.01 | 56.22794 | 2.409212 | 14.38589
2683.91 | 56.09906 | 2.271815 | 14.34856
2685.04 | 56.14639 | 2.286315 | 14.33013
2685.94 | 56.03971 | 2.323355 | 14.47426
2687.06 | 56.05366 | 2.456198 | 14.43803
2687.96 | 56.29544 | 2.381219 | 14.52058
2689.09 | 56.53767 | 2.348645 | 14.56716
2689.99 | 56.43566 | 2.309802 | 14.81557
2691.11 | 56.77322 | 2.078677 | 15.05568
2692.02 | 56.66366 | 2.34767 | 14.8587
2692.92 | 57.03331 | 2.208786 | 14.78487
2694.04 | 57.00503 | 2.255837 | 14.91521
2694.94 | 56.72182 | 2.243819 | 14.51781
2696.07 | 56.46478 | 2.139171 | 14.60411
2696.97 | 56.3892 | 2.372036 | 14.27731
2698.09 | 56.42256 | 2.316858 | 14.22
2698.99 | 56.24719 | 2.193565 | 14.13522
2699.9 | 56.28412 | 2.250604 | 14.049
2701.02 | 56.1175 | 2.35214 | 14.18665
2701.92 | 56.25259 | 2.205052 | 13.85781
2703.05 | 56.18198 | 2.094446 | 13.80278
2703.95 | 56.35034 | 2.094958 | 14.24267
2705.08 | 56.6374 | 2.24638 | 14.06514
2705.98 | 56.949 | 2.233674 | 14.2471
2707.1 | 56.7518 | 2.215605 | 13.99806
2708.01 | 56.97418 | 2.305376 | 14.23116
2708.91 | 57.27201 | 2.261075 | 14.20695
2710.03 | 56.88349 | 2.288226 | 14.14695
2710.94 | 56.68019 | 2.193714 | 14.00512
2712.06 | 56.4745 | 2.330717 | 13.82728
2712.97 | 56.63351 | 2.332136 | 13.83536
2714.09 | 56.5615 | 2.214072 | 13.89727
2715 | 55.91747 | 2.274403 | 13.69885
2715.9 | 56.49391 | 2.261137 | 13.98795
2717.03 | 56.38691 | 2.288336 | 13.77917
2717.93 | 56.02722 | 2.307164 | 13.79549
2719.06 | 56.1347 | 2.159822 | 13.98927
2719.96 | 56.07077 | 2.125137 | 13.86444
2721.09 | 55.97208 | 2.246936 | 13.81591
2722 | 55.99016 | 2.354477 | 13.5332
2722.9 | 55.90346 | 2.01259 | 13.82743
2724.03 | 55.82 | 1.965756 | 13.86135
2724.94 | 55.72985 | 2.009836 | 13.63101
2726.07 | 55.79038 | 2.189418 | 13.73688
2726.97 | 55.65872 | 2.180494 | 13.69398
2728.11 | 55.78873 | 2.17453 | 13.47742
2729.01 | 55.99672 | 2.194992 | 13.53784
2729.92 | 55.86035 | 2.104464 | 13.62341
2731.05 | 55.96707 | 2.07627 | 13.53786
2731.95 | 55.63711 | 2.145214 | 13.6231
2733.09 | 55.70856 | 2.198533 | 13.75812
2733.99 | 56.03367 | 2.115718 | 13.802
2734.9 | 55.73389 | 1.897935 | 13.4066
2736.03 | 55.56209 | 1.942457 | 13.93293
2736.94 | 55.76168 | 1.949939 | 13.2525
2738.08 | 55.86365 | 2.042215 | 13.53123
2738.98 | 56.04976 | 2.25683 | 13.37526
2739.89 | 55.8787 | 1.994834 | 13.4783
2741.03 | 55.6192 | 1.781799 | 13.37561
2741.93 | 55.85409 | 1.851343 | 13.46329
2743.07 | 55.83178 | 2.082435 | 13.17615
2743.98 | 55.46824 | 2.14238 | 13.13613
2745.11 | 55.49676 | 2.087251 | 13.21541
2746.02 | 55.40646 | 2.477649 | 13.19983
2746.93 | 54.97821 | 1.957726 | 13.03573
2748.07 | 55.29041 | 2.101745 | 12.97796
2748.98 | 55.54644 | 2.528636 | 12.94709
2749.89 | 55.20088 | 2.141737 | 12.9136
2751.03 | 54.83279 | 1.913981 | 12.87891
2751.94 | 55.32618 | 2.080855 | 12.89674
2753.07 | 55.23863 | 1.746818 | 13.16382
2753.98 | 55.15366 | 2.674687 | 12.80015
2754.9 | 54.91511 | 1.536285 | 12.68142
2756.03 | 54.93049 | 1.853425 | 12.78169
2756.94 | 55.28588 | 1.997231 | 12.62601
2758.08 | 54.94346 | 1.826449 | 12.75473
2758.99 | 55.48428 | 1.99226 | 12.58162
2759.91 | 55.31143 | 2.120161 | 12.49998
2761.05 | 55.77334 | 2.439783 | 12.7812
2761.96 | 55.39855 | 1.939171 | 12.8873
2763.1 | 55.3896 | 2.022726 | 12.72524
2764.01 | 55.55795 | 1.779866 | 12.83708
2764.92 | 55.31055 | 1.938061 | 12.47183
2766.06 | 54.48798 | 1.684285 | 12.764
2766.97 | 54.53709 | 1.850765 | 12.84194
2768.11 | 54.48396 | 2.149437 | 12.42748
2769.02 | 54.15118 | 1.757153 | 12.46013
2769.94 | 55.11643 | 1.918702 | 12.59222
2771.08 | 54.69809 | 1.949998 | 12.89372
2771.99 | 54.86726 | 2.045042 | 12.39106
2772.9 | 54.745 | 2.365386 | 12.25284
2774.04 | 55.12755 | 2.021303 | 12.78543
2774.96 | 54.64073 | 2.0591 | 12.42084
2776.1 | 54.55252 | 1.59314 | 12.62749
2777.01 | 54.61828 | 1.75702 | 12.37449
2777.92 | 54.32236 | 1.985185 | 12.6719
2779.06 | 54.92779 | 1.933122 | 12.25687
2779.97 | 54.63205 | 1.786044 | 12.30197
2781.11 | 54.72498 | 1.81881 | 12.95099
2782.03 | 54.60655 | 1.847593 | 12.40921
2782.94 | 54.95284 | 2.502721 | 12.38399
2784.08 | 54.62753 | 1.447805 | 12.22949
2784.99 | 54.42228 | 1.699492 | 12.56942
2785.9 | 54.25679 | 2.252358 | 11.94785
2787.04 | 54.73924 | 2.126668 | 12.18512
2787.96 | 54.5694 | 1.763526 | 12.22691
2789.1 | 54.28787 | 2.027646 | 12.11944
2790.01 | 54.29575 | 2.334058 | 12.16464
2790.92 | 54.18077 | 1.866365 | 12.1949
2792.06 | 54.42074 | 1.925595 | 12.44016
2792.97 | 54.58099 | 1.856776 | 12.06142
2794.11 | 54.29225 | 1.650322 | 12.41706
2795.02 | 54.44311 | 1.954341 | 12.21326
2795.93 | 54.56168 | 1.731708 | 12.16227
2797.07 | 54.74788 | 1.886694 | 12.29474
2797.98 | 54.36766 | 1.553288 | 11.98531
2798.89 | 54.46291 | 1.937276 | 11.78395
2800.03 | 54.32191 | 2.23285 | 12.38317
2800.94 | 54.41945 | 1.955752 | 12.27678
2802.08 | 53.84058 | 2.204706 | 11.79137
2802.99 | 54.54501 | 1.729299 | 12.21561
2803.9 | 54.20113 | 2.168763 | 12.09879
2805.04 | 54.21862 | 1.970893 | 11.77105
2805.95 | 53.75816 | 2.014256 | 11.98987
2807.08 | 54.16409 | 1.891283 | 12.11285
2807.99 | 53.94636 | 2.020428 | 12.2722
2808.9 | 54.42267 | 1.75403 | 11.88874
2810.04 | 53.7749 | 1.958506 | 11.92767
2810.95 | 54.15677 | 2.179177 | 12.09602
2812.08 | 54.28742 | 1.80161 | 12.24859
2812.99 | 54.27958 | 1.76249 | 12.04973
2813.9 | 53.86439 | 1.376008 | 12.00038
2815.03 | 54.4315 | 1.821116 | 11.81572
2815.94 | 54.26597 | 1.582615 | 12.08473
2817.07 | 54.01442 | 1.870788 | 11.88
2817.98 | 53.85412 | 1.443152 | 11.43058
2819.11 | 53.81019 | 1.791378 | 11.71261
2820.02 | 53.65088 | 2.101762 | 12.12331
2820.93 | 54.26964 | 1.859867 | 11.7474
2822.06 | 53.72996 | 1.764872 | 11.21251
2822.96 | 54.02556 | 2.043955 | 12.0883
2824.09 | 53.75373 | 2.135726 | 11.45786
2825 | 54.39931 | 1.52797 | 11.6858
2825.9 | 54.16329 | 2.069398 | 11.59086
2827.04 | 54.13103 | 2.091742 | 11.2364
2827.94 | 53.75249 | 1.730343 | 11.6262
2829.07 | 53.90664 | 2.085605 | 11.60478
2829.97 | 53.99187 | 1.541883 | 11.32982
2831.1 | 53.79036 | 1.813498 | 11.75903
2832.01 | 53.73718 | 1.327098 | 11.20067
2832.91 | 54.08581 | 1.633005 | 11.59307
2834.04 | 54.09516 | 1.891427 | 11.38081
2834.94 | 53.77531 | 1.731696 | 11.52244
2836.07 | 53.63621 | 1.637983 | 11.60456
2836.97 | 54.01465 | 1.698995 | 11.45977
2838.1 | 53.44674 | 1.62206 | 11.2688
2839 | 54.03103 | 1.916085 | 11.15423
2839.9 | 53.73033 | 1.940137 | 11.40676
2841.03 | 53.73499 | 1.907103 | 11.22332
2841.93 | 53.85668 | 1.637464 | 11.10721
2843.06 | 53.65801 | 1.366167 | 11.55994
2843.96 | 53.94577 | 1.59741 | 11.03255
2845.08 | 53.4497 | 1.608867 | 11.03277
2845.98 | 53.70603 | 1.607436 | 11.57621
2847.11 | 53.78291 | 1.95341 | 11.46863
2848.01 | 53.60189 | 1.704093 | 11.54825
2848.91 | 53.45202 | 1.940586 | 11.12528
2850.03 | 53.40315 | 1.826009 | 11.21332
2850.93 | 53.73985 | 1.280598 | 11.77487
2852.06 | 53.66188 | 1.765743 | 11.08932
2852.95 | 53.43037 | 1.809004 | 11.3544
2854.08 | 53.52742 | 1.733679 | 11.09969
2854.98 | 53.29999 | 1.751008 | 11.15907
2856.1 | 53.36105 | 1.47355 | 11.14031
2857 | 53.69123 | 1.702531 | 11.01759
2857.9 | 53.1843 | 1.727272 | 11.0373
2859.02 | 53.80493 | 1.639404 | 11.10752
2859.92 | 53.39848 | 2.081937 | 10.92697
2861.04 | 53.37591 | 1.944103 | 11.17195
2861.94 | 53.22239 | 1.881806 | 11.28186
2863.06 | 53.39066 | 1.790478 | 11.02364
2863.96 | 53.30117 | 1.740455 | 11.36077
2865.08 | 53.80855 | 1.778325 | 10.79858
2865.98 | 53.05507 | 1.60427 | 10.74415
2867.1 | 53.57449 | 1.464758 | 10.78659
2868 | 53.48869 | 1.835571 | 11.2048
2868.9 | 53.07417 | 1.768808 | 10.83999
2870.02 | 53.63225 | 1.646968 | 11.09536
2870.92 | 53.37485 | 1.48307 | 11.06384
2872.04 | 53.31302 | 1.583097 | 10.8866
2872.94 | 53.53752 | 1.729226 | 10.97248
2874.06 | 53.31813 | 1.883148 | 11.09775
2874.96 | 53.11662 | 1.766724 | 10.9777
2876.08 | 53.29115 | 1.78324 | 10.56865
2876.98 | 52.94775 | 1.837732 | 10.70735
2878.1 | 53.45606 | 1.991517 | 10.83535
2879 | 52.9355 | 1.53429 | 10.85459
2879.9 | 53.33377 | 1.265581 | 10.90405
2881.02 | 53.39922 | 1.832802 | 10.86525
2881.92 | 53.22574 | 1.504382 | 10.77244
2883.04 | 53.17 | 1.805649 | 10.61166
2883.94 | 52.82943 | 1.634466 | 10.81296
2885.06 | 53.51852 | 1.636714 | 10.27804
2885.96 | 53.07487 | 1.630623 | 10.59809
2887.08 | 53.08096 | 1.577937 | 10.37779
2887.98 | 52.9223 | 1.591613 | 10.63651
2889.1 | 53.1257 | 1.845437 | 10.64857
2890 | 52.84862 | 1.667341 | 10.48207
2890.9 | 52.72538 | 1.500383 | 10.73151
2892.03 | 53.06264 | 1.663468 | 10.61598
2892.93 | 52.94956 | 1.631326 | 10.57514
2894.05 | 52.46195 | 1.918046 | 10.49803
2894.95 | 53.01766 | 1.666701 | 10.21021
2896.07 | 52.87685 | 1.913497 | 10.91992
2896.97 | 53.03702 | 1.923812 | 10.37394
2898.1 | 53.25846 | 1.467201 | 10.46861
2899 | 52.83943 | 1.62272 | 10.41274
2899.9 | 52.69551 | 1.53023 | 10.31698
2901.03 | 52.40369 | 1.50037 | 10.47084
2901.93 | 52.58568 | 1.69429 | 10.73832
2903.05 | 52.55123 | 1.567451 | 10.5534
2903.96 | 52.52202 | 1.811258 | 10.48591
2905.08 | 52.74082 | 1.704018 | 10.18692
2905.98 | 52.36251 | 1.700039 | 10.32169
2907.11 | 52.45418 | 1.958868 | 10.50214
2908.01 | 52.91711 | 1.553592 | 10.34858
2908.92 | 52.61778 | 1.630804 | 10.29568
2910.04 | 52.71489 | 1.578521 | 10.43392
2910.95 | 52.96932 | 1.779038 | 10.30298
2912.08 | 52.80706 | 1.622367 | 10.38873
2912.98 | 52.3425 | 1.567213 | 10.17469
2914.11 | 52.52717 | 1.631362 | 10.29174
2915.01 | 52.39716 | 1.245007 | 10.2393
2915.92 | 52.59951 | 1.845815 | 10.34732
2917.05 | 52.93066 | 1.522616 | 10.10352
2917.95 | 52.76247 | 1.632202 | 9.961145
2919.08 | 52.47437 | 1.607461 | 10.40402
2919.99 | 52.66511 | 1.837689 | 10.2594
2920.89 | 52.84471 | 1.893614 | 10.09251
2922.02 | 52.77602 | 1.591909 | 10.30675
2922.93 | 52.69937 | 2.063214 | 10.29937
2924.06 | 52.51664 | 1.503602 | 10.06213
2924.97 | 52.7953 | 1.328121 | 10.10177
2926.1 | 52.23917 | 1.655287 | 9.938401
2927.01 | 52.30134 | 1.449239 | 10.08791
2927.91 | 52.8626 | 1.565118 | 10.11632
2929.05 | 52.50892 | 1.433871 | 10.27415
2929.95 | 52.35486 | 1.833411 | 10.17538
2931.09 | 52.65713 | 1.684889 | 10.04506
2931.99 | 52.29445 | 1.299342 | 10.06828
2932.9 | 52.01 | 1.724708 | 9.639852
2934.04 | 52.51737 | 1.565797 | 9.760865
2934.94 | 52.4251 | 1.594407 | 9.649432
2936.08 | 52.50055 | 1.661082 | 9.878396
2936.99 | 52.60645 | 1.696173 | 10.23355
2937.89 | 52.00544 | 1.673941 | 9.946994
2939.03 | 52.52998 | 1.487526 | 10.23793
2939.94 | 51.80397 | 1.485832 | 10.05181
2941.07 | 52.07684 | 1.527814 | 9.863175
2941.98 | 51.94 | 1.585063 | 9.812988
2942.89 | 52.1351 | 1.49657 | 9.63382
2944.03 | 52.38389 | 1.664624 | 10.07741
2944.94 | 52.10836 | 1.387972 | 9.920428
2946.07 | 52.32604 | 1.373314 | 9.793785
2946.98 | 52.00883 | 1.491122 | 9.57549
2947.89 | 52.32544 | 1.370078125 | 9.632244
2949.03 | 52.13724 | 1.664354 | 9.966694
2949.94 | 52.26622 | 1.443435 | 9.803008
2951.07 | 52.14802 | 1.567374 | 9.739736
2951.98 | 52.08 | 1.499347 | 9.598635
2952.89 | 52.059 | 1.465048 | 10.01674
2954.03 | 52.19795 | 1.909419 | 9.682287
2954.94 | 52.05869 | 1.568835 | 9.8299
2956.08 | 51.98119 | 1.805424 | 9.834218
2956.99 | 52.04419 | 1.792238 | 9.883333
2957.9 | 51.85345 | 1.480284 | 9.636912
2959.03 | 51.74673 | 1.484469 | 9.649716
2959.94 | 51.78946 | 1.757108 | 9.815978
2961.08 | 52.24894 | 1.500115 | 9.44628
2961.99 | 51.84342 | 1.661047 | 9.508916
2962.9 | 52.08254 | 1.543099 | 9.430774
2964.04 | 51.86816 | 1.484101 | 9.331421
2964.95 | 51.86659 | 1.425162 | 9.643079
2966.08 | 51.62607 | 1.421344 | 9.869078
2966.99 | 51.67335 | 1.027393 | 9.409523
2967.9 | 51.97921 | 1.338169 | 9.490198
2969.04 | 52.10832 | 1.435591 | 9.839247
2969.95 | 51.55975 | 1.441419 | 9.258131
2971.08 | 52.01195 | 1.610933 | 9.225234
2971.99 | 51.82843 | 1.514094 | 9.880108
2972.9 | 51.90184 | 1.380985 | 9.273244
2974.04 | 51.67906 | 1.200488 | 9.290732
2974.95 | 52.09238 | 1.457131 | 9.473974
2976.08 | 51.39399 | 1.598983 | 9.65058
2976.99 | 51.5862 | 1.397792 | 9.643053
2977.9 | 51.8105 | 1.657551 | 9.574441
2979.03 | 52.12238 | 1.515776 | 9.560262
2979.94 | 51.71752 | 1.584616 | 9.133255
2981.08 | 51.6531 | 1.365689 | 9.155555
2981.98 | 51.5717 | 1.522633 | 9.347854
2982.89 | 51.41976 | 1.488151 | 9.604565
2984.03 | 51.31598 | 1.202514 | 9.130193
2984.93 | 51.80255 | 1.777124 | 9.508784
2986.07 | 51.80331 | 1.318376 | 9.531625
2986.97 | 51.40522 | 1.358626 | 9.396035
2988.11 | 51.76605 | 1.445982 | 9.260976
2989.01 | 51.44335 | 1.619138 | 9.55942
2989.92 | 51.55568 | 1.547781 | 9.331839
2991.05 | 51.59996 | 1.659149 | 9.26785
2991.96 | 51.8588 | 1.696005 | 9.434915
2993.09 | 51.39319 | 1.752578 | 9.321548
2993.99 | 51.49648 | 1.488007 | 8.976648
2994.9 | 51.44338 | 1.678374 | 9.273835
2996.03 | 51.27406 | 1.601639 | 9.043554
2996.93 | 51.29561 | 1.162533 | 9.351337
2998.06 | 51.48376 | 1.374564 | 9.274814
2998.97 | 51.45457 | 1.375076 | 9.03483
3000.1 | 51.5369 | 1.606431 | 9.237062
3001 | 51.28181 | 1.391368 | 9.073008
3001.9 | 51.34172 | 1.461448 | 8.869531
3003.03 | 51.44793 | 1.355759 | 9.244393
3003.93 | 51.64584 | 1.453534 | 8.989168
3005.06 | 51.08184 | 1.541324 | 9.00928
3005.96 | 51.24159 | 1.485699 | 9.043569
3007.09 | 51.12529 | 1.559235 | 9.067073
3007.99 | 51.30588 | 1.735896 | 8.957886
3008.9 | 51.30295 | 1.408269 | 9.348615
3010.02 | 51.25568 | 1.660538 | 9.036973
3010.92 | 51.355 | 1.419487 | 9.147862
3012.05 | 51.37948 | 1.45001 | 8.929824
3012.95 | 50.87876 | 1.276398 | 9.005536
3014.07 | 51.00777 | 1.384827 | 8.730171
3014.97 | 51.39326 | 1.475654 | 9.182135
3016.1 | 51.30456 | 1.654144 | 9.197106
3017 | 50.98377 | 1.541891 | 8.891318
3017.9 | 51.03173 | 1.200852 | 9.052651
3019.02 | 51.12553 | 1.580869 | 8.592321
3019.92 | 51.14728 | 1.360729 | 8.886425
3021.04 | 51.46294 | 1.393065 | 8.888812
3021.94 | 50.93369 | 1.302673 | 9.006078
3023.06 | 51.17391 | 1.442992 | 8.796747
3023.96 | 50.61246 | 1.317205 | 8.657381
3025.08 | 51.03488 | 1.546428 | 9.1081
3025.98 | 50.72454 | 1.691822 | 8.89442
3027.1 | 50.89656 | 1.489802 | 8.607439
3028 | 51.00875 | 1.290616 | 8.836755
3028.9 | 51.06099 | 1.459235 | 8.786213
3030.02 | 50.84939 | 1.283068 | 9.048846
3030.92 | 50.8104 | 1.375139 | 8.494114
3032.04 | 50.92346 | 1.439989 | 8.40645
3032.93 | 50.8668 | 1.326143 | 8.5032
3034.05 | 51.04593 | 1.474566 | 8.618232
3034.95 | 50.90516 | 1.319473 | 8.680351
3036.07 | 51.09964 | 1.513128 | 8.578426
3036.97 | 50.99046 | 1.371592 | 8.611029
3038.08 | 50.97727 | 1.480731 | 9.009617
3038.98 | 50.35197 | 1.440442 | 8.729009
3040.1 | 51.04951 | 1.432813 | 8.732543
3040.99 | 50.87647 | 1.278612 | 8.725101
3042.11 | 50.67886 | 1.398921 | 8.573766
3043.01 | 50.70755 | 1.510929 | 8.903007
3043.9 | 50.81442 | 1.293672 | 8.5993
3045.02 | 50.6227 | 1.39495 | 8.465561
3045.92 | 50.77856 | 1.426006 | 8.494742
3047.04 | 50.83628 | 1.303172 | 8.556235
3047.93 | 50.59887 | 1.310169 | 8.743063
3049.05 | 50.73116 | 1.399099 | 8.735818
3049.94 | 50.5849 | 1.089359 | 8.550696
3051.06 | 50.52424 | 1.205851 | 8.423095
3051.96 | 50.60028 | 0.9309887 | 8.291392
3053.08 | 50.52688 | 1.406628 | 8.516343
3053.97 | 50.67018 | 1.420112 | 8.385172
3055.09 | 50.42474 | 1.402745 | 8.551915
3055.98 | 50.44734 | 1.483294 | 8.570248
3057.1 | 50.62304 | 1.431272 | 8.450118
3058 | 50.45054 | 1.535624 | 8.637393
3058.89 | 50.57836 | 1.435482 | 8.445757
3060.01 | 50.20618 | 1.389825 | 8.255454
3060.91 | 50.94188 | 1.349837 | 8.631378
3062.03 | 50.1793 | 1.080109 | 8.497573
3062.92 | 50.53116 | 1.299349 | 8.332691
3064.04 | 50.51061 | 1.385357 | 8.339849
3064.94 | 50.48793 | 1.331061 | 8.215582
3066.06 | 50.3091 | 1.521051 | 8.567621
3066.95 | 50.15325 | 1.217161 | 8.297545
3068.07 | 50.72175 | 1.181638 | 8.35393
3068.97 | 50.59321 | 1.509496 | 8.244244
3070.09 | 50.33967 | 1.539304 | 8.407043
3070.98 | 50.3509 | 1.182393 | 8.403646
3072.1 | 50.4369 | 1.282908 | 8.271352
3073 | 50.36063 | 1.381774 | 8.277926
3073.9 | 50.54308 | 1.162162 | 8.312846
3075.02 | 50.18464 | 1.520449 | 8.418574
3075.91 | 50.29626 | 1.527339 | 8.198649
3077.04 | 50.21748 | 1.225367 | 8.353634
3077.93 | 50.10845 | 1.358418 | 8.352278
3079.05 | 50.27287 | 1.468225 | 8.396932
3079.95 | 50.1574 | 1.516954 | 8.425115
3081.07 | 50.16945 | 1.37305 | 8.323471
3081.97 | 50.20159 | 1.37728 | 8.362289
3083.09 | 50.23107 | 1.229088 | 8.141027
3083.99 | 50.23792 | 1.218593 | 8.109788
3084.89 | 49.98653 | 1.158098 | 8.082265
3086.02 | 50.06499 | 1.334676 | 8.15604
3086.91 | 50.08113 | 1.198493 | 8.265602
3088.04 | 50.12011 | 1.431368 | 8.096296
3088.94 | 50.0544 | 1.352468 | 8.245768
3090.06 | 50.16039 | 1.4814 | 8.100318
3090.96 | 50.2051 | 1.300821 | 7.9441
3092.09 | 50.11742 | 1.173753 | 7.848575
3092.99 | 49.70848 | 1.2697 | 7.962395
3094.11 | 50.24793 | 1.12971 | 8.068724
3095.01 | 49.83017 | 1.396031 | 8.230868
3095.91 | 49.77293 | 1.286811 | 8.112919
3097.04 | 50.15529 | 1.410803 | 7.88002
3097.94 | 49.99132 | 1.485175 | 8.285857
3099.07 | 50.19405 | 1.361306 | 8.084294
3099.97 | 49.93256 | 1.176994 | 8.006354
3101.1 | 50.13872 | 1.483081 | 7.802006
3102 | 49.99978 | 1.479699 | 8.120892
3102.9 | 49.80851 | 1.133139 | 7.956152
3104.03 | 49.97815 | 1.470317 | 7.995255
3104.93 | 49.8991 | 1.201683 | 7.884923
3106.06 | 49.93233 | 1.199854 | 8.102232
3106.97 | 49.67252 | 1.541404 | 7.932255
3108.1 | 49.71305 | 1.065369 | 7.810393
3109 | 49.99931 | 1.322772 | 8.018868
3109.9 | 49.71695 | 1.408964 | 8.122069
3111.03 | 49.67026 | 1.24555 | 7.950059
3111.94 | 49.88018 | 1.292364 | 8.026229
3113.07 | 49.73112 | 1.447454 | 7.973367
3113.97 | 49.63652 | 1.323923 | 7.79825
3115.1 | 49.69594 | 1.25508 | 7.851228
3116.01 | 49.80598 | 1.308898 | 7.866179
3116.91 | 49.69395 | 1.416282 | 7.683867
3118.04 | 49.81276 | 1.345517 | 7.780947
3118.95 | 49.64097 | 1.383674 | 7.747297
3120.08 | 49.55699 | 1.48454 | 7.900195
3120.99 | 49.73049 | 1.369385 | 7.918368
3121.89 | 49.72202 | 1.249611 | 7.846864
3123.02 | 49.687 | 1.2403 | 7.904667
3123.93 | 49.70095 | 1.233933 | 7.634318
3125.06 | 49.35779 | 1.191516 | 8.004245
3125.97 | 49.61089 | 1.269297 | 7.809442
3127.1 | 49.63921 | 1.212109 | 7.796381
3128.01 | 49.5489 | 1.220492 | 7.659387
3128.91 | 49.41928 | 1.297446 | 7.84226
3130.05 | 49.56479 | 1.46888 | 7.957567
3130.95 | 49.64174 | 1.258087 | 7.601998
3132.09 | 49.33516 | 1.422736 | 7.598398
3132.99 | 49.65708 | 1.055273 | 7.477518
3133.9 | 49.45642 | 1.547938 | 7.84407
3135.03 | 49.10285 | 1.172808 | 7.783521
3135.94 | 49.55237 | 1.178159 | 7.93828
3137.07 | 49.44865 | 1.306808 | 7.843998
3137.98 | 49.73411 | 1.139612 | 7.630405
3139.11 | 49.31933 | 1.097028 | 7.560674
3140.02 | 49.35529 | 1.390666 | 7.727365
3140.93 | 49.51176 | 1.351966 | 7.81842
3142.06 | 49.45014 | 1.246528 | 7.602744
3142.97 | 49.4824 | 1.442706 | 7.585763
3144.1 | 49.34883 | 1.239155 | 7.701002
3145.01 | 49.15336 | 1.102529 | 7.575003
3145.91 | 49.22566 | 1.436087 | 7.454614
3147.05 | 49.31431 | 1.159105 | 7.545389
3147.95 | 49.39659 | 1.270733 | 7.55234
3149.09 | 49.15365 | 1.191042 | 7.635753
3149.99 | 49.13115 | 1.11965 | 7.591443
3150.9 | 49.09852 | 1.323186 | 7.510785
3152.03 | 49.3763 | 1.284877 | 7.657799
3152.94 | 49.14283 | 1.366725 | 7.643374
3154.07 | 49.36595 | 1.169512 | 7.529229
3154.98 | 49.12024 | 1.165421 | 7.542765
3156.11 | 49.22073 | 1.220822 | 7.533482
3157.01 | 48.85297 | 1.343472 | 7.530266
3157.92 | 49.39594 | 1.145917 | 7.471785
3159.05 | 49.19179 | 1.214734 | 7.42926
3159.96 | 49.03888 | 1.16558 | 7.398553
3161.09 | 49.09526 | 1.3255 | 7.475344
3161.99 | 49.20953 | 1.239732 | 7.668801
3162.9 | 49.254 | 1.330677 | 7.309323
3164.03 | 49.14064 | 1.280705 | 7.496182
3164.93 | 49.09724 | 1.235381 | 7.480211
3166.06 | 48.99 | 1.092536 | 7.476943
3166.96 | 48.86509 | 1.271196 | 7.478889
3168.09 | 49.23037 | 1.130814 | 7.340991
3169 | 49.05121 | 1.114431 | 7.497589
3169.9 | 48.6231 | 1.236981 | 7.262132
3171.03 | 48.99741 | 1.099653 | 7.470459
3171.93 | 48.80516 | 1.164898 | 7.39701
3173.06 | 49.03669 | 1.156107 | 7.234726
3173.96 | 48.96925 | 1.175108 | 7.36951
3175.09 | 48.90466 | 1.339593 | 7.378789
3175.99 | 48.71799 | 0.9013998 | 7.180749
3176.89 | 48.95702 | 1.098702 | 7.251893
3178.02 | 48.9035 | 1.214222 | 7.284806
3178.92 | 48.79539 | 0.9342761 | 7.399038
3180.04 | 48.6608 | 1.178515 | 7.251302
3180.94 | 48.80263 | 1.245093 | 7.130633
3182.07 | 48.88759 | 1.132687 | 7.382396
3182.97 | 48.64665 | 1.177288 | 7.340144
3184.09 | 48.81438 | 1.050331 | 7.295565
3184.99 | 48.641 | 1.225802 | 7.230814
3185.89 | 48.62094 | 1.331387 | 7.212603
3187.02 | 48.63209 | 1.000531 | 7.342277
3187.92 | 48.67828 | 1.010005 | 7.3269
3189.04 | 48.68803 | 1.175003 | 7.506528
3189.94 | 48.89703 | 1.314636 | 7.259207
3191.06 | 48.59796 | 1.127754 | 7.085804
3191.96 | 48.64461 | 1.289857 | 7.247579
3193.08 | 48.51743 | 1.110353 | 7.306572
3193.98 | 48.65281 | 1.258295 | 7.088482
3195.1 | 48.3971 | 0.9606521 | 7.186524
3195.99 | 48.64422 | 0.9912565 | 7.127881
3197.11 | 48.3344 | 1.263961 | 6.972245
3198.01 | 48.7111 | 1.416744 | 7.132055
3198.91 | 48.5988 | 1.0776 | 6.866061
3200.03 | 48.31233 | 1.188901 | 7.031844
3200.92 | 48.25468 | 1.296031 | 7.16337
3202.04 | 48.45503 | 1.364678 | 7.236812
3202.94 | 48.15972 | 1.181087 | 7.351392
3204.06 | 48.33962 | 1.386942 | 6.803246
3204.95 | 48.5852 | 1.057297 | 7.181381
3206.07 | 48.18826 | 1.350044 | 7.109353
3206.96 | 48.17272 | 1.568693 | 6.943906
3208.08 | 48.42472 | 1.364401 | 7.138983
3208.97 | 48.07447 | 1.090323 | 7.014002
3210.09 | 48.26464 | 1.217688 | 6.986894
3210.98 | 48.20068 | 1.27915 | 6.964623
3212.1 | 48.26701 | 1.365449 | 7.01379
3213 | 48.19615 | 1.267577 | 6.90584
3214.11 | 48.00489 | 1.202421 | 7.03733
3215 | 48.20648 | 1.431699 | 7.03169
3215.9 | 47.92142 | 1.139882 | 7.006564
3217.01 | 48.06723 | 1.235094 | 7.154082
3217.91 | 48.24123 | 1.172339 | 6.862798
3219.02 | 48.1268 | 1.169457 | 6.928485
3219.91 | 47.75406 | 1.262272 | 7.037344
3221.03 | 47.81758 | 1.301955 | 6.893779
3221.92 | 48.00018 | 1.304678 | 7.056879
3223.04 | 48.02841 | 1.159119 | 6.920275
3223.93 | 47.75788 | 1.207089 | 6.867975
3225.04 | 47.93612 | 1.370315 | 6.875691
3225.94 | 47.66687 | 1.275773 | 6.861853
3227.05 | 47.99589 | 1.255141 | 6.978959
3227.94 | 47.90804 | 1.290411 | 6.940415
3229.06 | 47.70821 | 1.291456 | 6.931446
3229.95 | 47.94901 | 1.411594 | 6.994682
3231.06 | 47.9949 | 1.181775 | 7.050822
3231.96 | 47.79131 | 1.335982 | 6.796229
3233.07 | 48.12288 | 1.413797 | 6.938219
3233.96 | 47.92471 | 1.300269 | 6.72321
3235.08 | 47.84879 | 1.334718 | 6.826098
3235.97 | 47.81188 | 1.18528 | 6.973292
3237.08 | 47.84334 | 1.187427 | 7.095095
3237.97 | 47.68582 | 1.445376 | 7.014697
3239.09 | 47.7729 | 1.226573 | 6.88387
3239.98 | 47.84156 | 1.297964 | 6.814721
3241.1 | 47.69542 | 1.259467 | 6.781436
3241.99 | 47.87611 | 1.322216 | 6.965543
3243.1 | 47.53374 | 1.371726 | 6.62386
3244 | 47.73165 | 1.105915 | 6.832611
3245.11 | 47.57057 | 1.189243 | 6.78145
3246 | 47.69059 | 1.28684 | 6.871619
3246.9 | 47.5828 | 1.117218 | 6.604088
3248.01 | 47.41868 | 1.329505 | 6.738369
3248.91 | 47.70229 | 1.236346 | 6.458015
3250.02 | 47.64597 | 1.186735 | 6.80544
3250.91 | 47.53853 | 1.123782 | 6.847655
3252.03 | 47.48728 | 1.206516 | 6.804178
3252.92 | 47.49217 | 1.208394 | 6.751454
3254.04 | 47.82169 | 1.248212 | 6.577104
3254.94 | 47.59716 | 1.227937 | 6.652327
3256.05 | 47.42064 | 1.243179 | 6.921098
3256.95 | 47.39656 | 1.50342 | 6.603951
3258.06 | 47.57556 | 1.18961 | 6.809367
3258.96 | 47.42983 | 1.072863 | 6.504479
3260.08 | 47.801 | 1.265658 | 6.778763
3260.97 | 47.55404 | 1.023574 | 6.652559
3262.09 | 47.43385 | 1.387694 | 6.49302
3262.98 | 47.48607 | 1.348969 | 6.715254
3264.1 | 47.56538 | 1.131874 | 6.585874
3265 | 47.59814 | 1.292963 | 6.566463
3265.9 | 47.136 | 1.152607 | 6.84559
3267.02 | 47.38996 | 1.030197 | 6.546437
3267.91 | 47.18151 | 0.985895 | 6.762487
3269.03 | 47.52842 | 1.193982 | 6.605999
3269.93 | 47.83136 | 1.111693 | 6.751149
3271.05 | 47.40196 | 1.19336 | 6.539234
3271.95 | 47.49443 | 1.199496 | 6.469313
3273.07 | 47.38609 | 1.120864 | 6.670716
3273.97 | 47.3139 | 1.272804 | 6.746036
3275.09 | 47.46466 | 1.333816 | 6.41958
3275.99 | 47.41464 | 1.135332 | 6.74355
3277.11 | 47.42677 | 1.210701 | 6.658963
3278.01 | 47.08745 | 1.220124 | 6.557981
3278.9 | 47.26994 | 1.187025 | 6.566946
3280.03 | 47.32793 | 1.368147 | 6.619788
3280.93 | 47.09597 | 1.368317 | 6.359695
3282.05 | 47.24971 | 1.091761 | 6.677422
3282.95 | 47.39912 | 1.385319 | 6.122284
3284.07 | 47.15059 | 1.189926 | 6.629394
3284.97 | 47.1596 | 1.092858 | 6.235874
3286.1 | 47.34827 | 1.116956 | 6.634653
3287 | 47.2873 | 1.335604 | 6.693626
3287.9 | 47.26259 | 1.178078 | 6.610606
3289.03 | 47.08228 | 1.185932 | 6.269018
3289.93 | 47.19256 | 1.000108 | 6.329335
3291.05 | 46.98937 | 1.226154 | 6.352854
3291.95 | 47.10179 | 1.133887 | 6.292229
3293.08 | 46.90774 | 1.237981 | 6.422597
3293.98 | 47.0445 | 1.09037 | 6.459423
3295.11 | 47.12258 | 1.043685 | 6.619829
3296.01 | 47.09034 | 1.156076 | 6.366015
3296.91 | 47.11239 | 1.161663 | 6.283899
3298.04 | 46.86114 | 1.116999 | 6.4
3298.94 | 46.93987 | 1.154402 | 6.380754
3300.07 | 46.90942 | 1.125723 | 6.384726
3300.97 | 46.88243 | 1.135647 | 6.497456
3302.1 | 46.93028 | 1.174907 | 6.301356
3303 | 46.97151 | 1.295904 | 6.280321
3303.91 | 46.77263 | 1.060956 | 6.411275
3305.03 | 46.78876 | 1.342473 | 6.409261
3305.94 | 47.01981 | 1.348186 | 6.214925
3307.07 | 46.80305 | 1.198148 | 6.444524
3307.97 | 46.90983 | 1.136292 | 6.280299
3309.1 | 46.6165 | 1.04401 | 6.211213
3310 | 46.91609 | 1.193663 | 6.27451
3310.91 | 46.6534 | 1.084217 | 6.276745
3312.04 | 46.867 | 1.10082 | 6.430153
3312.94 | 46.547 | 1.059211 | 6.165609
3314.07 | 46.61771 | 1.100152 | 6.443589
3314.97 | 46.83778 | 1.106482 | 6.37045
3316.1 | 46.64408 | 1.106182 | 6.460131
3317 | 46.71143 | 1.301873 | 6.16469
3317.91 | 46.68183 | 1.1128 | 6.204368
3319.04 | 46.38377 | 1.110408 | 6.340876
3319.94 | 46.69097 | 1.467515 | 6.200444
3321.07 | 46.62482 | 1.086429 | 6.091115
3321.97 | 46.65877 | 1.32131 | 6.146154
3323.1 | 46.59865 | 1.391237 | 6.028742
3324.01 | 46.54623 | 1.358532 | 6.355675
3324.91 | 46.37661 | 1.083365 | 6.287449
3326.04 | 46.62748 | 1.079454 | 6.41864
3326.94 | 46.71112 | 1.078269 | 6.146627
3328.07 | 46.58686 | 1.164071 | 6.144946
3328.98 | 46.63081 | 1.1793 | 6.148708
3330.1 | 46.38292 | 1.222475 | 6.151802
3331.01 | 46.40904 | 1.182809 | 6.133836
3331.91 | 46.56984 | 0.8391117 | 6.002491
3333.04 | 46.28372 | 1.155133 | 6.014872
3333.94 | 46.55147 | 1.352458 | 6.103814
3335.07 | 46.61102 | 0.9427549 | 6.14846
3335.97 | 46.60825 | 1.021288 | 6.022565
3337.1 | 46.2916 | 0.8127356 | 6.06599
3338 | 46.47216 | 1.063113 | 6.152493
3338.9 | 46.4952 | 1.1108 | 6.058877
3340.03 | 46.13938 | 1.085859 | 6.255676
3340.93 | 46.24018 | 1.173497 | 5.819517
3342.06 | 46.46711 | 1.021046 | 6.305649
3342.96 | 46.5807 | 0.9903137 | 5.930675
3344.09 | 46.35076 | 1.028266 | 6.261033
3344.99 | 46.46992 | 1.172116 | 6.054472
3346.11 | 46.25 | 1.095122 | 6.061262
3347.01 | 46.47864 | 1.21642 | 6.263702
3347.91 | 46.11964 | 1.227461 | 6.107261
3349.04 | 46.11734 | 0.9753625 | 6.068214
3349.94 | 46.24152 | 0.9746791 | 6.211251
3351.06 | 46.20494 | 1.032594 | 5.908498
3351.96 | 46.11345 | 1.223911 | 6.121528
3353.09 | 46.24507 | 1.092551 | 5.947634
3353.98 | 46.13253 | 1.293521 | 5.786033
3355.11 | 45.94953 | 0.8728509 | 5.904076
3356.01 | 46.2179 | 1.192002 | 6.090521
3356.9 | 46.04908 | 1.070408 | 5.94066
3358.03 | 46.15589 | 1.133188 | 5.968235
3358.92 | 46.43653 | 1.326687 | 6.114371
3360.05 | 46.05 | 1.020944 | 6.049302
3360.94 | 46.14057 | 1.212789 | 6.186769
3362.06 | 46.0328 | 1.280771 | 5.875723
3362.96 | 45.96966 | 1.190838 | 6.109763
3364.08 | 46.14374 | 1.115118 | 5.948768
3364.98 | 46.06775 | 1.195345 | 5.948242
3366.1 | 45.95945 | 1.293217 | 5.954944
3366.99 | 46.01713 | 1.124493 | 5.739068
3368.11 | 46.07989 | 0.970768 | 6.032171
3369.01 | 46.17 | 1.014118 | 6.169788
3369.9 | 45.88592 | 1.042855 | 5.854546
3371.02 | 45.82998 | 1.115541 | 6.07233
3371.92 | 46.09213 | 1.289089 | 5.923677
3373.03 | 45.89749 | 1.09763 | 6.081356
3373.93 | 46.25758 | 0.888786 | 5.954624
3375.04 | 46.08308 | 1.118046 | 5.872597
3375.94 | 45.78642 | 1.082051 | 5.851526
3377.05 | 45.58446 | 1.02718 | 5.868807
3377.95 | 45.64089 | 1.269068 | 5.833605
3379.06 | 45.89598 | 0.9441252 | 5.915092
3379.96 | 45.68499 | 1.221745 | 5.829505
3381.07 | 45.80666 | 1.095524 | 5.870137
3381.96 | 45.87324 | 1.16644 | 5.6033
3383.08 | 45.82119 | 1.315942 | 5.86122
3383.97 | 45.45689 | 1.203672 | 5.885235
3385.08 | 45.88785 | 1.099028 | 5.872421
3385.97 | 45.63625 | 1.170981 | 5.864437
3387.09 | 45.65039 | 0.9693562 | 5.752548
3387.98 | 45.82509 | 1.055843 | 5.739813
3389.09 | 45.69011 | 1.006407 | 5.590539
3389.98 | 45.59952 | 1.205087 | 5.54851
3391.1 | 45.88889 | 1.142673 | 5.798525
3391.99 | 45.83609 | 1.072901 | 5.877451
3393.1 | 45.76274 | 0.9235967 | 5.616925
3393.99 | 45.77057 | 0.8672614 | 5.819502
3395.1 | 45.48987 | 1.178191 | 5.644772
3395.99 | 45.57014 | 1.18508 | 5.719465
3397.1 | 45.34632 | 1.079326 | 5.891899
3397.99 | 45.43719 | 1.164427 | 5.812332
3399.1 | 45.37613 | 0.9497481 | 5.801716
3399.99 | 45.29463 | 1.020675 | 5.507367
3401.1 | 45.58115 | 1.015728 | 5.660826
3401.99 | 45.59665 | 1.140466 | 5.565468
3403.1 | 45.42621 | 1.104364 | 5.672403
3403.99 | 45.44977 | 0.9827273 | 5.742358
3405.1 | 45.39905 | 1.303767 | 5.886239
3405.99 | 45.63911 | 1.166714 | 5.804971
3407.1 | 45.4007 | 1.117812 | 5.50646
3407.99 | 45.34696 | 1.148777 | 5.899487
3409.1 | 45.28866 | 1.062466 | 5.965892
3409.99 | 45.30511 | 1.291661 | 5.768944
3411.1 | 45.44392 | 1.069977 | 5.633462
3411.99 | 45.58985 | 1.040778 | 5.585719
3413.1 | 45.14647 | 1.13509 | 5.861731
3413.99 | 45.48516 | 1.018924 | 5.795312
3415.1 | 45.19617 | 0.9312903 | 5.704079
3415.99 | 45.23255 | 1.162008 | 5.457675
3417.1 | 45.19425 | 0.6441343 | 5.575541
3417.99 | 45.44348 | 0.782426 | 5.839196
3419.1 | 45.2877 | 1.002757 | 5.680672
3419.99 | 45.20625 | 1.004968 | 5.39367
3421.1 | 45.36257 | 0.7677742 | 5.585435
3421.99 | 45.29224 | 1.098442 | 5.672465
3423.1 | 45.07026 | 1.228719 | 5.6659
3423.99 | 45.01943 | 0.7554423 | 5.637668
3425.1 | 45.36723 | 0.7481062 | 5.548298
3425.99 | 45.31048 | 0.9484074 | 5.391702
3427.1 | 45.00508 | 1.358187 | 5.729173
3427.99 | 45.15311 | 0.9352679 | 5.452486
3429.1 | 45.2445 | 1.175642 | 5.448799
3429.99 | 45.23177 | 1.005008 | 5.609825
3431.1 | 45.21061 | 1.0948 | 5.490196
3431.99 | 44.73741 | 0.9050033 | 5.478499
3433.11 | 45.1813 | 1.002289 | 5.613443
3434 | 45.13 | 1.074794 | 5.434441
3435.11 | 45.13889 | 1.006527 | 5.728961
3436 | 45.14439 | 1.109268 | 5.356791
3437.11 | 44.80275 | 1.112698 | 5.681437
3438 | 45.08362 | 0.9141403 | 5.370838
3438.9 | 44.95968 | 1.222084 | 5.614109
3440.01 | 44.92877 | 0.8130502 | 5.583611
3440.9 | 45.04672 | 0.8618159 | 5.693112
3442.02 | 45.16022 | 0.6494516 | 5.493337
3442.91 | 44.77206 | 0.9706113 | 5.526023
3444.02 | 44.75019 | 1.040725 | 5.431783
3444.92 | 45.02118 | 1.176967 | 5.492347
3446.03 | 44.99291 | 1.059418 | 5.525003
3446.92 | 44.8268 | 1.212107 | 5.582614
3448.04 | 44.82765 | 1.075547 | 5.324385
3448.93 | 44.61083 | 1.070032 | 5.311031
3450.05 | 44.95742 | 1.158939 | 5.450982
3450.94 | 44.54024 | 1.006518 | 5.487039
3452.06 | 44.47351 | 1.133145 | 5.442861
3452.96 | 45.09351 | 1.005038 | 5.437018
3454.07 | 44.74682 | 0.7418264 | 5.484232
3454.97 | 44.9547 | 1.013849 | 5.467313
3456.09 | 44.82446 | 1.028628 | 5.52693
3456.98 | 44.60535 | 0.9428622 | 5.482009
3458.1 | 44.42867 | 1.146022 | 5.338759
3459 | 44.69822 | 1.452132 | 5.384914
3459.89 | 44.74828 | 0.9783624 | 5.559058
3461.01 | 44.69661 | 1.132861 | 5.506448
3461.91 | 44.78688 | 1.034287 | 5.2116
3463.03 | 44.54852 | 0.910078125 | 5.209008
3463.92 | 44.60585 | 1.074858 | 5.58347
3465.05 | 44.20017 | 0.8711424 | 5.542039
3465.94 | 44.54789 | 0.9188512 | 5.172266
3467.06 | 44.51742 | 0.8924693 | 5.344107
3467.96 | 44.66645 | 0.6370493 | 5.363544
3469.08 | 44.46608 | 1.063186 | 5.622504
3469.98 | 44.36862 | 1.269161 | 5.20285
3471.1 | 44.48113 | 1.069479 | 5.105983
3472 | 44.14302 | 0.9821585 | 5.3068
3472.9 | 44.82208 | 1.248451 | 5.480375
3474.02 | 44.29712 | 0.7800488 | 5.394574
3474.92 | 44.41832 | 1.07908 | 5.051493
3476.04 | 44.48937 | 1.062294 | 5.292294
3476.94 | 43.91497 | 0.9878901 | 5.099655
3478.07 | 44.26206 | 0.9395676 | 5.535116
3478.96 | 44.55293 | 1.074477 | 5.224855
3480.09 | 44.63389 | 1.234385 | 5.261481
3480.99 | 44.09203 | 1.152716 | 5.359383
3482.11 | 44.55402 | 0.7442976 | 5.477154
3483.01 | 44.28451 | 1.027558 | 5.154573
3483.91 | 44.51585 | 0.9124966 | 5.299837
3485.04 | 44.31959 | 1.030527 | 5.124528
3485.94 | 44.33473 | 1.045735 | 5.224855
3487.06 | 44.47373 | 0.9940385 | 5.618959
3487.96 | 44.21147 | 1.133202 | 5.11338
3489.09 | 44.28514 | 0.9562611 | 5.173722
3489.99 | 44.31842 | 1.083327 | 5.618789
3491.11 | 44.48996 | 1.104016 | 4.779244
3492.01 | 44.39602 | 1.06115 | 5.053416
3492.91 | 44.11469 | 0.8120987 | 5.377989
3494.04 | 44.34156 | 1.210044 | 5.288999
3494.94 | 44.33681 | 0.7177587 | 5.577816
3496.06 | 44.09707 | 1.076335 | 5.535948
3496.96 | 43.9513 | 1.050298 | 5.094975
3498.09 | 43.94407 | 1.021953 | 5.295864
3498.99 | 43.89748 | 1.040287 | 5.189389
3500.11 | 44.03162 | 0.6683162 | 5.137943

## results
wavelength | ITO-R4 n | ITO-R4 k | ITO-R4-exp | ITO-R4-th | ITO-R5 n | ITO-R5 k | ITO-R5-exp | ITO-R5-th | ITO-R6 n | ITO-R6 k | ITO-R6-exp | ITO-R6-th
350.01 | 2.378894 | 0.089387 | 0.210873 | 0.243045 |  |  |  |  | 2.217946 | 0.04012 | 0.38039 | 0.474316
351 | 2.372999 | 0.087151 | 0.219294 | 0.252877 |  |  |  |  | 2.215864 | 0.03961 | 0.388986 | 0.474154
352 | 2.367182 | 0.08497 | 0.228236 | 0.262455 |  |  |  |  | 2.21378 | 0.039102 | 0.396858 | 0.473815
353 | 2.361498 | 0.082863 | 0.236362 | 0.271595 |  |  |  |  | 2.211716 | 0.0386 | 0.404136 | 0.473366
354 | 2.355943 | 0.080829 | 0.244702 | 0.280228 |  |  |  |  | 2.209669 | 0.038104 | 0.411833 | 0.472871
355 | 2.350512 | 0.078862 | 0.252531 | 0.288303 |  |  |  |  | 2.207641 | 0.037613 | 0.418452 | 0.47239
356 | 2.345203 | 0.07696 | 0.259943 | 0.295794 |  |  |  |  | 2.205631 | 0.037129 | 0.423772 | 0.471976
356.99 | 2.340061 | 0.075139 | 0.267514 | 0.302629 |  |  |  |  | 2.203658 | 0.036655 | 0.429547 | 0.471682
358.01 | 2.334879 | 0.073323 | 0.275206 | 0.309084 |  |  |  |  | 2.201644 | 0.036173 | 0.435509 | 0.471547
359 | 2.329958 | 0.071618 | 0.282415 | 0.314814 |  |  |  |  | 2.199706 | 0.03571 | 0.440012 | 0.471619
359.99 | 2.325141 | 0.069965 | 0.289067 | 0.320064 |  |  |  |  | 2.197784 | 0.035253 | 0.444107 | 0.471925
361 | 2.32033 | 0.068332 | 0.296305 | 0.324991 |  |  |  |  | 2.19584 | 0.034792 | 0.448861 | 0.47251
362.01 | 2.31562 | 0.06675 | 0.3032 | 0.329555 |  |  |  |  | 2.193914 | 0.034336 | 0.453449 | 0.473399
362.99 | 2.311144 | 0.065261 | 0.310086 | 0.333709 |  |  |  |  | 2.19206 | 0.033899 | 0.457367 | 0.474574
364 | 2.306625 | 0.063773 | 0.316954 | 0.337786 |  |  |  |  | 2.190165 | 0.033454 | 0.461574 | 0.476126
365.01 | 2.302197 | 0.06233 | 0.323627 | 0.34173 |  |  |  |  | 2.188287 | 0.033014 | 0.46593 | 0.478041
366.01 | 2.297902 | 0.060943 | 0.329845 | 0.34558 |  |  |  |  | 2.186442 | 0.032583 | 0.47023 | 0.480308
367 | 2.293733 | 0.059611 | 0.336351 | 0.349403 |  |  |  |  | 2.184631 | 0.032162 | 0.47453 | 0.482925
368.01 | 2.289563 | 0.05829 | 0.343304 | 0.353378 |  |  |  |  | 2.182799 | 0.031737 | 0.479593 | 0.485984
368.99 | 2.285596 | 0.057046 | 0.349774 | 0.357363 |  |  |  |  | 2.181036 | 0.031329 | 0.483605 | 0.489335
370 | 2.281585 | 0.055799 | 0.356709 | 0.361652 |  |  |  |  | 2.179233 | 0.030913 | 0.48864 | 0.493183
370.99 | 2.277728 | 0.054612 | 0.363543 | 0.36608 |  |  |  |  | 2.17748 | 0.03051 | 0.493359 | 0.497344
372.01 | 2.27383 | 0.053422 | 0.370748 | 0.370913 |  |  |  |  | 2.175689 | 0.0301 | 0.499064 | 0.502033
373.01 | 2.27008 | 0.052289 | 0.377796 | 0.375953 |  |  |  |  | 2.173947 | 0.029702 | 0.504053 | 0.50702
374 | 2.266436 | 0.051197 | 0.385002 | 0.381263 |  |  |  |  | 2.172236 | 0.029312 | 0.509943 | 0.512332
374.97 | 2.26293 | 0.050155 | 0.392589 | 0.386796 |  |  |  |  | 2.170573 | 0.028935 | 0.515964 | 0.517889
375.98 | 2.259344 | 0.049099 | 0.402119 | 0.392922 |  |  |  |  | 2.168854 | 0.028546 | 0.524067 | 0.524035
377.02 | 2.25572 | 0.048042 | 0.411548 | 0.399633 |  |  |  |  | 2.167098 | 0.02815 | 0.53167 | 0.530732
378 | 2.252367 | 0.047071 | 0.419137 | 0.40634 |  |  |  |  | 2.165457 | 0.027781 | 0.539606 | 0.537368
378.98 | 2.249071 | 0.046125 | 0.427265 | 0.413421 |  |  |  |  | 2.163828 | 0.027416 | 0.545721 | 0.544301
380.02 | 2.245636 | 0.045148 | 0.4365 | 0.421344 |  |  |  |  | 2.162112 | 0.027033 | 0.552348 | 0.551959
381 | 2.242455 | 0.04425 | 0.444647 | 0.429189 |  |  |  |  | 2.160508 | 0.026676 | 0.560973 | 0.559436
382.03 | 2.239169 | 0.043331 | 0.453819 | 0.437822 |  |  |  |  | 2.158835 | 0.026304 | 0.568205 | 0.567536
383.01 | 2.236097 | 0.042478 | 0.463845 | 0.446389 |  |  |  |  | 2.157255 | 0.025955 | 0.577352 | 0.575443
383.99 | 2.233075 | 0.041646 | 0.471891 | 0.455281 |  |  |  |  | 2.155687 | 0.025609 | 0.583858 | 0.583513
385.02 | 2.229952 | 0.040794 | 0.481928 | 0.464953 |  |  |  |  | 2.154051 | 0.025249 | 0.593722 | 0.592134
386 | 2.227031 | 0.040002 | 0.491016 | 0.474437 |  |  |  |  | 2.152506 | 0.024911 | 0.601884 | 0.60043
386.98 | 2.224156 | 0.039229 | 0.501444 | 0.484163 |  |  |  |  | 2.150971 | 0.024576 | 0.611404 | 0.608778
388.02 | 2.221156 | 0.038429 | 0.510469 | 0.494707 |  |  |  |  | 2.149355 | 0.024224 | 0.619122 | 0.617649
388.99 | 2.218402 | 0.0377 | 0.52034 | 0.504706 |  |  |  |  | 2.147859 | 0.0239 | 0.628624 | 0.62589
390.03 | 2.215498 | 0.036937 | 0.530891 | 0.515551 |  |  |  |  | 2.146266 | 0.023556 | 0.63809 | 0.634641
391.01 | 2.212805 | 0.036235 | 0.539842 | 0.525837 |  |  |  |  | 2.144776 | 0.023234 | 0.645705 | 0.642761
391.98 | 2.21018 | 0.035556 | 0.549956 | 0.536028 |  |  |  |  | 2.143312 | 0.02292 | 0.655078 | 0.650634
393.02 | 2.20741 | 0.034845 | 0.559244 | 0.546906 |  |  |  |  | 2.141753 | 0.022586 | 0.66263 | 0.658843
394 | 2.20484 | 0.034191 | 0.569265 | 0.557048 |  |  |  |  | 2.140294 | 0.022275 | 0.67113 | 0.666314
394.98 | 2.20231 | 0.03355 | 0.577446 | 0.567025 |  |  |  |  | 2.138845 | 0.021967 | 0.679528 | 0.673486
396.01 | 2.19969 | 0.032892 | 0.587293 | 0.57727 |  |  |  |  | 2.137333 | 0.021647 | 0.689015 | 0.68066
396.99 | 2.197236 | 0.032281 | 0.596256 | 0.586726 |  |  |  |  | 2.135904 | 0.021345 | 0.696139 | 0.6871
398.02 | 2.194695 | 0.031652 | 0.605211 | 0.596296 |  |  |  |  | 2.134413 | 0.021031 | 0.704371 | 0.693427
399 | 2.192313 | 0.031067 | 0.613133 | 0.604995 |  |  |  |  | 2.133004 | 0.020736 | 0.712147 | 0.698997
399.98 | 2.189966 | 0.030494 | 0.621148 | 0.613247 |  |  |  |  | 2.131604 | 0.020443 | 0.718174 | 0.704102
401.02 | 2.187511 | 0.029899 | 0.627695 | 0.621466 |  |  |  |  | 2.130128 | 0.020136 | 0.724584 | 0.708991
401.99 | 2.185256 | 0.029357 | 0.63492 | 0.628593 |  |  |  |  | 2.128762 | 0.019852 | 0.730631 | 0.713044
403.03 | 2.182872 | 0.028787 | 0.641095 | 0.635621 |  |  |  |  | 2.127306 | 0.019551 | 0.735627 | 0.716836
404.01 | 2.180658 | 0.028262 | 0.647483 | 0.641636 |  |  |  |  | 2.125943 | 0.01927 | 0.741572 | 0.719881
404.99 | 2.178475 | 0.027748 | 0.652402 | 0.647046 |  |  |  |  | 2.124589 | 0.018992 | 0.74493 | 0.722415
406.02 | 2.176213 | 0.027219 | 0.657062 | 0.652068 |  |  |  |  | 2.123176 | 0.018702 | 0.749006 | 0.724534
407 | 2.174091 | 0.026726 | 0.662065 | 0.656214 |  |  |  |  | 2.12184 | 0.01843 | 0.7527 | 0.726044
407.98 | 2.171997 | 0.026242 | 0.665635 | 0.65975 |  |  |  |  | 2.120512 | 0.01816 | 0.755649 | 0.727076
409.02 | 2.169806 | 0.02574 | 0.66916 | 0.662848 |  |  |  |  | 2.119112 | 0.017876 | 0.758134 | 0.727672
410 | 2.16777 | 0.025276 | 0.67234 | 0.665173 |  |  |  |  | 2.117801 | 0.017611 | 0.759986 | 0.727786
411.03 | 2.165658 | 0.024799 | 0.67446 | 0.667022 |  |  |  |  | 2.116433 | 0.017336 | 0.760973 | 0.727468
412.01 | 2.163677 | 0.024353 | 0.676281 | 0.668248 |  |  |  |  | 2.115139 | 0.017077 | 0.76222 | 0.726779
412.99 | 2.161721 | 0.023917 | 0.677423 | 0.668988 |  |  |  |  | 2.113853 | 0.01682 | 0.763215 | 0.725744
414.03 | 2.159673 | 0.023463 | 0.678743 | 0.669284 |  |  |  |  | 2.112496 | 0.01655 | 0.762937 | 0.724303
415.01 | 2.157769 | 0.023043 | 0.679708 | 0.669143 |  |  |  |  | 2.111226 | 0.016298 | 0.763216 | 0.722657
415.98 | 2.155908 | 0.022636 | 0.679901 | 0.668645 |  |  |  |  | 2.109977 | 0.016051 | 0.762322 | 0.720787
417.02 | 2.153939 | 0.022207 | 0.679146 | 0.66776 |  |  |  |  | 2.108645 | 0.015789 | 0.761076 | 0.718552
418 | 2.152107 | 0.021811 | 0.679878 | 0.666639 |  |  |  |  | 2.107398 | 0.015545 | 0.760163 | 0.716263
418.98 | 2.150298 | 0.021423 | 0.67928 | 0.665281 |  |  |  |  | 2.106159 | 0.015303 | 0.758552 | 0.71383
420.01 | 2.148421 | 0.021022 | 0.678338 | 0.663644 |  |  |  |  | 2.104864 | 0.015051 | 0.757026 | 0.711152
420.99 | 2.146657 | 0.020648 | 0.677385 | 0.661928 |  |  |  |  | 2.103639 | 0.014813 | 0.755107 | 0.708521
422.03 | 2.144809 | 0.020259 | 0.67662 | 0.65998 |  |  |  |  | 2.102348 | 0.014563 | 0.752538 | 0.705673
423 | 2.143107 | 0.019903 | 0.675304 | 0.658082 |  |  |  |  | 2.10115 | 0.014333 | 0.750675 | 0.702992
423.98 | 2.141408 | 0.019549 | 0.674342 | 0.656118 |  |  |  |  | 2.099947 | 0.014102 | 0.748645 | 0.700286
425.02 | 2.139627 | 0.019181 | 0.672571 | 0.654018 |  |  |  |  | 2.098677 | 0.01386 | 0.745786 | 0.697444
425.99 | 2.137986 | 0.018843 | 0.671692 | 0.652075 |  |  |  |  | 2.0975 | 0.013636 | 0.743923 | 0.694843
427.03 | 2.136247 | 0.018488 | 0.670033 | 0.650037 |  |  |  |  | 2.096246 | 0.013398 | 0.741129 | 0.692131
428.01 | 2.134629 | 0.01816 | 0.668186 | 0.648184 |  |  |  |  | 2.09507 | 0.013176 | 0.738353 | 0.689669
428.98 | 2.133046 | 0.01784 | 0.667753 | 0.646437 |  |  |  |  | 2.093914 | 0.012958 | 0.736349 | 0.687337
430.02 | 2.131369 | 0.017504 | 0.665721 | 0.644682 |  |  |  |  | 2.09268 | 0.012727 | 0.733611 | 0.684971
430.99 | 2.129822 | 0.017196 | 0.663948 | 0.643171 |  |  |  |  | 2.091536 | 0.012513 | 0.731271 | 0.682903
432.03 | 2.128184 | 0.016871 | 0.663208 | 0.641706 |  |  |  |  | 2.090317 | 0.012287 | 0.72897 | 0.680849
433 | 2.126673 | 0.016574 | 0.662263 | 0.640497 |  |  |  |  | 2.089186 | 0.012077 | 0.72676 | 0.679098
433.98 | 2.125164 | 0.016278 | 0.66184 | 0.639442 |  |  |  |  | 2.088049 | 0.011867 | 0.725547 | 0.677499
435.01 | 2.123596 | 0.015973 | 0.660178 | 0.638524 |  |  |  |  | 2.086862 | 0.011649 | 0.723598 | 0.676013
435.99 | 2.122121 | 0.015688 | 0.659941 | 0.637842 |  |  |  |  | 2.085737 | 0.011443 | 0.721965 | 0.674791
437.02 | 2.120589 | 0.015393 | 0.659229 | 0.637335 |  |  |  |  | 2.084563 | 0.011229 | 0.719635 | 0.673717
438 | 2.119147 | 0.015118 | 0.659093 | 0.637058 |  |  |  |  | 2.083451 | 0.011027 | 0.718719 | 0.6729
439.03 | 2.117648 | 0.014833 | 0.658688 | 0.636989 |  |  |  |  | 2.082289 | 0.010817 | 0.717393 | 0.672262
440.01 | 2.116238 | 0.014567 | 0.658282 | 0.637139 |  |  |  |  | 2.081189 | 0.010619 | 0.715974 | 0.671869
440.98 | 2.114857 | 0.014307 | 0.658751 | 0.637497 |  |  |  |  | 2.080106 | 0.010425 | 0.715401 | 0.671688
442.01 | 2.113406 | 0.014037 | 0.658979 | 0.638109 |  |  |  |  | 2.078962 | 0.01022 | 0.714355 | 0.671726
442.99 | 2.112041 | 0.013783 | 0.659094 | 0.638914 |  |  |  |  | 2.077879 | 0.010028 | 0.713521 | 0.671983
444.02 | 2.110621 | 0.013521 | 0.659834 | 0.639995 |  |  |  |  | 2.076747 | 0.009827 | 0.713368 | 0.672487
445 | 2.109285 | 0.013276 | 0.66034 | 0.641248 |  |  |  |  | 2.075676 | 0.009638 | 0.712963 | 0.673189
445.98 | 2.107963 | 0.013035 | 0.661479 | 0.642719 |  |  |  |  | 2.07461 | 0.009451 | 0.713125 | 0.674109
447.01 | 2.106588 | 0.012786 | 0.662824 | 0.644499 |  |  |  |  | 2.073495 | 0.009256 | 0.713345 | 0.67531
447.99 | 2.105293 | 0.012553 | 0.664 | 0.646415 |  |  |  |  | 2.07244 | 0.009072 | 0.713479 | 0.676674
449.02 | 2.103947 | 0.012311 | 0.66541 | 0.648659 |  |  |  |  | 2.071337 | 0.008881 | 0.714024 | 0.67834
450 | 2.102679 | 0.012085 | 0.667452 | 0.651011 |  |  |  |  | 2.070293 | 0.008701 | 0.71521 | 0.680143
451.03 | 2.10136 | 0.011852 | 0.668852 | 0.653708 |  |  |  |  | 2.0692 | 0.008513 | 0.716155 | 0.682265
452.01 | 2.100118 | 0.011633 | 0.67123 | 0.656485 |  |  |  |  | 2.068166 | 0.008336 | 0.717174 | 0.684498
452.98 | 2.0989 | 0.01142 | 0.673207 | 0.659432 |  |  |  |  | 2.067148 | 0.008162 | 0.718276 | 0.686911
454.02 | 2.097608 | 0.011195 | 0.675771 | 0.662808 |  |  |  |  | 2.066062 | 0.007978 | 0.720143 | 0.689718
454.99 | 2.096415 | 0.010988 | 0.6784 | 0.666153 |  |  |  |  | 2.065053 | 0.007807 | 0.721637 | 0.692538
456.03 | 2.095149 | 0.01077 | 0.681607 | 0.669946 |  |  |  |  | 2.063977 | 0.007626 | 0.723392 | 0.695774
457.01 | 2.093968 | 0.010568 | 0.684068 | 0.673709 |  |  |  |  | 2.062968 | 0.007457 | 0.725453 | 0.69902
457.98 | 2.092809 | 0.010371 | 0.686846 | 0.677609 |  |  |  |  | 2.061974 | 0.007292 | 0.72758 | 0.702416
459.02 | 2.09158 | 0.010163 | 0.690407 | 0.681978 |  |  |  |  | 2.060914 | 0.007116 | 0.729912 | 0.706254
459.99 | 2.090444 | 0.009972 | 0.694246 | 0.686221 |  |  |  |  | 2.059929 | 0.006953 | 0.732728 | 0.710012
461.03 | 2.089238 | 0.00977 | 0.697928 | 0.690945 |  |  |  |  | 2.058879 | 0.00678 | 0.735405 | 0.714227
462 | 2.088124 | 0.009585 | 0.701507 | 0.695505 |  |  |  |  | 2.057904 | 0.00662 | 0.738305 | 0.718324
462.98 | 2.087009 | 0.009401 | 0.705347 | 0.700256 |  |  |  |  | 2.056923 | 0.006461 | 0.741065 | 0.722621
464.02 | 2.085837 | 0.009208 | 0.709393 | 0.705448 |  |  |  |  | 2.055887 | 0.006293 | 0.744142 | 0.727347
464.99 | 2.084754 | 0.009031 | 0.713801 | 0.710422 |  |  |  |  | 2.054926 | 0.006137 | 0.747452 | 0.7319
466.03 | 2.083603 | 0.008844 | 0.718237 | 0.715885 |  |  |  |  | 2.053899 | 0.005972 | 0.750902 | 0.736931
467 | 2.082541 | 0.008672 | 0.722366 | 0.721094 |  |  |  |  | 2.052946 | 0.00582 | 0.754454 | 0.741753
467.98 | 2.081476 | 0.008501 | 0.726998 | 0.726458 |  |  |  |  | 2.051988 | 0.005667 | 0.758061 | 0.746745
469.01 | 2.080368 | 0.008324 | 0.731733 | 0.732195 |  |  |  |  | 2.050985 | 0.005509 | 0.761847 | 0.752111
469.99 | 2.079324 | 0.008158 | 0.736644 | 0.737738 |  |  |  |  | 2.050035 | 0.005359 | 0.765948 | 0.757323
471.02 | 2.078236 | 0.007986 | 0.741501 | 0.743641 |  |  |  |  | 2.049041 | 0.005203 | 0.769632 | 0.762901
471.99 | 2.07722 | 0.007826 | 0.746338 | 0.749261 |  |  |  |  | 2.04811 | 0.005057 | 0.773342 | 0.768238
473.03 | 2.076141 | 0.007658 | 0.751511 | 0.755342 |  |  |  |  | 2.047115 | 0.004903 | 0.777835 | 0.774041
474 | 2.075144 | 0.007503 | 0.756516 | 0.761052 |  |  |  |  | 2.046191 | 0.00476 | 0.781788 | 0.779516
474.98 | 2.074145 | 0.007348 | 0.761679 | 0.766847 |  |  |  |  | 2.045262 | 0.004617 | 0.785741 | 0.7851
476.01 | 2.073104 | 0.007188 | 0.766759 | 0.772955 |  |  |  |  | 2.04429 | 0.004468 | 0.789974 | 0.791014
476.98 | 2.072133 | 0.00704 | 0.77182 | 0.778709 |  |  |  |  | 2.043378 | 0.004329 | 0.794364 | 0.796613
478.01 | 2.07111 | 0.006885 | 0.777292 | 0.78481 |  |  |  |  | 2.042414 | 0.004183 | 0.798616 | 0.802578
478.99 | 2.070145 | 0.006739 | 0.782455 | 0.790592 |  |  |  |  | 2.041501 | 0.004045 | 0.802643 | 0.80826
480.02 | 2.06914 | 0.006588 | 0.787815 | 0.796632 |  |  |  |  | 2.040545 | 0.003902 | 0.807221 | 0.814226
480.99 | 2.068202 | 0.006448 | 0.792839 | 0.802272 |  |  |  |  | 2.039649 | 0.003768 | 0.8115 | 0.819826
482.02 | 2.067214 | 0.006301 | 0.79806 | 0.808198 |  |  |  |  | 2.038701 | 0.003627 | 0.815715 | 0.825741
483 | 2.066282 | 0.006164 | 0.803112 | 0.813763 |  |  |  |  | 2.037803 | 0.003495 | 0.819426 | 0.831325
484.03 | 2.06531 | 0.006021 | 0.808342 | 0.81952 |  |  |  |  | 2.036863 | 0.003357 | 0.823808 | 0.837135
485 | 2.064403 | 0.005889 | 0.813599 | 0.824845 |  |  |  |  | 2.035981 | 0.003228 | 0.827929 | 0.842539
486.03 | 2.063448 | 0.00575 | 0.818885 | 0.830383 |  |  |  |  | 2.035049 | 0.003092 | 0.832535 | 0.848192
487.01 | 2.062546 | 0.00562 | 0.823752 | 0.835528 |  |  |  |  | 2.034165 | 0.002964 | 0.836293 | 0.853477
487.98 | 2.061661 | 0.005493 | 0.828655 | 0.840493 |  |  |  |  | 2.033294 | 0.002839 | 0.840311 | 0.858607
489.01 | 2.060729 | 0.00536 | 0.833326 | 0.845611 |  |  |  |  | 2.032373 | 0.002707 | 0.844209 | 0.863931
489.98 | 2.059858 | 0.005237 | 0.83796 | 0.850278 |  |  |  |  | 2.031509 | 0.002584 | 0.848107 | 0.868818
491.02 | 2.058932 | 0.005106 | 0.84237 | 0.855105 |  |  |  |  | 2.030586 | 0.002454 | 0.851483 | 0.873909
491.99 | 2.058075 | 0.004986 | 0.846957 | 0.859432 |  |  |  |  | 2.029729 | 0.002333 | 0.855241 | 0.878508
493.02 | 2.057173 | 0.00486 | 0.851582 | 0.863833 |  |  |  |  | 2.028822 | 0.002206 | 0.859009 | 0.883223
493.99 | 2.056329 | 0.004743 | 0.855582 | 0.867788 |  |  |  |  | 2.027972 | 0.002088 | 0.862179 | 0.887495
495.03 | 2.055432 | 0.00462 | 0.860021 | 0.871814 |  |  |  |  | 2.027063 | 0.001962 | 0.865705 | 0.891883
496 | 2.054602 | 0.004506 | 0.8639 | 0.875363 |  |  |  |  | 2.026219 | 0.001846 | 0.868755 | 0.89579
496.98 | 2.05377 | 0.004393 | 0.867462 | 0.878741 |  |  |  |  | 2.02537 | 0.00173 | 0.871311 | 0.899546
498.01 | 2.052902 | 0.004275 | 0.870932 | 0.882061 |  |  |  |  | 2.02448 | 0.001609 | 0.874454 | 0.90328
498.98 | 2.052091 | 0.004166 | 0.874298 | 0.884967 |  |  |  |  | 2.023646 | 0.001496 | 0.877085 | 0.90659
500.01 | 2.051237 | 0.004052 | 0.877666 | 0.887814 |  |  |  |  | 2.022763 | 0.001377 | 0.879641 | 0.909879
500.99 | 2.05043 | 0.003944 | 0.880566 | 0.890294 |  |  |  |  | 2.021926 | 0.001265 | 0.881973 | 0.912788
502.02 | 2.049588 | 0.003833 | 0.8837 | 0.892655 |  |  |  |  | 2.02105 | 0.001149 | 0.884306 | 0.91561
503 | 2.048794 | 0.003728 | 0.886256 | 0.894669 |  |  |  |  | 2.020219 | 0.001039 | 0.886275 | 0.918068
504.03 | 2.047965 | 0.00362 | 0.888654 | 0.89654 |  |  |  |  | 2.019349 | 0.000925 | 0.888002 | 0.92041
505 | 2.04719 | 0.003519 | 0.890763 | 0.898072 |  |  |  |  | 2.018533 | 0.000818 | 0.889794 | 0.922389
505.98 | 2.046413 | 0.003419 | 0.892676 | 0.899396 |  |  |  |  | 2.017711 | 0.000711 | 0.891129 | 0.924163
507.01 | 2.045602 | 0.003315 | 0.894589 | 0.900546 |  |  |  |  | 2.016851 | 0.0006 | 0.89238 | 0.925785
507.98 | 2.044844 | 0.003218 | 0.89625 | 0.901405 |  |  |  |  | 2.016044 | 0.000497 | 0.893491 | 0.927085
509.01 | 2.044046 | 0.003117 | 0.897399 | 0.902084 |  |  |  |  | 2.015189 | 0.000388 | 0.894249 | 0.928228
509.99 | 2.043291 | 0.003021 | 0.898958 | 0.902511 |  |  |  |  | 2.014379 | 0.000285 | 0.895267 | 0.929089
511.02 | 2.042504 | 0.002923 | 0.899865 | 0.902735 |  |  |  |  | 2.013531 | 0.000179 | 0.89595 | 0.92976
511.99 | 2.041768 | 0.002831 | 0.900444 | 0.90274 |  |  |  |  | 2.012735 | 7.9e-05 | 0.896213 | 0.930177
513.03 | 2.040984 | 0.002734 | 0.901295 | 0.902531 |  |  |  |  | 2.011884 | 2.6e-05 | 0.896495 | 0.929891
514 | 2.040258 | 0.002645 | 0.901549 | 0.902141 |  |  |  |  | 2.011094 | 0.000124 | 0.896571 | 0.928034
515.03 | 2.039493 | 0.002551 | 0.901961 | 0.901529 |  |  |  |  | 2.010257 | 0.000227 | 0.896508 | 0.925892
516 | 2.038778 | 0.002464 | 0.901832 | 0.900774 |  |  |  |  | 2.009472 | 0.000322 | 0.896184 | 0.923723
516.98 | 2.03806 | 0.002377 | 0.901517 | 0.899841 |  |  |  |  | 2.008681 | 0.000418 | 0.895999 | 0.921389
518.01 | 2.037311 | 0.002287 | 0.901174 | 0.898685 |  |  |  |  | 2.007853 | 0.000518 | 0.895172 | 0.918789
518.98 | 2.03661 | 0.002203 | 0.900663 | 0.897439 |  |  |  |  | 2.007076 | 0.000611 | 0.894502 | 0.916213
520.01 | 2.035871 | 0.002116 | 0.89964 | 0.89596 |  |  |  |  | 2.006253 | 0.000708 | 0.893525 | 0.913349
520.98 | 2.03518 | 0.002034 | 0.899455 | 0.894426 |  |  |  |  | 2.005481 | 0.000799 | 0.89266 | 0.910541
522.01 | 2.034451 | 0.001949 | 0.898385 | 0.892658 |  |  |  |  | 2.004664 | 0.000895 | 0.891748 | 0.907449
522.98 | 2.03377 | 0.001869 | 0.897006 | 0.890869 |  |  |  |  | 2.003897 | 0.000984 | 0.890584 | 0.904442
524.01 | 2.03305 | 0.001786 | 0.895824 | 0.888848 |  |  |  |  | 2.003085 | 0.001078 | 0.889234 | 0.901157
524.98 | 2.032378 | 0.001709 | 0.894194 | 0.886838 |  |  |  |  | 2.002323 | 0.001165 | 0.887221 | 0.897986
526.01 | 2.031668 | 0.001627 | 0.89276 | 0.8846 |  |  |  |  | 2.001516 | 0.001257 | 0.88616 | 0.894544
526.98 | 2.031005 | 0.001552 | 0.890915 | 0.882402 |  |  |  |  | 2.000759 | 0.001343 | 0.884558 | 0.89124
528.01 | 2.030305 | 0.001473 | 0.888959 | 0.879982 |  |  |  |  | 1.999957 | 0.001433 | 0.882629 | 0.887675
528.98 | 2.02965 | 0.0014 | 0.887645 | 0.87763 |  |  |  |  | 1.999205 | 0.001517 | 0.881213 | 0.884271
530.01 | 2.028959 | 0.001322 | 0.884887 | 0.875062 |  |  |  |  | 1.998408 | 0.001605 | 0.878408 | 0.880615
530.98 | 2.028312 | 0.001251 | 0.883033 | 0.872585 |  |  |  |  | 1.99766 | 0.001687 | 0.876693 | 0.877141
532.01 | 2.02763 | 0.001176 | 0.880684 | 0.869902 |  |  |  |  | 1.996869 | 0.001773 | 0.874364 | 0.873425
532.98 | 2.026992 | 0.001106 | 0.878392 | 0.867332 |  |  |  |  | 1.996125 | 0.001854 | 0.872369 | 0.869909
534.01 | 2.026319 | 0.001033 | 0.876211 | 0.864564 |  |  |  |  | 1.995339 | 0.001938 | 0.870049 | 0.866163
534.98 | 2.025689 | 0.000965 | 0.873508 | 0.861928 |  |  |  |  | 1.9946 | 0.002017 | 0.868035 | 0.862631
536.01 | 2.025024 | 0.000894 | 0.870842 | 0.859105 |  |  |  |  | 1.993818 | 0.0021 | 0.865369 | 0.858882
536.98 | 2.024402 | 0.000827 | 0.8688 | 0.85643 |  |  |  |  | 1.993084 | 0.002177 | 0.863346 | 0.855359
538.01 | 2.023745 | 0.000758 | 0.865734 | 0.853578 |  |  |  |  | 1.992306 | 0.002258 | 0.860429 | 0.851631
538.98 | 2.023131 | 0.000693 | 0.863207 | 0.850888 |  |  |  |  | 1.991577 | 0.002333 | 0.8582 | 0.848138
540.01 | 2.022483 | 0.000626 | 0.860522 | 0.848032 |  |  |  |  | 1.990804 | 0.002413 | 0.855814 | 0.844454
540.99 | 2.02187 | 0.000562 | 0.857818 | 0.845321 |  |  |  |  | 1.990071 | 0.002487 | 0.853306 | 0.840976
542.01 | 2.021236 | 0.000497 | 0.855385 | 0.842511 |  |  |  |  | 1.98931 | 0.002564 | 0.85063 | 0.83739
542.99 | 2.02063 | 0.000435 | 0.852289 | 0.839827 |  |  |  |  | 1.988581 | 0.002637 | 0.848168 | 0.833981
544.02 | 2.019998 | 0.000371 | 0.849893 | 0.837028 |  |  |  |  | 1.987818 | 0.002713 | 0.845707 | 0.830442
544.99 | 2.019406 | 0.000311 | 0.846629 | 0.834417 |  |  |  |  | 1.9871 | 0.002783 | 0.843105 | 0.827152
546.02 | 2.018781 | 0.000248 | 0.844643 | 0.831674 |  |  |  |  | 1.986341 | 0.002858 | 0.840746 | 0.823709
546.99 | 2.018196 | 0.00019 | 0.841314 | 0.829124 |  |  |  |  | 1.985628 | 0.002927 | 0.838181 | 0.820517
548.02 | 2.017579 | 0.000129 | 0.838806 | 0.826454 |  |  |  |  | 1.984873 | 0.002999 | 0.835346 | 0.817185
548.99 | 2.017001 | 7.2e-05 | 0.836017 | 0.823979 |  |  |  |  | 1.984163 | 0.003067 | 0.833397 | 0.814103
550.02 | 2.01639 | 1.3e-05 | 0.833312 | 0.821395 |  |  |  |  | 1.983413 | 0.003138 | 0.830543 | 0.810893
550.99 | 2.015819 | 4.3e-05 | 0.830682 | 0.818443 |  |  |  |  | 1.982707 | 0.003204 | 0.828239 | 0.80793
552.02 | 2.015216 | 0.0001 | 0.827959 | 0.815202 |  |  |  |  | 1.98196 | 0.003273 | 0.825851 | 0.804852
553 | 2.014646 | 0.000155 | 0.825543 | 0.81219 |  |  |  |  | 1.981252 | 0.003338 | 0.823659 | 0.801989
554.03 | 2.01405 | 0.000211 | 0.822791 | 0.809103 |  |  |  |  | 1.980509 | 0.003406 | 0.821271 | 0.799051
555 | 2.013492 | 0.000264 | 0.820226 | 0.806269 |  |  |  |  | 1.979812 | 0.003469 | 0.818883 | 0.796354
556.03 | 2.012903 | 0.000319 | 0.817754 | 0.803339 |  |  |  |  | 1.979073 | 0.003535 | 0.8167 | 0.793563
557 | 2.012351 | 0.00037 | 0.815384 | 0.800657 |  |  |  |  | 1.978379 | 0.003597 | 0.814377 | 0.791006
558.03 | 2.011769 | 0.000424 | 0.812809 | 0.797889 |  |  |  |  | 1.977644 | 0.003662 | 0.8121 | 0.788368
559 | 2.011223 | 0.000473 | 0.810644 | 0.795361 |  |  |  |  | 1.976954 | 0.003722 | 0.810113 | 0.785957
560.03 | 2.010647 | 0.000526 | 0.808247 | 0.792759 |  |  |  |  | 1.976223 | 0.003785 | 0.80806 | 0.783475
561 | 2.010108 | 0.000574 | 0.805783 | 0.790387 |  |  |  |  | 1.975536 | 0.003843 | 0.805764 | 0.781213
562.03 | 2.009539 | 0.000625 | 0.803814 | 0.787952 |  |  |  |  | 1.974809 | 0.003905 | 0.803758 | 0.778891
563 | 2.009005 | 0.000672 | 0.801789 | 0.785739 |  |  |  |  | 1.974126 | 0.003962 | 0.802013 | 0.77678
564.02 | 2.008447 | 0.000721 | 0.799354 | 0.783494 |  |  |  |  | 1.973409 | 0.004022 | 0.800044 | 0.774641
564.99 | 2.00792 | 0.000767 | 0.797384 | 0.781438 |  |  |  |  | 1.97273 | 0.004078 | 0.798139 | 0.772682
566.02 | 2.007363 | 0.000816 | 0.795266 | 0.779339 |  |  |  |  | 1.97201 | 0.004136 | 0.796525 | 0.770684
566.99 | 2.006841 | 0.00086 | 0.793389 | 0.777441 |  |  |  |  | 1.971334 | 0.004191 | 0.794629 | 0.768879
568.02 | 2.00629 | 0.000907 | 0.791672 | 0.77551 |  |  |  |  | 1.970617 | 0.004248 | 0.793043 | 0.767044
568.99 | 2.005774 | 0.000951 | 0.78986 | 0.77377 |  |  |  |  | 1.969944 | 0.004301 | 0.791651 | 0.765393
570.01 | 2.005234 | 0.000996 | 0.788226 | 0.772023 |  |  |  |  | 1.969238 | 0.004356 | 0.790138 | 0.763738
570.98 | 2.004723 | 0.001039 | 0.786406 | 0.770439 |  |  |  |  | 1.968569 | 0.004408 | 0.788458 | 0.762239
572.01 | 2.004184 | 0.001083 | 0.784548 | 0.76884 |  |  |  |  | 1.96786 | 0.004462 | 0.78688 | 0.760729
572.98 | 2.003679 | 0.001125 | 0.783175 | 0.767412 |  |  |  |  | 1.967193 | 0.004513 | 0.78587 | 0.759383
574 | 2.00315 | 0.001168 | 0.781737 | 0.76599 |  |  |  |  | 1.966494 | 0.004565 | 0.784619 | 0.758047
575.03 | 2.002619 | 0.001211 | 0.780214 | 0.764637 |  |  |  |  | 1.96579 | 0.004617 | 0.783292 | 0.756779
576 | 2.002122 | 0.00125 | 0.778972 | 0.763439 |  |  |  |  | 1.965128 | 0.004665 | 0.782115 | 0.75566
577.03 | 2.001596 | 0.001292 | 0.777561 | 0.762246 |  |  |  |  | 1.964427 | 0.004716 | 0.780854 | 0.754551
577.99 | 2.001109 | 0.00133 | 0.7763 | 0.761208 |  |  |  |  | 1.963776 | 0.004763 | 0.7799 | 0.753589
579.02 | 2.000589 | 0.001371 | 0.774954 | 0.760172 |  |  |  |  | 1.963078 | 0.004812 | 0.778956 | 0.752635
579.99 | 2.000102 | 0.001408 | 0.774103 | 0.759269 |  |  |  |  | 1.962422 | 0.004858 | 0.778104 | 0.751808
581.02 | 1.999587 | 0.001448 | 0.772888 | 0.758388 |  |  |  |  | 1.961728 | 0.004906 | 0.777114 | 0.751007
581.98 | 1.99911 | 0.001484 | 0.772018 | 0.757637 |  |  |  |  | 1.961082 | 0.00495 | 0.776383 | 0.75033
583.01 | 1.9986 | 0.001523 | 0.771232 | 0.756906 |  |  |  |  | 1.960391 | 0.004996 | 0.775598 | 0.749678
583.98 | 1.998123 | 0.001558 | 0.770157 | 0.756287 |  |  |  |  | 1.959741 | 0.00504 | 0.774951 | 0.749134
585.01 | 1.997618 | 0.001595 | 0.769353 | 0.755704 |  |  |  |  | 1.959053 | 0.005085 | 0.774324 | 0.74863
585.98 | 1.997145 | 0.00163 | 0.768678 | 0.755223 |  |  |  |  | 1.958406 | 0.005127 | 0.773799 | 0.748222
587 | 1.996651 | 0.001666 | 0.768088 | 0.754789 |  |  |  |  | 1.957728 | 0.00517 | 0.773023 | 0.747864
588.03 | 1.996154 | 0.001702 | 0.767367 | 0.754422 |  |  |  |  | 1.957044 | 0.005214 | 0.772787 | 0.747575
589 | 1.995688 | 0.001735 | 0.767094 | 0.754143 |  |  |  |  | 1.956402 | 0.005254 | 0.772616 | 0.747368
590.03 | 1.995196 | 0.00177 | 0.766131 | 0.753915 |  |  |  |  | 1.955721 | 0.005296 | 0.772073 | 0.747217
590.99 | 1.994739 | 0.001802 | 0.765857 | 0.753766 |  |  |  |  | 1.955088 | 0.005334 | 0.772088 | 0.747139
592.02 | 1.994252 | 0.001836 | 0.765752 | 0.753672 |  |  |  |  | 1.954411 | 0.005375 | 0.771349 | 0.747121
592.99 | 1.993795 | 0.001867 | 0.765544 | 0.753647 |  |  |  |  | 1.953774 | 0.005413 | 0.771784 | 0.747167
594.02 | 1.993312 | 0.0019 | 0.765233 | 0.753685 |  |  |  |  | 1.953099 | 0.005452 | 0.77153 | 0.74728
594.99 | 1.992859 | 0.00193 | 0.76496 | 0.753781 |  |  |  |  | 1.952464 | 0.005488 | 0.77134 | 0.747446
596.02 | 1.992381 | 0.001962 | 0.764677 | 0.753946 |  |  |  |  | 1.951792 | 0.005526 | 0.771319 | 0.747685
596.99 | 1.991933 | 0.001992 | 0.764777 | 0.754159 |  |  |  |  | 1.951161 | 0.005562 | 0.771652 | 0.747969
598.01 | 1.991464 | 0.002023 | 0.764904 | 0.754444 |  |  |  |  | 1.950498 | 0.005598 | 0.771761 | 0.748327
598.98 | 1.99102 | 0.002052 | 0.764845 | 0.754772 |  |  |  |  | 1.949869 | 0.005632 | 0.771907 | 0.748722
600.01 | 1.99055 | 0.002082 | 0.764992 | 0.755179 |  |  |  |  | 1.949202 | 0.005668 | 0.772315 | 0.749201
600.98 | 1.99011 | 0.00211 | 0.7651 | 0.755616 |  |  |  |  | 1.948576 | 0.005701 | 0.772396 | 0.749706
602 | 1.98965 | 0.002139 | 0.765312 | 0.756133 |  |  |  |  | 1.947919 | 0.005735 | 0.772831 | 0.750292
603.03 | 1.989187 | 0.002167 | 0.765682 | 0.756711 |  |  |  |  | 1.947256 | 0.005769 | 0.773248 | 0.750941
604 | 1.988753 | 0.002194 | 0.766145 | 0.757308 |  |  |  |  | 1.946633 | 0.0058 | 0.773571 | 0.751603
605.03 | 1.988294 | 0.002222 | 0.766562 | 0.757995 |  |  |  |  | 1.945973 | 0.005832 | 0.774184 | 0.752358
605.99 | 1.987869 | 0.002248 | 0.766895 | 0.758685 |  |  |  |  | 1.94536 | 0.005862 | 0.774759 | 0.75311
607.02 | 1.987414 | 0.002275 | 0.767274 | 0.759476 |  |  |  |  | 1.944702 | 0.005893 | 0.775316 | 0.753967
607.99 | 1.986988 | 0.0023 | 0.767943 | 0.760269 |  |  |  |  | 1.944084 | 0.005922 | 0.776031 | 0.754821
609.01 | 1.986542 | 0.002326 | 0.76863 | 0.761152 |  |  |  |  | 1.943436 | 0.005952 | 0.776672 | 0.755767
609.98 | 1.986119 | 0.00235 | 0.769121 | 0.762036 |  |  |  |  | 1.94282 | 0.00598 | 0.777508 | 0.75671
611.01 | 1.985673 | 0.002376 | 0.770069 | 0.763023 |  |  |  |  | 1.942168 | 0.006008 | 0.778401 | 0.757758
612.03 | 1.985233 | 0.0024 | 0.770626 | 0.764047 |  |  |  |  | 1.941523 | 0.006036 | 0.778995 | 0.75884
613 | 1.984816 | 0.002424 | 0.771322 | 0.765064 |  |  |  |  | 1.940911 | 0.006063 | 0.779915 | 0.759911
614.02 | 1.984379 | 0.002448 | 0.772355 | 0.766176 |  |  |  |  | 1.940269 | 0.006089 | 0.780854 | 0.761078
614.99 | 1.983966 | 0.00247 | 0.773256 | 0.767274 |  |  |  |  | 1.939659 | 0.006114 | 0.78184 | 0.762227
616.01 | 1.983533 | 0.002493 | 0.774232 | 0.76847 |  |  |  |  | 1.939019 | 0.00614 | 0.782676 | 0.763475
616.98 | 1.983124 | 0.002515 | 0.774798 | 0.769645 |  |  |  |  | 1.938412 | 0.006164 | 0.783596 | 0.764697
618 | 1.982695 | 0.002538 | 0.776082 | 0.77092 |  |  |  |  | 1.937774 | 0.006188 | 0.784582 | 0.76602
619.02 | 1.982268 | 0.00256 | 0.776695 | 0.772234 |  |  |  |  | 1.937138 | 0.006212 | 0.786081 | 0.767379
619.99 | 1.981863 | 0.00258 | 0.778445 | 0.773519 |  |  |  |  | 1.936533 | 0.006235 | 0.787225 | 0.768704
621.01 | 1.98144 | 0.002602 | 0.779142 | 0.774906 |  |  |  |  | 1.935899 | 0.006257 | 0.788127 | 0.770132
621.98 | 1.981039 | 0.002622 | 0.780342 | 0.776258 |  |  |  |  | 1.935297 | 0.006279 | 0.789383 | 0.771519
623 | 1.980619 | 0.002643 | 0.781654 | 0.777713 |  |  |  |  | 1.934665 | 0.0063 | 0.790732 | 0.773009
624.03 | 1.980196 | 0.002663 | 0.783311 | 0.779215 |  |  |  |  | 1.934028 | 0.006322 | 0.792437 | 0.774545
624.99 | 1.979804 | 0.002682 | 0.784138 | 0.780646 |  |  |  |  | 1.933435 | 0.006341 | 0.793394 | 0.776003
626.02 | 1.979385 | 0.002702 | 0.78574 | 0.782211 |  |  |  |  | 1.9328 | 0.006361 | 0.794762 | 0.777595
626.98 | 1.978997 | 0.00272 | 0.786706 | 0.783697 |  |  |  |  | 1.932209 | 0.00638 | 0.795664 | 0.779103
628.01 | 1.978581 | 0.002739 | 0.788345 | 0.785319 |  |  |  |  | 1.931577 | 0.006399 | 0.797555 | 0.780746
629.03 | 1.978171 | 0.002757 | 0.790049 | 0.786953 |  |  |  |  | 1.930951 | 0.006417 | 0.798969 | 0.782397
630 | 1.977783 | 0.002775 | 0.79151 | 0.788532 |  |  |  |  | 1.930357 | 0.006434 | 0.800477 | 0.783988
631.02 | 1.977377 | 0.002793 | 0.792598 | 0.790216 |  |  |  |  | 1.929734 | 0.006451 | 0.801827 | 0.785682
631.99 | 1.976992 | 0.002809 | 0.794592 | 0.79184 |  |  |  |  | 1.929142 | 0.006467 | 0.803279 | 0.787312
633.01 | 1.976589 | 0.002827 | 0.796006 | 0.79357 |  |  |  |  | 1.928521 | 0.006483 | 0.805067 | 0.789044
633.98 | 1.976207 | 0.002843 | 0.797234 | 0.795235 |  |  |  |  | 1.927931 | 0.006498 | 0.80637 | 0.790707
635 | 1.975807 | 0.002859 | 0.799284 | 0.797006 |  |  |  |  | 1.927311 | 0.006513 | 0.807673 | 0.792473
636.03 | 1.975405 | 0.002876 | 0.800745 | 0.798813 |  |  |  |  | 1.926687 | 0.006528 | 0.809507 | 0.794271
636.99 | 1.975031 | 0.002891 | 0.802356 | 0.800514 |  |  |  |  | 1.926106 | 0.006541 | 0.810903 | 0.795959
638.02 | 1.974632 | 0.002907 | 0.804032 | 0.802356 |  |  |  |  | 1.925483 | 0.006555 | 0.812925 | 0.797783
638.98 | 1.974261 | 0.002921 | 0.805885 | 0.804087 |  |  |  |  | 1.924904 | 0.006567 | 0.814106 | 0.799493
640.01 | 1.973865 | 0.002936 | 0.807524 | 0.805959 |  |  |  |  | 1.924284 | 0.00658 | 0.815633 | 0.801337
640.98 | 1.973494 | 0.00295 | 0.808976 | 0.807733 |  |  |  |  | 1.9237 | 0.006591 | 0.817337 | 0.803082
642 | 1.973104 | 0.002964 | 0.81095 | 0.809612 |  |  |  |  | 1.923088 | 0.006603 | 0.818976 | 0.804924
643.02 | 1.972717 | 0.002979 | 0.812029 | 0.811501 |  |  |  |  | 1.922476 | 0.006613 | 0.820437 | 0.806773
643.99 | 1.972349 | 0.002992 | 0.814349 | 0.813306 |  |  |  |  | 1.921895 | 0.006623 | 0.822094 | 0.808535
645.01 | 1.971964 | 0.003005 | 0.816277 | 0.815213 |  |  |  |  | 1.921286 | 0.006633 | 0.824125 | 0.810392
645.98 | 1.9716 | 0.003018 | 0.817729 | 0.817033 |  |  |  |  | 1.920707 | 0.006642 | 0.825661 | 0.81216
647 | 1.971218 | 0.003031 | 0.819965 | 0.818953 |  |  |  |  | 1.920099 | 0.006651 | 0.827458 | 0.81402
648.03 | 1.970834 | 0.003043 | 0.821753 | 0.820897 |  |  |  |  | 1.919486 | 0.006659 | 0.829228 | 0.815898
648.99 | 1.970477 | 0.003055 | 0.823718 | 0.822712 |  |  |  |  | 1.918915 | 0.006667 | 0.830885 | 0.817648
650.02 | 1.970095 | 0.003067 | 0.825749 | 0.824663 |  |  |  |  | 1.918304 | 0.006674 | 0.832515 | 0.819522
650.98 | 1.969741 | 0.003078 | 0.827126 | 0.826482 |  |  |  |  | 1.917735 | 0.00668 | 0.834153 | 0.821266
652.01 | 1.969363 | 0.00309 | 0.828961 | 0.828435 |  |  |  |  | 1.917126 | 0.006687 | 0.835232 | 0.823132
653.03 | 1.968989 | 0.003101 | 0.831253 | 0.830367 |  |  |  |  | 1.916523 | 0.006692 | 0.837599 | 0.824974
653.99 | 1.968639 | 0.003111 | 0.833078 | 0.832185 |  |  |  |  | 1.915957 | 0.006697 | 0.839275 | 0.826702
655.02 | 1.968264 | 0.003122 | 0.834838 | 0.834131 |  |  |  |  | 1.91535 | 0.006702 | 0.84055 | 0.828546
655.98 | 1.967916 | 0.003131 | 0.837214 | 0.835942 |  |  |  |  | 1.914786 | 0.006706 | 0.84258 | 0.830257
657 | 1.967548 | 0.003141 | 0.83833 | 0.837861 |  |  |  |  | 1.914186 | 0.00671 | 0.843892 | 0.832065
658.02 | 1.967181 | 0.003151 | 0.840968 | 0.839774 |  |  |  |  | 1.913588 | 0.006713 | 0.846035 | 0.833861
658.99 | 1.966834 | 0.00316 | 0.842279 | 0.841586 |  |  |  |  | 1.91302 | 0.006716 | 0.847375 | 0.835557
660.01 | 1.966469 | 0.003169 | 0.84446 | 0.843483 |  |  |  |  | 1.912423 | 0.006718 | 0.849135 | 0.837328
661.03 | 1.966106 | 0.003178 | 0.846201 | 0.84537 |  |  |  |  | 1.911827 | 0.00672 | 0.850756 | 0.839083
661.99 | 1.965766 | 0.003187 | 0.848231 | 0.847137 |  |  |  |  | 1.911267 | 0.006721 | 0.852581 | 0.840721
663.01 | 1.965405 | 0.003195 | 0.85016 | 0.849003 |  |  |  |  | 1.910673 | 0.006721 | 0.853641 | 0.842445
663.98 | 1.965064 | 0.003203 | 0.851966 | 0.850766 |  |  |  |  | 1.910109 | 0.006722 | 0.855261 | 0.844068
665 | 1.964706 | 0.003211 | 0.85367 | 0.852606 |  |  |  |  | 1.909516 | 0.006722 | 0.85704 | 0.845756
666.02 | 1.964349 | 0.003218 | 0.855804 | 0.854432 |  |  |  |  | 1.908924 | 0.006721 | 0.858706 | 0.847425
666.98 | 1.964014 | 0.003225 | 0.857414 | 0.856136 |  |  |  |  | 1.908368 | 0.00672 | 0.85985 | 0.848977
668 | 1.96366 | 0.003233 | 0.859165 | 0.85793 |  |  |  |  | 1.907777 | 0.006718 | 0.861741 | 0.850606
669.02 | 1.963307 | 0.003239 | 0.861233 | 0.859707 |  |  |  |  | 1.907188 | 0.006716 | 0.863109 | 0.852212
669.99 | 1.962972 | 0.003246 | 0.863133 | 0.86138 |  |  |  |  | 1.906628 | 0.006713 | 0.864477 | 0.853718
671.01 | 1.962622 | 0.003252 | 0.864865 | 0.86312 |  |  |  |  | 1.90604 | 0.00671 | 0.866051 | 0.855278
672.03 | 1.962272 | 0.003258 | 0.866691 | 0.86484 |  |  |  |  | 1.905452 | 0.006707 | 0.86741 | 0.856814
672.99 | 1.961944 | 0.003264 | 0.868553 | 0.866439 |  |  |  |  | 1.9049 | 0.006703 | 0.868945 | 0.858236
674.01 | 1.961597 | 0.00327 | 0.87023 | 0.868117 |  |  |  |  | 1.904314 | 0.006698 | 0.869996 | 0.859722
675.03 | 1.961251 | 0.003275 | 0.872457 | 0.869772 |  |  |  |  | 1.903729 | 0.006693 | 0.871934 | 0.861181
676 | 1.960923 | 0.00328 | 0.873656 | 0.871324 |  |  |  |  | 1.903173 | 0.006688 | 0.872844 | 0.862543
677.02 | 1.960579 | 0.003285 | 0.875519 | 0.872932 |  |  |  |  | 1.90259 | 0.006682 | 0.874465 | 0.863948
677.98 | 1.960256 | 0.003289 | 0.87726 | 0.874423 |  |  |  |  | 1.902041 | 0.006676 | 0.875552 | 0.865245
679 | 1.959915 | 0.003294 | 0.878741 | 0.875982 |  |  |  |  | 1.901459 | 0.006669 | 0.876276 | 0.866594
680.02 | 1.959574 | 0.003298 | 0.880585 | 0.877514 |  |  |  |  | 1.900877 | 0.006662 | 0.878158 | 0.867913
680.99 | 1.959252 | 0.003302 | 0.881915 | 0.878946 |  |  |  |  | 1.900325 | 0.006654 | 0.878919 | 0.869139
682.01 | 1.958913 | 0.003306 | 0.883881 | 0.880424 |  |  |  |  | 1.899744 | 0.006646 | 0.880679 | 0.870399
683.03 | 1.958576 | 0.003309 | 0.885174 | 0.881874 |  |  |  |  | 1.899165 | 0.006637 | 0.881319 | 0.871627
683.99 | 1.95826 | 0.003312 | 0.886878 | 0.883211 |  |  |  |  | 1.89862 | 0.006629 | 0.883023 | 0.872755
685.01 | 1.957925 | 0.003315 | 0.888639 | 0.884603 |  |  |  |  | 1.898042 | 0.006619 | 0.883841 | 0.873921
685.98 | 1.957607 | 0.003318 | 0.890016 | 0.885899 |  |  |  |  | 1.897493 | 0.006609 | 0.884396 | 0.875001
687 | 1.957274 | 0.003321 | 0.891431 | 0.887232 |  |  |  |  | 1.896916 | 0.006599 | 0.886073 | 0.876104
688.02 | 1.956942 | 0.003323 | 0.893023 | 0.888533 |  |  |  |  | 1.89634 | 0.006588 | 0.886554 | 0.877174
688.99 | 1.956628 | 0.003325 | 0.894055 | 0.88974 |  |  |  |  | 1.895792 | 0.006577 | 0.88781 | 0.878161
690.01 | 1.956298 | 0.003327 | 0.89546 | 0.890979 |  |  |  |  | 1.895217 | 0.006565 | 0.888272 | 0.879166
691.03 | 1.955969 | 0.003329 | 0.897118 | 0.892184 |  |  |  |  | 1.894643 | 0.006552 | 0.88979 | 0.880138
691.99 | 1.95566 | 0.00333 | 0.898458 | 0.893288 |  |  |  |  | 1.894103 | 0.00654 | 0.890364 | 0.881021
693.01 | 1.955333 | 0.003332 | 0.899648 | 0.894429 |  |  |  |  | 1.89353 | 0.006527 | 0.890911 | 0.881927
694.03 | 1.955008 | 0.003333 | 0.901166 | 0.895535 |  |  |  |  | 1.892958 | 0.006513 | 0.892214 | 0.882798
694.99 | 1.954702 | 0.003334 | 0.902496 | 0.896545 |  |  |  |  | 1.892419 | 0.006499 | 0.892545 | 0.883587
696.01 | 1.954378 | 0.003334 | 0.903911 | 0.897585 |  |  |  |  | 1.891848 | 0.006485 | 0.893671 | 0.884391
696.98 | 1.954071 | 0.003335 | 0.904784 | 0.898541 |  |  |  |  | 1.891305 | 0.00647 | 0.894338 | 0.885125
698 | 1.953749 | 0.003335 | 0.905807 | 0.899512 |  |  |  |  | 1.890735 | 0.006455 | 0.894652 | 0.885863
699.02 | 1.953428 | 0.003335 | 0.907324 | 0.900448 |  |  |  |  | 1.890166 | 0.006439 | 0.89559 | 0.886566
699.98 | 1.953127 | 0.003335 | 0.908123 | 0.901296 |  |  |  |  | 1.889631 | 0.006423 | 0.895847 | 0.887197
701 | 1.952807 | 0.003335 | 0.909248 | 0.902163 |  |  |  |  | 1.889062 | 0.006406 | 0.896263 | 0.887834
702.02 | 1.952489 | 0.003334 | 0.910299 | 0.902994 |  |  |  |  | 1.888495 | 0.006389 | 0.897463 | 0.888437
702.98 | 1.952191 | 0.003333 | 0.911303 | 0.903743 |  |  |  |  | 1.887961 | 0.006372 | 0.897617 | 0.888973
704 | 1.951874 | 0.003332 | 0.912251 | 0.904504 |  |  |  |  | 1.887395 | 0.006354 | 0.89793 | 0.88951
705.01 | 1.951562 | 0.003331 | 0.913133 | 0.905221 |  |  |  |  | 1.886834 | 0.006335 | 0.898467 | 0.890009
705.98 | 1.951263 | 0.00333 | 0.91381 | 0.905877 |  |  |  |  | 1.886297 | 0.006317 | 0.898659 | 0.890457
706.99 | 1.950952 | 0.003328 | 0.914562 | 0.906525 |  |  |  |  | 1.885737 | 0.006297 | 0.898767 | 0.890892
708.01 | 1.95064 | 0.003327 | 0.915706 | 0.907144 |  |  |  |  | 1.885173 | 0.006277 | 0.89936 | 0.891298
709.03 | 1.950328 | 0.003325 | 0.915917 | 0.907726 |  |  |  |  | 1.884609 | 0.006257 | 0.899262 | 0.891671
709.99 | 1.950035 | 0.003323 | 0.91693 | 0.908241 |  |  |  |  | 1.884079 | 0.006237 | 0.8995 | 0.891993
711.01 | 1.949725 | 0.00332 | 0.917971 | 0.908753 |  |  |  |  | 1.883517 | 0.006216 | 0.90014 | 0.892304
712.02 | 1.949419 | 0.003318 | 0.918602 | 0.909225 |  |  |  |  | 1.88296 | 0.006194 | 0.90022 | 0.89258
712.98 | 1.949129 | 0.003315 | 0.918821 | 0.909641 |  |  |  |  | 1.882432 | 0.006173 | 0.900168 | 0.892814
714 | 1.948822 | 0.003312 | 0.919545 | 0.910048 |  |  |  |  | 1.88187 | 0.006151 | 0.900575 | 0.893033
715.02 | 1.948515 | 0.003309 | 0.919896 | 0.91042 |  |  |  |  | 1.88131 | 0.006128 | 0.900281 | 0.893221
715.98 | 1.948227 | 0.003306 | 0.920937 | 0.910737 |  |  |  |  | 1.880783 | 0.006106 | 0.900752 | 0.89337
717 | 1.947922 | 0.003302 | 0.921287 | 0.911041 |  |  |  |  | 1.880223 | 0.006082 | 0.900542 | 0.8935
718.01 | 1.947621 | 0.003299 | 0.921675 | 0.911307 |  |  |  |  | 1.87967 | 0.006057 | 0.900463 | 0.893599
719.03 | 1.947318 | 0.003295 | 0.922156 | 0.911541 |  |  |  |  | 1.879111 | 0.006033 | 0.900347 | 0.893671
719.99 | 1.947033 | 0.003291 | 0.922301 | 0.91173 |  |  |  |  | 1.878586 | 0.006009 | 0.900155 | 0.893712
721.01 | 1.946732 | 0.003287 | 0.922688 | 0.911898 |  |  |  |  | 1.878029 | 0.005983 | 0.900132 | 0.893729
722.03 | 1.946431 | 0.003282 | 0.923085 | 0.912032 |  |  |  |  | 1.877472 | 0.005957 | 0.900006 | 0.893718
722.99 | 1.946149 | 0.003278 | 0.923015 | 0.912128 |  |  |  |  | 1.876948 | 0.005932 | 0.899759 | 0.893683
724 | 1.945852 | 0.003273 | 0.92331 | 0.912197 |  |  |  |  | 1.876397 | 0.005905 | 0.899465 | 0.893621
725.02 | 1.945554 | 0.003268 | 0.923641 | 0.912234 |  |  |  |  | 1.875842 | 0.005878 | 0.899012 | 0.893532
725.98 | 1.945274 | 0.003263 | 0.923693 | 0.91224 |  |  |  |  | 1.875319 | 0.005852 | 0.898792 | 0.893425
727 | 1.944977 | 0.003258 | 0.923978 | 0.912214 |  |  |  |  | 1.874765 | 0.005824 | 0.898554 | 0.893287
728.02 | 1.944681 | 0.003252 | 0.92387 | 0.912158 |  |  |  |  | 1.874211 | 0.005795 | 0.897961 | 0.893125
728.98 | 1.944403 | 0.003247 | 0.924286 | 0.912075 |  |  |  |  | 1.87369 | 0.005768 | 0.897928 | 0.892951
730 | 1.944109 | 0.003241 | 0.924066 | 0.911959 |  |  |  |  | 1.873136 | 0.005738 | 0.897354 | 0.892743
731.02 | 1.943815 | 0.003235 | 0.924277 | 0.911811 |  |  |  |  | 1.872584 | 0.005708 | 0.897182 | 0.892512
731.98 | 1.943539 | 0.003229 | 0.924038 | 0.911645 |  |  |  |  | 1.872064 | 0.00568 | 0.896672 | 0.892275
733 | 1.943247 | 0.003223 | 0.923763 | 0.91144 |  |  |  |  | 1.871512 | 0.005649 | 0.89579 | 0.892002
734.01 | 1.942958 | 0.003216 | 0.923824 | 0.911209 |  |  |  |  | 1.870966 | 0.005618 | 0.895608 | 0.891711
734.98 | 1.942682 | 0.00321 | 0.923782 | 0.910961 |  |  |  |  | 1.870442 | 0.005588 | 0.895033 | 0.891412
735.99 | 1.942394 | 0.003203 | 0.923506 | 0.910675 |  |  |  |  | 1.869897 | 0.005556 | 0.894543 | 0.891082
737.01 | 1.942105 | 0.003196 | 0.923399 | 0.910359 |  |  |  |  | 1.869347 | 0.005524 | 0.893885 | 0.89073
738.03 | 1.941817 | 0.003189 | 0.922965 | 0.910017 |  |  |  |  | 1.868797 | 0.005491 | 0.893254 | 0.890359
738.99 | 1.941546 | 0.003182 | 0.922801 | 0.90967 |  |  |  |  | 1.86828 | 0.00546 | 0.892895 | 0.889993
740.01 | 1.941259 | 0.003174 | 0.922479 | 0.909276 |  |  |  |  | 1.867731 | 0.005426 | 0.892133 | 0.889588
741.02 | 1.940975 | 0.003166 | 0.922316 | 0.908862 |  |  |  |  | 1.867188 | 0.005392 | 0.891708 | 0.88917
741.98 | 1.940706 | 0.003159 | 0.921666 | 0.908445 |  |  |  |  | 1.866672 | 0.00536 | 0.890704 | 0.888757
743 | 1.940421 | 0.003151 | 0.921204 | 0.907978 |  |  |  |  | 1.866125 | 0.005325 | 0.890008 | 0.888304
744.01 | 1.94014 | 0.003142 | 0.920901 | 0.907493 |  |  |  |  | 1.865583 | 0.00529 | 0.889359 | 0.887841
745.03 | 1.939856 | 0.003134 | 0.920382 | 0.90698 |  |  |  |  | 1.865036 | 0.005254 | 0.888561 | 0.887358
745.99 | 1.93959 | 0.003126 | 0.919845 | 0.906476 |  |  |  |  | 1.864522 | 0.00522 | 0.887892 | 0.886891
747 | 1.93931 | 0.003117 | 0.919243 | 0.905925 |  |  |  |  | 1.863981 | 0.005184 | 0.887038 | 0.886387
748.02 | 1.939029 | 0.003108 | 0.918771 | 0.905346 |  |  |  |  | 1.863436 | 0.005147 | 0.886211 | 0.885865
748.98 | 1.938764 | 0.0031 | 0.918318 | 0.904783 |  |  |  |  | 1.862923 | 0.005112 | 0.88531 | 0.885362
749.99 | 1.938487 | 0.00309 | 0.917641 | 0.904171 |  |  |  |  | 1.862383 | 0.005074 | 0.884539 | 0.884823
751.01 | 1.938207 | 0.003081 | 0.916842 | 0.903532 |  |  |  |  | 1.861839 | 0.005036 | 0.883768 | 0.884267
752.02 | 1.937931 | 0.003071 | 0.916445 | 0.902881 |  |  |  |  | 1.8613 | 0.004998 | 0.882736 | 0.883706
752.98 | 1.937669 | 0.003062 | 0.915403 | 0.902245 |  |  |  |  | 1.860788 | 0.004961 | 0.881554 | 0.883164
753.99 | 1.937394 | 0.003052 | 0.915072 | 0.901558 |  |  |  |  | 1.86025 | 0.004922 | 0.881222 | 0.882585
755.01 | 1.937117 | 0.003042 | 0.914189 | 0.900847 |  |  |  |  | 1.859707 | 0.004882 | 0.880255 | 0.881991
756.02 | 1.936844 | 0.003032 | 0.913437 | 0.900126 |  |  |  |  | 1.85917 | 0.004842 | 0.879036 | 0.881394
756.98 | 1.936584 | 0.003022 | 0.912825 | 0.899426 |  |  |  |  | 1.85866 | 0.004804 | 0.878349 | 0.880821
757.99 | 1.936312 | 0.003012 | 0.911905 | 0.898674 |  |  |  |  | 1.858123 | 0.004763 | 0.87728 | 0.88021
759.01 | 1.936037 | 0.003001 | 0.911209 | 0.897898 |  |  |  |  | 1.857581 | 0.004722 | 0.876425 | 0.879587
760.02 | 1.935766 | 0.002991 | 0.910559 | 0.897116 |  |  |  |  | 1.857046 | 0.00468 | 0.875775 | 0.878964
760.98 | 1.935509 | 0.00298 | 0.910003 | 0.896359 |  |  |  |  | 1.856537 | 0.004641 | 0.874677 | 0.878366
761.99 | 1.935239 | 0.002969 | 0.908934 | 0.89555 |  |  |  |  | 1.856001 | 0.004598 | 0.873682 | 0.877732
763.01 | 1.934967 | 0.002958 | 0.908014 | 0.894719 |  |  |  |  | 1.855461 | 0.004555 | 0.872893 | 0.877088
764.02 | 1.934699 | 0.002946 | 0.906869 | 0.893884 |  |  |  |  | 1.854927 | 0.004512 | 0.871571 | 0.876446
764.98 | 1.934444 | 0.002935 | 0.906145 | 0.893079 |  |  |  |  | 1.854419 | 0.004471 | 0.870865 | 0.875832
765.99 | 1.934176 | 0.002924 | 0.905327 | 0.892221 |  |  |  |  | 1.853885 | 0.004427 | 0.869664 | 0.875183
767.01 | 1.933907 | 0.002912 | 0.90437 | 0.891343 |  |  |  |  | 1.853346 | 0.004383 | 0.868763 | 0.874524
768.02 | 1.933641 | 0.0029 | 0.903291 | 0.890464 |  |  |  |  | 1.852813 | 0.004338 | 0.867684 | 0.87387
768.98 | 1.933388 | 0.002888 | 0.902398 | 0.889618 |  |  |  |  | 1.852307 | 0.004295 | 0.866744 | 0.873247
769.99 | 1.933123 | 0.002876 | 0.901459 | 0.888719 |  |  |  |  | 1.851774 | 0.00425 | 0.865534 | 0.87259
771.01 | 1.932856 | 0.002864 | 0.900539 | 0.887802 |  |  |  |  | 1.851237 | 0.004203 | 0.864446 | 0.871926
772.02 | 1.932592 | 0.002851 | 0.89959 | 0.886886 |  |  |  |  | 1.850705 | 0.004157 | 0.863721 | 0.871267
772.98 | 1.932341 | 0.002839 | 0.898287 | 0.886007 |  |  |  |  | 1.850199 | 0.004113 | 0.862455 | 0.870641
773.99 | 1.932078 | 0.002826 | 0.89718 | 0.885075 |  |  |  |  | 1.849668 | 0.004066 | 0.86145 | 0.869982
775.01 | 1.931813 | 0.002813 | 0.896185 | 0.884127 |  |  |  |  | 1.849132 | 0.004018 | 0.860492 | 0.869318
776.02 | 1.931552 | 0.0028 | 0.895386 | 0.883182 |  |  |  |  | 1.848601 | 0.00397 | 0.859534 | 0.868661
776.98 | 1.931303 | 0.002787 | 0.89425 | 0.882277 |  |  |  |  | 1.848097 | 0.003924 | 0.85824 | 0.868039
778 | 1.93104 | 0.002774 | 0.893134 | 0.88131 |  |  |  |  | 1.847562 | 0.003875 | 0.857441 | 0.867379
779.01 | 1.93078 | 0.00276 | 0.891896 | 0.880347 |  |  |  |  | 1.847032 | 0.003826 | 0.856679 | 0.866727
780.03 | 1.930518 | 0.002746 | 0.891171 | 0.87937 |  |  |  |  | 1.846497 | 0.003777 | 0.855487 | 0.866072
780.98 | 1.930274 | 0.002733 | 0.889513 | 0.878455 |  |  |  |  | 1.845999 | 0.00373 | 0.854146 | 0.865465
782 | 1.930013 | 0.002719 | 0.888788 | 0.87747 |  |  |  |  | 1.845465 | 0.003679 | 0.853226 | 0.864815
783.01 | 1.929755 | 0.002705 | 0.887335 | 0.87649 |  |  |  |  | 1.844936 | 0.003629 | 0.852071 | 0.864176
784.03 | 1.929496 | 0.00269 | 0.886387 | 0.875497 |  |  |  |  | 1.844403 | 0.003577 | 0.851225 | 0.863535
784.98 | 1.929254 | 0.002677 | 0.885195 | 0.87457 |  |  |  |  | 1.843906 | 0.003529 | 0.849847 | 0.862941
786 | 1.928995 | 0.002662 | 0.8842 | 0.873572 |  |  |  |  | 1.843373 | 0.003477 | 0.849225 | 0.862308
787.01 | 1.928739 | 0.002647 | 0.883345 | 0.872582 |  |  |  |  | 1.842845 | 0.003425 | 0.848239 | 0.861686
788.02 | 1.928484 | 0.002632 | 0.881826 | 0.87159 |  |  |  |  | 1.842318 | 0.003372 | 0.846757 | 0.861069
788.98 | 1.928242 | 0.002618 | 0.880728 | 0.870646 |  |  |  |  | 1.841817 | 0.003322 | 0.846285 | 0.860487
789.99 | 1.927987 | 0.002603 | 0.879536 | 0.869651 |  |  |  |  | 1.84129 | 0.003269 | 0.844859 | 0.859881
791 | 1.927734 | 0.002588 | 0.878653 | 0.868657 |  |  |  |  | 1.840764 | 0.003215 | 0.844265 | 0.859281
792.02 | 1.927478 | 0.002572 | 0.877106 | 0.867652 |  |  |  |  | 1.840232 | 0.00316 | 0.842943 | 0.858681
793.03 | 1.927225 | 0.002557 | 0.876046 | 0.866657 |  |  |  |  | 1.839706 | 0.003106 | 0.842041 | 0.858093
793.98 | 1.926988 | 0.002542 | 0.874807 | 0.865721 |  |  |  |  | 1.839212 | 0.003054 | 0.841278 | 0.857547
794.99 | 1.926736 | 0.002526 | 0.873821 | 0.864727 |  |  |  |  | 1.838686 | 0.002999 | 0.839947 | 0.856973
796 | 1.926485 | 0.00251 | 0.87262 | 0.863734 |  |  |  |  | 1.838161 | 0.002944 | 0.839063 | 0.856405
797.02 | 1.926231 | 0.002494 | 0.871531 | 0.862733 |  |  |  |  | 1.837631 | 0.002887 | 0.838058 | 0.85584
798.03 | 1.925981 | 0.002477 | 0.870078 | 0.861743 |  |  |  |  | 1.837106 | 0.002831 | 0.836903 | 0.855288
798.98 | 1.925746 | 0.002462 | 0.869082 | 0.860814 |  |  |  |  | 1.836612 | 0.002777 | 0.836085 | 0.854776
799.99 | 1.925496 | 0.002446 | 0.86804 | 0.859829 |  |  |  |  | 1.836088 | 0.00272 | 0.835183 | 0.854239
801 | 1.925248 | 0.002429 | 0.866913 | 0.858846 |  |  |  |  | 1.835564 | 0.002663 | 0.834402 | 0.853711
802.01 | 1.924999 | 0.002412 | 0.865488 | 0.857866 |  |  |  |  | 1.83504 | 0.002605 | 0.832986 | 0.853191
803.02 | 1.924751 | 0.002395 | 0.864361 | 0.856888 |  |  |  |  | 1.834517 | 0.002547 | 0.832447 | 0.85268
803.98 | 1.924516 | 0.002379 | 0.863226 | 0.855963 |  |  |  |  | 1.834019 | 0.002491 | 0.831255 | 0.852202
804.99 | 1.924269 | 0.002362 | 0.862043 | 0.854993 |  |  |  |  | 1.833496 | 0.002432 | 0.830213 | 0.851708
806 | 1.924022 | 0.002345 | 0.86087 | 0.854026 |  |  |  |  | 1.832973 | 0.002372 | 0.829534 | 0.851223
807.01 | 1.923776 | 0.002327 | 0.85979 | 0.853064 |  |  |  |  | 1.83245 | 0.002313 | 0.828398 | 0.850748
808.02 | 1.923531 | 0.00231 | 0.858084 | 0.852106 |  |  |  |  | 1.831928 | 0.002252 | 0.827617 | 0.850282
809.03 | 1.923285 | 0.002292 | 0.857079 | 0.851153 |  |  |  |  | 1.831405 | 0.002192 | 0.826752 | 0.849825
809.98 | 1.923055 | 0.002275 | 0.856382 | 0.850261 |  |  |  |  | 1.830914 | 0.002134 | 0.826046 | 0.849405
810.99 | 1.922811 | 0.002257 | 0.855125 | 0.849318 |  |  |  |  | 1.830392 | 0.002073 | 0.824704 | 0.848968
812.01 | 1.922564 | 0.002239 | 0.853914 | 0.84837 |  |  |  |  | 1.829866 | 0.002011 | 0.824082 | 0.848536
813.02 | 1.922321 | 0.002221 | 0.8529 | 0.847437 |  |  |  |  | 1.829344 | 0.001949 | 0.823478 | 0.848119
814.03 | 1.922078 | 0.002202 | 0.851614 | 0.84651 |  |  |  |  | 1.828823 | 0.001886 | 0.822314 | 0.847713
814.98 | 1.92185 | 0.002185 | 0.850926 | 0.845643 |  |  |  |  | 1.828333 | 0.001827 | 0.821467 | 0.84734
815.99 | 1.921608 | 0.002166 | 0.84966 | 0.844728 |  |  |  |  | 1.827812 | 0.001764 | 0.82091 | 0.846953
817 | 1.921366 | 0.002147 | 0.848384 | 0.843819 |  |  |  |  | 1.827291 | 0.0017 | 0.819877 | 0.846578
818.01 | 1.921125 | 0.002129 | 0.846855 | 0.842916 |  |  |  |  | 1.826771 | 0.001636 | 0.819096 | 0.846213
819.03 | 1.920882 | 0.002109 | 0.845953 | 0.842011 |  |  |  |  | 1.826246 | 0.001571 | 0.817969 | 0.845855
819.98 | 1.920655 | 0.002091 | 0.845031 | 0.841174 |  |  |  |  | 1.825756 | 0.00151 | 0.817477 | 0.845532
820.99 | 1.920415 | 0.002072 | 0.844026 | 0.840292 |  |  |  |  | 1.825237 | 0.001445 | 0.816565 | 0.8452
822 | 1.920176 | 0.002053 | 0.842694 | 0.839416 |  |  |  |  | 1.824717 | 0.001379 | 0.815784 | 0.844878
823.01 | 1.919937 | 0.002033 | 0.841866 | 0.838548 |  |  |  |  | 1.824197 | 0.001313 | 0.815264 | 0.844568
824.03 | 1.919696 | 0.002013 | 0.840758 | 0.837678 |  |  |  |  | 1.823673 | 0.001246 | 0.814529 | 0.844266
824.98 | 1.919471 | 0.001995 | 0.839556 | 0.836875 |  |  |  |  | 1.823185 | 0.001184 | 0.813542 | 0.843995
825.99 | 1.919233 | 0.001975 | 0.838803 | 0.836029 |  |  |  |  | 1.822666 | 0.001117 | 0.813023 | 0.843718
827 | 1.918996 | 0.001955 | 0.837415 | 0.835191 |  |  |  |  | 1.822147 | 0.001049 | 0.812111 | 0.843453
828.01 | 1.918759 | 0.001935 | 0.836615 | 0.83436 |  |  |  |  | 1.821628 | 0.000981 | 0.811628 | 0.843199
829.02 | 1.918522 | 0.001914 | 0.83517 | 0.833538 |  |  |  |  | 1.82111 | 0.000913 | 0.810669 | 0.842957
829.98 | 1.918297 | 0.001895 | 0.834193 | 0.832764 |  |  |  |  | 1.820617 | 0.000848 | 0.81028 | 0.842738
830.99 | 1.918062 | 0.001875 | 0.833159 | 0.831958 |  |  |  |  | 1.820099 | 0.000779 | 0.80934 | 0.842519
831.99 | 1.917828 | 0.001854 | 0.832266 | 0.831168 |  |  |  |  | 1.819586 | 0.00071 | 0.808708 | 0.842313
833 | 1.917593 | 0.001833 | 0.831251 | 0.830378 |  |  |  |  | 1.819069 | 0.000641 | 0.808225 | 0.842117
834.01 | 1.917358 | 0.001812 | 0.830498 | 0.829598 |  |  |  |  | 1.818551 | 0.000571 | 0.807453 | 0.841933
835.02 | 1.917124 | 0.001791 | 0.829324 | 0.828826 |  |  |  |  | 1.818033 | 0.0005 | 0.806915 | 0.841761
836.03 | 1.91689 | 0.00177 | 0.828253 | 0.828062 |  |  |  |  | 1.817516 | 0.000429 | 0.806087 | 0.841601
836.98 | 1.91667 | 0.00175 | 0.827574 | 0.827352 |  |  |  |  | 1.81703 | 0.000362 | 0.805772 | 0.841461
837.99 | 1.916437 | 0.001729 | 0.826597 | 0.826607 |  |  |  |  | 1.816513 | 0.000291 | 0.805037 | 0.841324
839 | 1.916204 | 0.001707 | 0.825834 | 0.82587 |  |  |  |  | 1.815996 | 0.000219 | 0.804592 | 0.841199
840.01 | 1.915972 | 0.001686 | 0.824548 | 0.825142 |  |  |  |  | 1.815479 | 0.000146 | 0.80368 | 0.841086
841.01 | 1.915742 | 0.001664 | 0.823598 | 0.824431 |  |  |  |  | 1.814968 | 7.4e-05 | 0.803122 | 0.840986
842.02 | 1.91551 | 0.001642 | 0.822854 | 0.823721 |  |  |  |  | 1.814452 | 1e-06 | 0.802631 | 0.840897
843.03 | 1.915279 | 0.00162 | 0.821783 | 0.823022 |  |  |  |  | 1.813935 | 7.2e-05 | 0.802307 | 0.840177
843.98 | 1.915061 | 0.001599 | 0.820946 | 0.822372 |  |  |  |  | 1.81345 | 0.000142 | 0.801637 | 0.839501
844.99 | 1.914831 | 0.001577 | 0.820033 | 0.82169 |  |  |  |  | 1.812934 | 0.000216 | 0.801183 | 0.838792
845.99 | 1.914603 | 0.001555 | 0.819327 | 0.821025 |  |  |  |  | 1.812423 | 0.00029 | 0.800597 | 0.838102
847 | 1.914373 | 0.001533 | 0.818611 | 0.820362 |  |  |  |  | 1.811908 | 0.000365 | 0.800208 | 0.837415
848.01 | 1.914143 | 0.00151 | 0.817343 | 0.819709 |  |  |  |  | 1.811392 | 0.000441 | 0.799501 | 0.83674
849.01 | 1.913916 | 0.001487 | 0.816552 | 0.819073 |  |  |  |  | 1.810882 | 0.000516 | 0.799 | 0.836082
850.02 | 1.913687 | 0.001465 | 0.81579 | 0.818439 |  |  |  |  | 1.810366 | 0.000592 | 0.798685 | 0.835428
851.03 | 1.913459 | 0.001442 | 0.814812 | 0.817815 |  |  |  |  | 1.809851 | 0.000668 | 0.798062 | 0.834785
851.98 | 1.913244 | 0.00142 | 0.814292 | 0.817238 |  |  |  |  | 1.809367 | 0.000741 | 0.797841 | 0.834189
852.99 | 1.913017 | 0.001397 | 0.813473 | 0.816633 |  |  |  |  | 1.808852 | 0.000818 | 0.797489 | 0.833567
853.99 | 1.912791 | 0.001374 | 0.812401 | 0.816044 |  |  |  |  | 1.808342 | 0.000895 | 0.79695 | 0.832961
855 | 1.912564 | 0.00135 | 0.811601 | 0.815459 |  |  |  |  | 1.807828 | 0.000973 | 0.796402 | 0.832359
856.01 | 1.912337 | 0.001327 | 0.810885 | 0.814884 |  |  |  |  | 1.807313 | 0.001051 | 0.796022 | 0.831768
857.01 | 1.912113 | 0.001303 | 0.81015 | 0.814324 |  |  |  |  | 1.806804 | 0.001129 | 0.795689 | 0.831193
858.02 | 1.911887 | 0.001279 | 0.80921 | 0.813769 |  |  |  |  | 1.80629 | 0.001208 | 0.795169 | 0.830622
859.03 | 1.911661 | 0.001255 | 0.808475 | 0.813224 |  |  |  |  | 1.805776 | 0.001288 | 0.794733 | 0.830061
859.98 | 1.911449 | 0.001233 | 0.807945 | 0.81272 |  |  |  |  | 1.805292 | 0.001363 | 0.794642 | 0.829543
860.99 | 1.911224 | 0.001209 | 0.806995 | 0.812195 |  |  |  |  | 1.804778 | 0.001443 | 0.794122 | 0.829002
861.99 | 1.911002 | 0.001185 | 0.806475 | 0.811684 |  |  |  |  | 1.804269 | 0.001523 | 0.793667 | 0.828476
863 | 1.910777 | 0.00116 | 0.805777 | 0.811179 |  |  |  |  | 1.803756 | 0.001604 | 0.793455 | 0.827955
864.01 | 1.910553 | 0.001136 | 0.804865 | 0.810683 |  |  |  |  | 1.803242 | 0.001686 | 0.793113 | 0.827444
865.02 | 1.910329 | 0.001111 | 0.804233 | 0.810198 |  |  |  |  | 1.802729 | 0.001768 | 0.792826 | 0.826942
866.02 | 1.910108 | 0.001087 | 0.80346 | 0.809727 |  |  |  |  | 1.80222 | 0.001849 | 0.792437 | 0.826454
867.03 | 1.909885 | 0.001062 | 0.802809 | 0.809261 |  |  |  |  | 1.801707 | 0.001932 | 0.792066 | 0.825972
867.98 | 1.909675 | 0.001038 | 0.802205 | 0.808833 |  |  |  |  | 1.801224 | 0.00201 | 0.791929 | 0.825526
868.99 | 1.909452 | 0.001013 | 0.801563 | 0.808387 |  |  |  |  | 1.800711 | 0.002093 | 0.791511 | 0.825062
870 | 1.90923 | 0.000988 | 0.800875 | 0.807952 |  |  |  |  | 1.800198 | 0.002177 | 0.791346 | 0.824607
871 | 1.909011 | 0.000963 | 0.800308 | 0.80753 |  |  |  |  | 1.79969 | 0.00226 | 0.791031 | 0.824165
872.01 | 1.908789 | 0.000937 | 0.799629 | 0.807115 |  |  |  |  | 1.799178 | 0.002344 | 0.790773 | 0.823728
873.02 | 1.908568 | 0.000912 | 0.798997 | 0.806709 |  |  |  |  | 1.798665 | 0.002429 | 0.790458 | 0.8233
874.02 | 1.908349 | 0.000887 | 0.798505 | 0.806318 |  |  |  |  | 1.798157 | 0.002513 | 0.790358 | 0.822885
875.03 | 1.908128 | 0.000861 | 0.797797 | 0.805932 |  |  |  |  | 1.797645 | 0.002599 | 0.790165 | 0.822475
875.98 | 1.907921 | 0.000836 | 0.797361 | 0.805579 |  |  |  |  | 1.797163 | 0.00268 | 0.789924 | 0.822097
876.99 | 1.907701 | 0.00081 | 0.796841 | 0.805213 |  |  |  |  | 1.796651 | 0.002766 | 0.789787 | 0.821704
877.99 | 1.907483 | 0.000784 | 0.796162 | 0.804861 |  |  |  |  | 1.796143 | 0.002852 | 0.789407 | 0.821322
879 | 1.907264 | 0.000758 | 0.795576 | 0.804515 |  |  |  |  | 1.795631 | 0.002939 | 0.789298 | 0.820946
880 | 1.907047 | 0.000732 | 0.795018 | 0.804182 |  |  |  |  | 1.795124 | 0.003026 | 0.789114 | 0.820582
881.01 | 1.906828 | 0.000706 | 0.794517 | 0.803856 |  |  |  |  | 1.794612 | 0.003114 | 0.788949 | 0.820222
882.01 | 1.906611 | 0.000679 | 0.794034 | 0.803543 |  |  |  |  | 1.794105 | 0.003201 | 0.788839 | 0.819873
883.01 | 1.906395 | 0.000653 | 0.793495 | 0.80324 |  |  |  |  | 1.793599 | 0.003289 | 0.788739 | 0.819533
884.02 | 1.906177 | 0.000626 | 0.792993 | 0.802944 |  |  |  |  | 1.793087 | 0.003378 | 0.788555 | 0.819197
885.02 | 1.905962 | 0.000599 | 0.792557 | 0.80266 |  |  |  |  | 1.79258 | 0.003466 | 0.788409 | 0.818872
886.03 | 1.905744 | 0.000572 | 0.791934 | 0.802383 |  |  |  |  | 1.792069 | 0.003556 | 0.788243 | 0.818552
887.03 | 1.905529 | 0.000545 | 0.791619 | 0.802119 |  |  |  |  | 1.791562 | 0.003645 | 0.788181 | 0.818243
887.98 | 1.905325 | 0.00052 | 0.790884 | 0.801877 |  |  |  |  | 1.791081 | 0.00373 | 0.787903 | 0.817956
888.98 | 1.905111 | 0.000493 | 0.790597 | 0.801631 |  |  |  |  | 1.790575 | 0.00382 | 0.787971 | 0.817661
889.98 | 1.904896 | 0.000465 | 0.79031 | 0.801395 |  |  |  |  | 1.790068 | 0.003911 | 0.787909 | 0.817373
890.99 | 1.90468 | 0.000438 | 0.78979 | 0.801166 |  |  |  |  | 1.789557 | 0.004002 | 0.787772 | 0.81709
891.99 | 1.904467 | 0.00041 | 0.789503 | 0.80095 |  |  |  |  | 1.789051 | 0.004093 | 0.7877 | 0.816816
892.99 | 1.904253 | 0.000383 | 0.789048 | 0.800742 |  |  |  |  | 1.788545 | 0.004185 | 0.78759 | 0.81655
894 | 1.904038 | 0.000355 | 0.78863 | 0.800542 |  |  |  |  | 1.788034 | 0.004277 | 0.787584 | 0.816287
895 | 1.903825 | 0.000327 | 0.788147 | 0.800354 |  |  |  |  | 1.787528 | 0.00437 | 0.787689 | 0.816035
896 | 1.903613 | 0.000299 | 0.787758 | 0.800175 |  |  |  |  | 1.787022 | 0.004462 | 0.78744 | 0.815789
897 | 1.9034 | 0.000271 | 0.787508 | 0.800006 |  |  |  |  | 1.786516 | 0.004555 | 0.787405 | 0.815549
898.01 | 1.903186 | 0.000243 | 0.787259 | 0.799844 |  |  |  |  | 1.786005 | 0.00465 | 0.787548 | 0.815314
899.01 | 1.902975 | 0.000215 | 0.786738 | 0.799693 |  |  |  |  | 1.7855 | 0.004743 | 0.787261 | 0.815087
900.01 | 1.902763 | 0.000186 | 0.786376 | 0.799551 |  |  |  |  | 1.784994 | 0.004837 | 0.787395 | 0.814867
901.02 | 1.90255 | 0.000157 | 0.786136 | 0.799417 |  |  |  |  | 1.784483 | 0.004933 | 0.787351 | 0.814651
902.02 | 1.902339 | 0.000129 | 0.7857 | 0.799294 |  |  |  |  | 1.783978 | 0.005028 | 0.787307 | 0.814443
903.02 | 1.902128 | 0.0001 | 0.785376 | 0.79918 |  |  |  |  | 1.783472 | 0.005123 | 0.787431 | 0.814241
904.03 | 1.901915 | 7.1e-05 | 0.785173 | 0.799074 |  |  |  |  | 1.782962 | 0.005219 | 0.787378 | 0.814043
905.03 | 1.901705 | 4.2e-05 | 0.784877 | 0.798978 |  |  |  |  | 1.782456 | 0.005315 | 0.787334 | 0.813853
905.98 | 1.901506 | 1.5e-05 | 0.78458 | 0.798896 |  |  |  |  | 1.781976 | 0.005407 | 0.787477 | 0.813677
906.98 | 1.901296 | 1.4e-05 | 0.784405 | 0.798709 |  |  |  |  | 1.781471 | 0.005504 | 0.787433 | 0.813498
907.99 | 1.901084 | 4.4e-05 | 0.784109 | 0.798416 |  |  |  |  | 1.780961 | 0.005602 | 0.78752 | 0.813323
908.99 | 1.900875 | 7.3e-05 | 0.783748 | 0.798135 |  |  |  |  | 1.780455 | 0.005699 | 0.7877 | 0.813155
909.99 | 1.900666 | 0.000103 | 0.783582 | 0.797863 |  |  |  |  | 1.77995 | 0.005797 | 0.787637 | 0.812992
911 | 1.900455 | 0.000133 | 0.783286 | 0.797596 |  |  |  |  | 1.77944 | 0.005896 | 0.787584 | 0.812833
912 | 1.900247 | 0.000162 | 0.783046 | 0.797341 |  |  |  |  | 1.778935 | 0.005995 | 0.787811 | 0.812681
913 | 1.900039 | 0.000192 | 0.782899 | 0.797094 |  |  |  |  | 1.77843 | 0.006094 | 0.787879 | 0.812533
914.01 | 1.899829 | 0.000222 | 0.782696 | 0.796852 |  |  |  |  | 1.77792 | 0.006194 | 0.787938 | 0.81239
915.01 | 1.899621 | 0.000252 | 0.782343 | 0.796622 |  |  |  |  | 1.777415 | 0.006294 | 0.788006 | 0.812252
916.01 | 1.899413 | 0.000282 | 0.782066 | 0.796399 |  |  |  |  | 1.77691 | 0.006394 | 0.78813 | 0.812119
917.01 | 1.899206 | 0.000312 | 0.782003 | 0.796185 |  |  |  |  | 1.776405 | 0.006494 | 0.788114 | 0.811991
918.02 | 1.898997 | 0.000343 | 0.781585 | 0.795976 |  |  |  |  | 1.775895 | 0.006596 | 0.788061 | 0.811867
919.02 | 1.89879 | 0.000373 | 0.781644 | 0.795778 |  |  |  |  | 1.77539 | 0.006697 | 0.788278 | 0.811748
920.02 | 1.898584 | 0.000404 | 0.781581 | 0.795587 |  |  |  |  | 1.774885 | 0.006799 | 0.788729 | 0.811633
921.02 | 1.898377 | 0.000435 | 0.781378 | 0.795405 |  |  |  |  | 1.77438 | 0.006901 | 0.788648 | 0.811523
922.03 | 1.898169 | 0.000466 | 0.781232 | 0.795228 |  |  |  |  | 1.77387 | 0.007004 | 0.788847 | 0.811416
923.03 | 1.897963 | 0.000497 | 0.781178 | 0.795062 |  |  |  |  | 1.773366 | 0.007107 | 0.788859 | 0.811314
924.03 | 1.897758 | 0.000528 | 0.781013 | 0.794902 |  |  |  |  | 1.772861 | 0.00721 | 0.788955 | 0.811216
925.03 | 1.897552 | 0.000559 | 0.780931 | 0.794751 |  |  |  |  | 1.772356 | 0.007314 | 0.789275 | 0.811122
926.03 | 1.897347 | 0.00059 | 0.780934 | 0.794607 |  |  |  |  | 1.771852 | 0.007418 | 0.789446 | 0.811032
926.98 | 1.897152 | 0.00062 | 0.780721 | 0.794477 |  |  |  |  | 1.771372 | 0.007517 | 0.789365 | 0.810949
927.98 | 1.896948 | 0.000651 | 0.780397 | 0.794347 |  |  |  |  | 1.770867 | 0.007621 | 0.789685 | 0.810866
928.98 | 1.896743 | 0.000682 | 0.780568 | 0.794225 |  |  |  |  | 1.770363 | 0.007726 | 0.790052 | 0.810787
929.98 | 1.896539 | 0.000714 | 0.780542 | 0.79411 |  |  |  |  | 1.769858 | 0.007832 | 0.790017 | 0.810711
930.98 | 1.896335 | 0.000746 | 0.780358 | 0.794003 |  |  |  |  | 1.769354 | 0.007937 | 0.790095 | 0.810639
932.03 | 1.896121 | 0.000779 | 0.780295 | 0.793898 |  |  |  |  | 1.768824 | 0.008049 | 0.790228 | 0.810566
933.03 | 1.895917 | 0.000811 | 0.780429 | 0.793805 |  |  |  |  | 1.768319 | 0.008155 | 0.790596 | 0.8105
934.03 | 1.895714 | 0.000843 | 0.780403 | 0.793719 |  |  |  |  | 1.767815 | 0.008262 | 0.790785 | 0.810437
935.03 | 1.89551 | 0.000875 | 0.7802 | 0.793641 |  |  |  |  | 1.76731 | 0.00837 | 0.790797 | 0.810377
936.03 | 1.895307 | 0.000908 | 0.78025 | 0.793569 |  |  |  |  | 1.766805 | 0.008477 | 0.790987 | 0.810321
937.03 | 1.895105 | 0.00094 | 0.780402 | 0.793504 |  |  |  |  | 1.766301 | 0.008585 | 0.791241 | 0.810267
938.02 | 1.894904 | 0.000972 | 0.780096 | 0.793447 |  |  |  |  | 1.765801 | 0.008693 | 0.791431 | 0.810216
939.02 | 1.894702 | 0.001005 | 0.780444 | 0.793396 |  |  |  |  | 1.765297 | 0.008801 | 0.791592 | 0.810167
940.02 | 1.894499 | 0.001038 | 0.780139 | 0.793351 |  |  |  |  | 1.764792 | 0.008911 | 0.791782 | 0.810122
941.02 | 1.894297 | 0.00107 | 0.780113 | 0.793313 |  |  |  |  | 1.764288 | 0.00902 | 0.792112 | 0.810078
942.02 | 1.894096 | 0.001103 | 0.780331 | 0.793282 |  |  |  |  | 1.763783 | 0.00913 | 0.792301 | 0.810037
943.02 | 1.893894 | 0.001136 | 0.780277 | 0.793257 |  |  |  |  | 1.763279 | 0.00924 | 0.792612 | 0.809999
944.02 | 1.893693 | 0.001169 | 0.780252 | 0.793239 |  |  |  |  | 1.762774 | 0.009351 | 0.792783 | 0.809962
945.02 | 1.893492 | 0.001203 | 0.780451 | 0.793227 |  |  |  |  | 1.76227 | 0.009462 | 0.792991 | 0.809928
946.02 | 1.893291 | 0.001236 | 0.78036 | 0.793222 |  |  |  |  | 1.761765 | 0.009574 | 0.793218 | 0.809896
947.02 | 1.89309 | 0.001269 | 0.78039 | 0.793222 |  |  |  |  | 1.761261 | 0.009686 | 0.793342 | 0.809866
948.02 | 1.89289 | 0.001303 | 0.780524 | 0.79323 |  |  |  |  | 1.760756 | 0.009798 | 0.793681 | 0.809838
949.02 | 1.892689 | 0.001337 | 0.780751 | 0.793243 |  |  |  |  | 1.760252 | 0.00991 | 0.79402 | 0.809812
950.01 | 1.892491 | 0.00137 | 0.780641 | 0.793262 |  |  |  |  | 1.759753 | 0.010022 | 0.794191 | 0.809787
951.01 | 1.892291 | 0.001404 | 0.780765 | 0.793287 |  |  |  |  | 1.759248 | 0.010136 | 0.794296 | 0.809765
952.01 | 1.892091 | 0.001438 | 0.780936 | 0.793319 |  |  |  |  | 1.758744 | 0.010249 | 0.794617 | 0.809744
953.01 | 1.891892 | 0.001472 | 0.781004 | 0.793356 |  |  |  |  | 1.758239 | 0.010364 | 0.794844 | 0.809724
954.01 | 1.891692 | 0.001506 | 0.781184 | 0.793399 |  |  |  |  | 1.757734 | 0.010478 | 0.795145 | 0.809706
955.01 | 1.891493 | 0.001541 | 0.781476 | 0.793448 |  |  |  |  | 1.75723 | 0.010593 | 0.795316 | 0.809689
956.01 | 1.891294 | 0.001575 | 0.781544 | 0.793503 |  |  |  |  | 1.756725 | 0.010708 | 0.795618 | 0.809674
957.01 | 1.891096 | 0.001609 | 0.781518 | 0.793563 |  |  |  |  | 1.756221 | 0.010824 | 0.795863 | 0.80966
958.01 | 1.890897 | 0.001644 | 0.781558 | 0.793629 |  |  |  |  | 1.755716 | 0.01094 | 0.796109 | 0.809647
959.01 | 1.890699 | 0.001679 | 0.781972 | 0.793701 |  |  |  |  | 1.755212 | 0.011057 | 0.796354 | 0.809635
960.01 | 1.8905 | 0.001714 | 0.781984 | 0.793778 |  |  |  |  | 1.754707 | 0.011173 | 0.796665 | 0.809624
961.01 | 1.890302 | 0.001749 | 0.782304 | 0.793861 |  |  |  |  | 1.754203 | 0.011291 | 0.796985 | 0.809615
962.01 | 1.890105 | 0.001784 | 0.782419 | 0.793949 |  |  |  |  | 1.753698 | 0.011408 | 0.796951 | 0.809606
963 | 1.889909 | 0.001818 | 0.782608 | 0.794041 |  |  |  |  | 1.753198 | 0.011525 | 0.797523 | 0.809598
964 | 1.889711 | 0.001854 | 0.7829 | 0.794139 |  |  |  |  | 1.752694 | 0.011643 | 0.797703 | 0.80959
965 | 1.889514 | 0.001889 | 0.783146 | 0.794243 |  |  |  |  | 1.752189 | 0.011762 | 0.798042 | 0.809584
966 | 1.889317 | 0.001925 | 0.783148 | 0.794352 |  |  |  |  | 1.751684 | 0.011881 | 0.798129 | 0.809578
967 | 1.88912 | 0.00196 | 0.783375 | 0.794466 |  |  |  |  | 1.75118 | 0.012001 | 0.798459 | 0.809572
967.99 | 1.888925 | 0.001996 | 0.783593 | 0.794584 |  |  |  |  | 1.75068 | 0.01212 | 0.798751 | 0.809567
968.99 | 1.888729 | 0.002031 | 0.783586 | 0.794708 |  |  |  |  | 1.750175 | 0.01224 | 0.798754 | 0.809562
969.99 | 1.888532 | 0.002067 | 0.783962 | 0.794837 |  |  |  |  | 1.74967 | 0.012361 | 0.799279 | 0.809558
970.98 | 1.888338 | 0.002103 | 0.784161 | 0.794969 |  |  |  |  | 1.749171 | 0.01248 | 0.79945 | 0.809554
971.98 | 1.888142 | 0.002139 | 0.784547 | 0.795108 |  |  |  |  | 1.748666 | 0.012602 | 0.799798 | 0.80955
972.98 | 1.887946 | 0.002175 | 0.784605 | 0.795251 |  |  |  |  | 1.748161 | 0.012724 | 0.800109 | 0.809547
974.03 | 1.887741 | 0.002213 | 0.784926 | 0.795407 |  |  |  |  | 1.747631 | 0.012852 | 0.800346 | 0.809543
975.02 | 1.887547 | 0.002249 | 0.785246 | 0.795558 |  |  |  |  | 1.747131 | 0.012974 | 0.80046 | 0.809539
976.02 | 1.887352 | 0.002286 | 0.785342 | 0.795715 |  |  |  |  | 1.746626 | 0.013097 | 0.800762 | 0.809536
977.01 | 1.887158 | 0.002322 | 0.785653 | 0.795875 |  |  |  |  | 1.746126 | 0.013219 | 0.801204 | 0.809532
978.01 | 1.886963 | 0.002359 | 0.785917 | 0.796042 |  |  |  |  | 1.745621 | 0.013343 | 0.801449 | 0.809528
979 | 1.886771 | 0.002395 | 0.786106 | 0.796211 |  |  |  |  | 1.745121 | 0.013466 | 0.801723 | 0.809524
980 | 1.886576 | 0.002432 | 0.786445 | 0.796386 |  |  |  |  | 1.744616 | 0.01359 | 0.802034 | 0.80952
980.99 | 1.886383 | 0.002469 | 0.786849 | 0.796563 |  |  |  |  | 1.744116 | 0.013714 | 0.802064 | 0.809515
981.99 | 1.886189 | 0.002506 | 0.787057 | 0.796747 |  |  |  |  | 1.743611 | 0.013839 | 0.802347 | 0.80951
982.98 | 1.885997 | 0.002543 | 0.787387 | 0.796932 |  |  |  |  | 1.743111 | 0.013964 | 0.80278 | 0.809505
983.98 | 1.885803 | 0.002581 | 0.787502 | 0.797124 |  |  |  |  | 1.742606 | 0.01409 | 0.802904 | 0.809499
985.03 | 1.885599 | 0.00262 | 0.787972 | 0.79733 |  |  |  |  | 1.742075 | 0.014223 | 0.803205 | 0.809492
986.02 | 1.885407 | 0.002657 | 0.788077 | 0.797528 |  |  |  |  | 1.741575 | 0.014348 | 0.803413 | 0.809485
987.02 | 1.885214 | 0.002695 | 0.788509 | 0.797732 |  |  |  |  | 1.74107 | 0.014476 | 0.803715 | 0.809477
988.01 | 1.885022 | 0.002732 | 0.789044 | 0.797937 |  |  |  |  | 1.740569 | 0.014602 | 0.804194 | 0.809468
989.01 | 1.884829 | 0.00277 | 0.789019 | 0.798149 |  |  |  |  | 1.740064 | 0.01473 | 0.804234 | 0.809459
989.95 | 1.884648 | 0.002806 | 0.789535 | 0.798351 |  |  |  |  | 1.739589 | 0.014851 | 0.804554 | 0.809449
991.01 | 1.884443 | 0.002846 | 0.789996 | 0.798583 |  |  |  |  | 1.739053 | 0.014988 | 0.804884 | 0.809437
992.04 | 1.884245 | 0.002886 | 0.79041 | 0.798813 |  |  |  |  | 1.738533 | 0.015121 | 0.805429 | 0.809425
992.96 | 1.884068 | 0.002921 | 0.790664 | 0.799021 |  |  |  |  | 1.738067 | 0.01524 | 0.805506 | 0.809413
993.99 | 1.883869 | 0.002961 | 0.79119 | 0.799258 |  |  |  |  | 1.737547 | 0.015374 | 0.805742 | 0.809398
995.02 | 1.883671 | 0.003 | 0.791688 | 0.799498 |  |  |  |  | 1.737026 | 0.015508 | 0.80596 | 0.809383
996.05 | 1.883474 | 0.00304 | 0.791747 | 0.799742 |  |  |  |  | 1.736505 | 0.015643 | 0.80613 | 0.809366
996.97 | 1.883297 | 0.003076 | 0.79202 | 0.799963 |  |  |  |  | 1.73604 | 0.015764 | 0.806507 | 0.80935
998 | 1.883099 | 0.003116 | 0.792228 | 0.800214 |  |  |  |  | 1.735519 | 0.0159 | 0.806705 | 0.809331
999.03 | 1.882902 | 0.003156 | 0.79295 | 0.800468 |  |  |  |  | 1.734998 | 0.016036 | 0.806951 | 0.80931
1000.06 | 1.882705 | 0.003196 | 0.79342 | 0.800726 |  |  |  |  | 1.734477 | 0.016172 | 0.807206 | 0.809288
1000.97 | 1.882531 | 0.003232 | 0.793544 | 0.800957 |  |  |  |  | 1.734016 | 0.016293 | 0.80732 | 0.809267
1002 | 1.882334 | 0.003272 | 0.794051 | 0.801221 |  |  |  |  | 1.733495 | 0.01643 | 0.807659 | 0.809243
1003.03 | 1.882137 | 0.003313 | 0.794203 | 0.801488 |  |  |  |  | 1.732974 | 0.016568 | 0.807783 | 0.809216
1003.95 | 1.881961 | 0.003349 | 0.794888 | 0.80173 |  |  |  |  | 1.732509 | 0.016691 | 0.808272 | 0.809192
1004.98 | 1.881765 | 0.00339 | 0.79518 | 0.802003 |  |  |  |  | 1.731987 | 0.016829 | 0.808321 | 0.809162
1006.01 | 1.881568 | 0.003431 | 0.795556 | 0.802279 |  |  |  |  | 1.731466 | 0.016968 | 0.808632 | 0.809131
1007.04 | 1.881372 | 0.003472 | 0.79611 | 0.802559 |  |  |  |  | 1.730945 | 0.017108 | 0.808878 | 0.809099
1007.95 | 1.881199 | 0.003508 | 0.79658 | 0.802808 |  |  |  |  | 1.730484 | 0.017231 | 0.809076 | 0.809068
1008.98 | 1.881003 | 0.00355 | 0.796853 | 0.803093 |  |  |  |  | 1.729962 | 0.017371 | 0.809144 | 0.809032
1010.01 | 1.880807 | 0.003591 | 0.797286 | 0.803381 |  |  |  |  | 1.729441 | 0.017512 | 0.809474 | 0.808995
1011.04 | 1.880612 | 0.003632 | 0.797793 | 0.803672 |  |  |  |  | 1.728919 | 0.017653 | 0.809701 | 0.808955
1011.95 | 1.880439 | 0.003669 | 0.797889 | 0.803931 |  |  |  |  | 1.728458 | 0.017777 | 0.809881 | 0.808918
1012.98 | 1.880244 | 0.003711 | 0.798209 | 0.804227 |  |  |  |  | 1.727937 | 0.017919 | 0.809958 | 0.808875
1014.01 | 1.880049 | 0.003753 | 0.798539 | 0.804526 |  |  |  |  | 1.727415 | 0.018061 | 0.80996 | 0.80883
1015.04 | 1.879854 | 0.003795 | 0.799457 | 0.804827 |  |  |  |  | 1.726893 | 0.018204 | 0.810655 | 0.808782
1015.95 | 1.879682 | 0.003832 | 0.799618 | 0.805095 |  |  |  |  | 1.726432 | 0.01833 | 0.810928 | 0.808739
1016.98 | 1.879487 | 0.003874 | 0.799929 | 0.805401 |  |  |  |  | 1.72591 | 0.018473 | 0.811052 | 0.808688
1018.01 | 1.879292 | 0.003916 | 0.800764 | 0.80571 |  |  |  |  | 1.725388 | 0.018617 | 0.811531 | 0.808634
1019.04 | 1.879098 | 0.003958 | 0.801243 | 0.80602 |  |  |  |  | 1.724866 | 0.018762 | 0.811842 | 0.808579
1019.95 | 1.878926 | 0.003996 | 0.801497 | 0.806297 |  |  |  |  | 1.724404 | 0.018889 | 0.811396 | 0.808528
1020.98 | 1.878732 | 0.004038 | 0.802079 | 0.806612 |  |  |  |  | 1.723882 | 0.019034 | 0.811623 | 0.808469
1022.01 | 1.878538 | 0.004081 | 0.802362 | 0.80693 |  |  |  |  | 1.72336 | 0.01918 | 0.811868 | 0.808407
1023.04 | 1.878344 | 0.004124 | 0.802748 | 0.807249 |  |  |  |  | 1.722837 | 0.019326 | 0.811861 | 0.808343
1023.95 | 1.878173 | 0.004162 | 0.803405 | 0.807533 |  |  |  |  | 1.722376 | 0.019455 | 0.812574 | 0.808284
1024.98 | 1.877979 | 0.004205 | 0.803603 | 0.807857 |  |  |  |  | 1.721853 | 0.019602 | 0.812156 | 0.808215
1026.01 | 1.877786 | 0.004248 | 0.804335 | 0.808182 |  |  |  |  | 1.721331 | 0.019749 | 0.812635 | 0.808145
1027.03 | 1.877594 | 0.00429 | 0.804151 | 0.808507 |  |  |  |  | 1.720813 | 0.019895 | 0.812778 | 0.808072
1027.95 | 1.877422 | 0.004329 | 0.805396 | 0.808801 |  |  |  |  | 1.720346 | 0.020027 | 0.813014 | 0.808004
1028.98 | 1.877229 | 0.004373 | 0.805866 | 0.809132 |  |  |  |  | 1.719824 | 0.020175 | 0.813465 | 0.807927
1030 | 1.877037 | 0.004416 | 0.8067 | 0.809462 |  |  |  |  | 1.719306 | 0.020323 | 0.813365 | 0.807847
1031.03 | 1.876845 | 0.004459 | 0.80689 | 0.809797 |  |  |  |  | 1.718783 | 0.020472 | 0.813554 | 0.807764
1031.95 | 1.876673 | 0.004498 | 0.807219 | 0.810097 |  |  |  |  | 1.718316 | 0.020606 | 0.813519 | 0.807688
1032.97 | 1.876482 | 0.004542 | 0.807222 | 0.810432 |  |  |  |  | 1.717798 | 0.020754 | 0.813596 | 0.807601
1034 | 1.876289 | 0.004586 | 0.807757 | 0.810772 |  |  |  |  | 1.717275 | 0.020905 | 0.813683 | 0.807511
1035.03 | 1.876097 | 0.00463 | 0.808488 | 0.811113 |  |  |  |  | 1.716752 | 0.021056 | 0.813723 | 0.807418
1036.06 | 1.875905 | 0.004674 | 0.809426 | 0.811456 |  |  |  |  | 1.716228 | 0.021207 | 0.81423 | 0.807323
1036.97 | 1.875735 | 0.004713 | 0.809746 | 0.81176 |  |  |  |  | 1.715766 | 0.021341 | 0.814429 | 0.807236
1038 | 1.875543 | 0.004758 | 0.809823 | 0.812105 |  |  |  |  | 1.715242 | 0.021493 | 0.814272 | 0.807136
1039.03 | 1.875352 | 0.004802 | 0.810611 | 0.812452 |  |  |  |  | 1.714719 | 0.021646 | 0.81477 | 0.807033
1039.95 | 1.87518 | 0.004842 | 0.810575 | 0.812763 |  |  |  |  | 1.714251 | 0.021782 | 0.814417 | 0.806939
1040.97 | 1.874991 | 0.004886 | 0.811709 | 0.813109 |  |  |  |  | 1.713733 | 0.021934 | 0.814887 | 0.806832
1042 | 1.874799 | 0.004931 | 0.812039 | 0.81346 |  |  |  |  | 1.713209 | 0.022088 | 0.814936 | 0.806721
1043.03 | 1.874608 | 0.004976 | 0.812602 | 0.813812 |  |  |  |  | 1.712685 | 0.022242 | 0.815275 | 0.806607
1043.95 | 1.874437 | 0.005016 | 0.813268 | 0.814127 |  |  |  |  | 1.712217 | 0.02238 | 0.815549 | 0.806503
1044.98 | 1.874246 | 0.005062 | 0.813214 | 0.814481 |  |  |  |  | 1.711693 | 0.022536 | 0.815065 | 0.806384
1046.01 | 1.874055 | 0.005107 | 0.813824 | 0.814836 |  |  |  |  | 1.711169 | 0.022691 | 0.814927 | 0.806263
1047.04 | 1.873864 | 0.005152 | 0.814537 | 0.815193 |  |  |  |  | 1.710645 | 0.022847 | 0.815397 | 0.806138
1047.95 | 1.873696 | 0.005192 | 0.814942 | 0.815508 |  |  |  |  | 1.710182 | 0.022985 | 0.815923 | 0.806026
1048.98 | 1.873505 | 0.005238 | 0.815524 | 0.815866 |  |  |  |  | 1.709657 | 0.023142 | 0.816169 | 0.805896
1050.01 | 1.873315 | 0.005284 | 0.816227 | 0.816225 |  |  |  |  | 1.709133 | 0.023299 | 0.815919 | 0.805763
1051.04 | 1.873125 | 0.00533 | 0.816463 | 0.816584 |  |  |  |  | 1.708609 | 0.023457 | 0.8158 | 0.805628
1051.96 | 1.872955 | 0.005371 | 0.817017 | 0.816906 |  |  |  |  | 1.70814 | 0.023598 | 0.815821 | 0.805504
1052.99 | 1.872765 | 0.005417 | 0.817805 | 0.817268 |  |  |  |  | 1.707615 | 0.023757 | 0.81586 | 0.805363
1054.02 | 1.872575 | 0.005463 | 0.818209 | 0.817629 |  |  |  |  | 1.707091 | 0.023916 | 0.816143 | 0.805219
1055.05 | 1.872385 | 0.005509 | 0.818791 | 0.817992 |  |  |  |  | 1.706566 | 0.024075 | 0.815828 | 0.805073
1055.96 | 1.872217 | 0.00555 | 0.819102 | 0.818313 |  |  |  |  | 1.706102 | 0.024216 | 0.816326 | 0.80494
1056.99 | 1.872028 | 0.005597 | 0.819665 | 0.818677 |  |  |  |  | 1.705577 | 0.024376 | 0.816001 | 0.804788
1058.03 | 1.871836 | 0.005644 | 0.820182 | 0.819044 |  |  |  |  | 1.705047 | 0.024539 | 0.816181 | 0.804631
1059.06 | 1.871647 | 0.00569 | 0.820418 | 0.819409 |  |  |  |  | 1.704522 | 0.0247 | 0.81623 | 0.804473
1059.97 | 1.87148 | 0.005732 | 0.821009 | 0.819732 |  |  |  |  | 1.704058 | 0.024842 | 0.816354 | 0.804331
1061 | 1.87129 | 0.005779 | 0.821629 | 0.820097 |  |  |  |  | 1.703532 | 0.025004 | 0.816712 | 0.804167
1062.03 | 1.871101 | 0.005826 | 0.822108 | 0.820463 |  |  |  |  | 1.703007 | 0.025167 | 0.816284 | 0.804001
1062.95 | 1.870933 | 0.005868 | 0.822251 | 0.82079 |  |  |  |  | 1.702538 | 0.025312 | 0.816324 | 0.803849
1063.98 | 1.870744 | 0.005915 | 0.822823 | 0.821157 |  |  |  |  | 1.702012 | 0.025475 | 0.816289 | 0.803677
1065.01 | 1.870555 | 0.005963 | 0.823742 | 0.821524 |  |  |  |  | 1.701486 | 0.025639 | 0.816506 | 0.803502
1066.04 | 1.870366 | 0.00601 | 0.824193 | 0.821891 |  |  |  |  | 1.70096 | 0.025803 | 0.816472 | 0.803323
1066.96 | 1.870198 | 0.006053 | 0.824672 | 0.822219 |  |  |  |  | 1.700491 | 0.02595 | 0.81653 | 0.803161
1067.99 | 1.87001 | 0.0061 | 0.825366 | 0.822586 |  |  |  |  | 1.699965 | 0.026115 | 0.817046 | 0.802978
1069.02 | 1.869821 | 0.006148 | 0.825743 | 0.822953 |  |  |  |  | 1.699439 | 0.02628 | 0.816254 | 0.802791
1070.05 | 1.869633 | 0.006196 | 0.826157 | 0.823321 |  |  |  |  | 1.698912 | 0.026446 | 0.816659 | 0.802601
1070.97 | 1.869465 | 0.006239 | 0.826692 | 0.823649 |  |  |  |  | 1.698442 | 0.026595 | 0.816007 | 0.802429
1072 | 1.869277 | 0.006287 | 0.827227 | 0.824016 |  |  |  |  | 1.697916 | 0.026762 | 0.816252 | 0.802233
1073.03 | 1.869089 | 0.006335 | 0.827921 | 0.824384 |  |  |  |  | 1.69739 | 0.026929 | 0.816563 | 0.802034
1074.06 | 1.868901 | 0.006384 | 0.828045 | 0.824751 |  |  |  |  | 1.696863 | 0.027096 | 0.816313 | 0.801833
1074.97 | 1.868736 | 0.006427 | 0.828739 | 0.825075 |  |  |  |  | 1.696398 | 0.027245 | 0.816399 | 0.801652
1076 | 1.868548 | 0.006475 | 0.829303 | 0.825442 |  |  |  |  | 1.695871 | 0.027413 | 0.816439 | 0.801445
1077.03 | 1.868361 | 0.006524 | 0.829707 | 0.825809 |  |  |  |  | 1.695344 | 0.027582 | 0.816264 | 0.801235
1077.95 | 1.868193 | 0.006568 | 0.830476 | 0.826137 |  |  |  |  | 1.694873 | 0.027733 | 0.816276 | 0.801045
1078.98 | 1.868006 | 0.006617 | 0.830525 | 0.826503 |  |  |  |  | 1.694346 | 0.027903 | 0.815867 | 0.800829
1080.01 | 1.867819 | 0.006666 | 0.831378 | 0.826869 |  |  |  |  | 1.693819 | 0.028073 | 0.816066 | 0.80061
1081.04 | 1.867632 | 0.006715 | 0.832176 | 0.827234 |  |  |  |  | 1.693292 | 0.028244 | 0.816339 | 0.800388
1081.95 | 1.867467 | 0.006758 | 0.832131 | 0.827557 |  |  |  |  | 1.692826 | 0.028395 | 0.815893 | 0.80019
1082.98 | 1.86728 | 0.006808 | 0.832825 | 0.827922 |  |  |  |  | 1.692299 | 0.028567 | 0.815671 | 0.799962
1084.01 | 1.867093 | 0.006857 | 0.833323 | 0.828286 |  |  |  |  | 1.691771 | 0.028739 | 0.815495 | 0.799732
1085.04 | 1.866906 | 0.006907 | 0.833915 | 0.82865 |  |  |  |  | 1.691243 | 0.028911 | 0.815638 | 0.799498
1085.95 | 1.866741 | 0.006951 | 0.83445 | 0.828971 |  |  |  |  | 1.690777 | 0.029064 | 0.815593 | 0.79929
1086.98 | 1.866555 | 0.007001 | 0.835172 | 0.829334 |  |  |  |  | 1.690249 | 0.029237 | 0.815876 | 0.799051
1088.01 | 1.866369 | 0.007051 | 0.835493 | 0.829696 |  |  |  |  | 1.689721 | 0.029411 | 0.815533 | 0.798809
1089.04 | 1.866182 | 0.007101 | 0.835776 | 0.830058 |  |  |  |  | 1.689193 | 0.029585 | 0.815498 | 0.798564
1089.95 | 1.866018 | 0.007145 | 0.83632 | 0.830377 |  |  |  |  | 1.688727 | 0.029739 | 0.815257 | 0.798345
1090.98 | 1.865832 | 0.007195 | 0.837108 | 0.830737 |  |  |  |  | 1.688198 | 0.029914 | 0.8154 | 0.798095
1092.01 | 1.865646 | 0.007246 | 0.837522 | 0.831097 |  |  |  |  | 1.68767 | 0.03009 | 0.815281 | 0.797842
1093.04 | 1.86546 | 0.007296 | 0.838001 | 0.831456 |  |  |  |  | 1.687141 | 0.030266 | 0.814816 | 0.797585
1093.95 | 1.865296 | 0.007341 | 0.838415 | 0.831772 |  |  |  |  | 1.686674 | 0.030422 | 0.814762 | 0.797357
1094.98 | 1.86511 | 0.007392 | 0.839128 | 0.832129 |  |  |  |  | 1.686146 | 0.030598 | 0.815007 | 0.797095
1096 | 1.864926 | 0.007442 | 0.839382 | 0.832482 |  |  |  |  | 1.685622 | 0.030774 | 0.814729 | 0.796833
1097.03 | 1.864741 | 0.007493 | 0.840086 | 0.832838 |  |  |  |  | 1.685093 | 0.030952 | 0.81461 | 0.796566
1098.06 | 1.864555 | 0.007544 | 0.840491 | 0.833192 |  |  |  |  | 1.684564 | 0.03113 | 0.814173 | 0.796295
1098.97 | 1.864392 | 0.007589 | 0.841054 | 0.833505 |  |  |  |  | 1.684097 | 0.031288 | 0.814035 | 0.796054
1100 | 1.864206 | 0.00764 | 0.840972 | 0.833858 |  |  |  |  | 1.683567 | 0.031467 | 0.813804 | 0.795778
1101.02 | 1.864023 | 0.007691 | 0.842097 | 0.834206 |  |  |  |  | 1.683043 | 0.031645 | 0.813815 | 0.795503
1102.05 | 1.863838 | 0.007743 | 0.842436 | 0.834557 |  |  |  |  | 1.682514 | 0.031825 | 0.813593 | 0.795221
1102.96 | 1.863675 | 0.007789 | 0.842971 | 0.834866 |  |  |  |  | 1.682046 | 0.031984 | 0.813567 | 0.79497
1103.99 | 1.86349 | 0.00784 | 0.843291 | 0.835215 |  |  |  |  | 1.681516 | 0.032165 | 0.813215 | 0.794684
1105.01 | 1.863307 | 0.007892 | 0.844041 | 0.835559 |  |  |  |  | 1.680991 | 0.032345 | 0.813301 | 0.794397
1106.04 | 1.863122 | 0.007944 | 0.844446 | 0.835905 |  |  |  |  | 1.680462 | 0.032526 | 0.812948 | 0.794105
1106.95 | 1.862959 | 0.00799 | 0.844869 | 0.836211 |  |  |  |  | 1.679993 | 0.032687 | 0.812567 | 0.793844
1107.98 | 1.862775 | 0.008042 | 0.845432 | 0.836555 |  |  |  |  | 1.679463 | 0.03287 | 0.812962 | 0.793547
1109 | 1.862592 | 0.008094 | 0.846117 | 0.836894 |  |  |  |  | 1.678938 | 0.033051 | 0.812441 | 0.793249
1110.03 | 1.862408 | 0.008146 | 0.846036 | 0.837236 |  |  |  |  | 1.678408 | 0.033235 | 0.811901 | 0.792946
1111.06 | 1.862223 | 0.008199 | 0.846637 | 0.837577 |  |  |  |  | 1.677877 | 0.033419 | 0.811978 | 0.792641
1111.97 | 1.862061 | 0.008245 | 0.84748 | 0.837876 |  |  |  |  | 1.677409 | 0.033582 | 0.811747 | 0.792368
1112.99 | 1.861878 | 0.008297 | 0.847558 | 0.838211 |  |  |  |  | 1.676883 | 0.033765 | 0.811422 | 0.792061
1114.02 | 1.861694 | 0.00835 | 0.848224 | 0.838547 |  |  |  |  | 1.676352 | 0.033951 | 0.811265 | 0.791747
1115.04 | 1.861512 | 0.008403 | 0.849124 | 0.838879 |  |  |  |  | 1.675826 | 0.034135 | 0.811754 | 0.791434
1115.95 | 1.86135 | 0.00845 | 0.848967 | 0.839174 |  |  |  |  | 1.675357 | 0.034299 | 0.810868 | 0.791153
1116.98 | 1.861166 | 0.008503 | 0.84983 | 0.839507 |  |  |  |  | 1.674826 | 0.034486 | 0.810917 | 0.790832
1118.01 | 1.860982 | 0.008556 | 0.850272 | 0.839838 |  |  |  |  | 1.674295 | 0.034673 | 0.810788 | 0.790508
1119.03 | 1.860801 | 0.008609 | 0.850583 | 0.840164 |  |  |  |  | 1.673769 | 0.034859 | 0.810267 | 0.790185
1120.06 | 1.860617 | 0.008663 | 0.851399 | 0.840492 |  |  |  |  | 1.673237 | 0.035047 | 0.81026 | 0.789856
1120.97 | 1.860455 | 0.00871 | 0.850784 | 0.84078 |  |  |  |  | 1.672767 | 0.035214 | 0.80929 | 0.789563
1121.99 | 1.860273 | 0.008763 | 0.851964 | 0.841102 |  |  |  |  | 1.672241 | 0.035401 | 0.809367 | 0.789232
1123.02 | 1.86009 | 0.008817 | 0.85221 | 0.841426 |  |  |  |  | 1.671709 | 0.035591 | 0.809126 | 0.788896
1124.05 | 1.859907 | 0.008871 | 0.852558 | 0.841747 |  |  |  |  | 1.671177 | 0.035781 | 0.808979 | 0.788557
1124.96 | 1.859745 | 0.008919 | 0.853262 | 0.84203 |  |  |  |  | 1.670707 | 0.035949 | 0.808738 | 0.788255
1125.98 | 1.859564 | 0.008973 | 0.853554 | 0.842346 |  |  |  |  | 1.67018 | 0.036138 | 0.808656 | 0.787915
1127.01 | 1.859381 | 0.009027 | 0.854034 | 0.842663 |  |  |  |  | 1.669647 | 0.036329 | 0.808388 | 0.787569
1128.04 | 1.859198 | 0.009082 | 0.854139 | 0.842978 |  |  |  |  | 1.669115 | 0.036521 | 0.807539 | 0.78722
1128.95 | 1.859037 | 0.00913 | 0.854936 | 0.843256 |  |  |  |  | 1.668645 | 0.036691 | 0.80756 | 0.78691
1129.97 | 1.858856 | 0.009184 | 0.855396 | 0.843565 |  |  |  |  | 1.668117 | 0.036882 | 0.807347 | 0.78656
1131 | 1.858673 | 0.009239 | 0.855708 | 0.843875 |  |  |  |  | 1.667584 | 0.037075 | 0.806686 | 0.786205
1132.03 | 1.858491 | 0.009294 | 0.856037 | 0.844183 |  |  |  |  | 1.667051 | 0.037269 | 0.806445 | 0.785846
1133.05 | 1.85831 | 0.009348 | 0.856694 | 0.844487 |  |  |  |  | 1.666523 | 0.037461 | 0.806307 | 0.785489
1133.97 | 1.858147 | 0.009398 | 0.856958 | 0.84476 |  |  |  |  | 1.666047 | 0.037635 | 0.805907 | 0.785165
1134.99 | 1.857967 | 0.009452 | 0.857344 | 0.84506 |  |  |  |  | 1.665519 | 0.037828 | 0.8059 | 0.784804
1136.02 | 1.857784 | 0.009508 | 0.85788 | 0.845361 |  |  |  |  | 1.664986 | 0.038024 | 0.805257 | 0.784436
1137.05 | 1.857602 | 0.009563 | 0.858378 | 0.845661 |  |  |  |  | 1.664452 | 0.03822 | 0.80525 | 0.784067
1137.96 | 1.857441 | 0.009612 | 0.858707 | 0.845924 |  |  |  |  | 1.663981 | 0.038394 | 0.804748 | 0.783738
1138.99 | 1.857259 | 0.009668 | 0.859074 | 0.846219 |  |  |  |  | 1.663447 | 0.038591 | 0.80418 | 0.783364
1140.01 | 1.857079 | 0.009724 | 0.85946 | 0.846511 |  |  |  |  | 1.662918 | 0.038786 | 0.80421 | 0.782991
1141.04 | 1.856897 | 0.00978 | 0.859519 | 0.846803 |  |  |  |  | 1.662384 | 0.038984 | 0.803773 | 0.782613
1141.95 | 1.856737 | 0.009829 | 0.860512 | 0.847059 |  |  |  |  | 1.661912 | 0.039159 | 0.80414 | 0.782276
1142.98 | 1.856555 | 0.009885 | 0.861038 | 0.847347 |  |  |  |  | 1.661378 | 0.039358 | 0.803347 | 0.781893
1144.01 | 1.856373 | 0.009942 | 0.861359 | 0.847633 |  |  |  |  | 1.660843 | 0.039557 | 0.802704 | 0.781508
1145.04 | 1.856192 | 0.009998 | 0.86124 | 0.847917 |  |  |  |  | 1.660309 | 0.039757 | 0.802753 | 0.781121
1145.95 | 1.856031 | 0.010048 | 0.861822 | 0.848167 |  |  |  |  | 1.659836 | 0.039934 | 0.802035 | 0.780777
1146.98 | 1.85585 | 0.010105 | 0.861908 | 0.848447 |  |  |  |  | 1.659302 | 0.040135 | 0.801729 | 0.780386
1148.01 | 1.855669 | 0.010161 | 0.862294 | 0.848725 |  |  |  |  | 1.658767 | 0.040336 | 0.801704 | 0.779992
1149.03 | 1.855489 | 0.010218 | 0.862951 | 0.848998 |  |  |  |  | 1.658237 | 0.040536 | 0.800602 | 0.7796
1149.95 | 1.855327 | 0.010269 | 0.863215 | 0.849243 |  |  |  |  | 1.657759 | 0.040716 | 0.800726 | 0.779245
1150.97 | 1.855148 | 0.010325 | 0.86362 | 0.849513 |  |  |  |  | 1.657229 | 0.040917 | 0.800551 | 0.778849
1152 | 1.854967 | 0.010383 | 0.864015 | 0.849783 |  |  |  |  | 1.656693 | 0.04112 | 0.800095 | 0.778447
1153.03 | 1.854786 | 0.01044 | 0.864102 | 0.85005 |  |  |  |  | 1.656158 | 0.041324 | 0.799938 | 0.778044
1154.06 | 1.854605 | 0.010497 | 0.864675 | 0.850316 |  |  |  |  | 1.655622 | 0.041528 | 0.799277 | 0.777638
1154.97 | 1.854445 | 0.010548 | 0.865163 | 0.850549 |  |  |  |  | 1.655149 | 0.041708 | 0.798811 | 0.777278
1156 | 1.854264 | 0.010606 | 0.865792 | 0.85081 |  |  |  |  | 1.654613 | 0.041913 | 0.798963 | 0.776868
1157.03 | 1.854083 | 0.010664 | 0.865355 | 0.851069 |  |  |  |  | 1.654077 | 0.042119 | 0.798367 | 0.776456
1158.06 | 1.853903 | 0.010722 | 0.865928 | 0.851326 |  |  |  |  | 1.65354 | 0.042325 | 0.797855 | 0.776043
1158.97 | 1.853743 | 0.010773 | 0.866575 | 0.851552 |  |  |  |  | 1.653066 | 0.042507 | 0.797511 | 0.775676
1160 | 1.853563 | 0.010831 | 0.866961 | 0.851804 |  |  |  |  | 1.65253 | 0.042714 | 0.797018 | 0.775259
1161.03 | 1.853382 | 0.01089 | 0.86716 | 0.852055 |  |  |  |  | 1.651993 | 0.042922 | 0.797189 | 0.774839
1162.05 | 1.853204 | 0.010948 | 0.867172 | 0.8523 |  |  |  |  | 1.651462 | 0.043128 | 0.79634 | 0.774422
1162.97 | 1.853042 | 0.011 | 0.86767 | 0.85252 |  |  |  |  | 1.650982 | 0.043314 | 0.795865 | 0.774045
1164 | 1.852862 | 0.011058 | 0.868196 | 0.852764 |  |  |  |  | 1.650445 | 0.043523 | 0.795671 | 0.77362
1165.02 | 1.852684 | 0.011117 | 0.868909 | 0.853003 |  |  |  |  | 1.649913 | 0.04373 | 0.795393 | 0.773198
1166.05 | 1.852504 | 0.011176 | 0.869052 | 0.853242 |  |  |  |  | 1.649376 | 0.04394 | 0.795105 | 0.772769
1166.96 | 1.852344 | 0.011228 | 0.868914 | 0.853452 |  |  |  |  | 1.648901 | 0.044126 | 0.794527 | 0.77239
1167.99 | 1.852164 | 0.011287 | 0.869178 | 0.853687 |  |  |  |  | 1.648364 | 0.044336 | 0.793501 | 0.771958
1169.02 | 1.851985 | 0.011346 | 0.869704 | 0.853919 |  |  |  |  | 1.647826 | 0.044548 | 0.793606 | 0.771524
1170.05 | 1.851805 | 0.011405 | 0.870146 | 0.854149 |  |  |  |  | 1.647288 | 0.044759 | 0.792935 | 0.771089
1170.96 | 1.851646 | 0.011458 | 0.870439 | 0.85435 |  |  |  |  | 1.646813 | 0.044947 | 0.793022 | 0.770703
1171.99 | 1.851466 | 0.011518 | 0.87074 | 0.854576 |  |  |  |  | 1.646275 | 0.04516 | 0.792584 | 0.770265
1173.01 | 1.851288 | 0.011577 | 0.871435 | 0.854797 |  |  |  |  | 1.645742 | 0.045371 | 0.792222 | 0.769829
1174.04 | 1.851108 | 0.011637 | 0.871288 | 0.855018 |  |  |  |  | 1.645204 | 0.045585 | 0.791196 | 0.769387
1174.95 | 1.85095 | 0.01169 | 0.87157 | 0.855211 |  |  |  |  | 1.644728 | 0.045774 | 0.790777 | 0.768995
1175.98 | 1.85077 | 0.01175 | 0.871872 | 0.855427 |  |  |  |  | 1.64419 | 0.045989 | 0.790891 | 0.76855
1177 | 1.850593 | 0.011809 | 0.871791 | 0.855638 |  |  |  |  | 1.643656 | 0.046202 | 0.790108 | 0.768108
1178.03 | 1.850413 | 0.01187 | 0.87285 | 0.85585 |  |  |  |  | 1.643117 | 0.046417 | 0.790129 | 0.76766
1179.06 | 1.850234 | 0.01193 | 0.87259 | 0.856058 |  |  |  |  | 1.642578 | 0.046634 | 0.789149 | 0.76721
1179.97 | 1.850076 | 0.011984 | 0.872639 | 0.856241 |  |  |  |  | 1.642102 | 0.046825 | 0.788749 | 0.766811
1180.99 | 1.849898 | 0.012044 | 0.873212 | 0.856443 |  |  |  |  | 1.641568 | 0.04704 | 0.788471 | 0.766363
1182.02 | 1.849719 | 0.012104 | 0.873617 | 0.856645 |  |  |  |  | 1.641029 | 0.047258 | 0.787847 | 0.765909
1183.04 | 1.849542 | 0.012165 | 0.873891 | 0.856842 |  |  |  |  | 1.640494 | 0.047474 | 0.787587 | 0.765457
1183.95 | 1.849383 | 0.012219 | 0.874052 | 0.857016 |  |  |  |  | 1.640017 | 0.047667 | 0.786925 | 0.765053
1184.98 | 1.849204 | 0.01228 | 0.874139 | 0.857211 |  |  |  |  | 1.639478 | 0.047886 | 0.786619 | 0.764595
1186 | 1.849027 | 0.01234 | 0.874272 | 0.857401 |  |  |  |  | 1.638943 | 0.048103 | 0.786004 | 0.764139
1187.03 | 1.848848 | 0.012402 | 0.875023 | 0.85759 |  |  |  |  | 1.638403 | 0.048324 | 0.7861 | 0.763678
1188.05 | 1.848671 | 0.012463 | 0.875268 | 0.857776 |  |  |  |  | 1.637868 | 0.048542 | 0.785485 | 0.763219
1188.96 | 1.848513 | 0.012517 | 0.875486 | 0.857939 |  |  |  |  | 1.637391 | 0.048737 | 0.784832 | 0.762809
1189.99 | 1.848335 | 0.012579 | 0.875535 | 0.858121 |  |  |  |  | 1.63685 | 0.048959 | 0.784479 | 0.762343
1191.01 | 1.848158 | 0.01264 | 0.876098 | 0.858299 |  |  |  |  | 1.636315 | 0.049179 | 0.783911 | 0.761881
1192.04 | 1.847979 | 0.012702 | 0.875951 | 0.858476 |  |  |  |  | 1.635774 | 0.049402 | 0.78367 | 0.761412
1192.95 | 1.847822 | 0.012757 | 0.87629 | 0.858631 |  |  |  |  | 1.635296 | 0.049599 | 0.783195 | 0.760997
1193.97 | 1.847645 | 0.012819 | 0.87648 | 0.858802 |  |  |  |  | 1.63476 | 0.04982 | 0.782215 | 0.760531
1194.99 | 1.847468 | 0.01288 | 0.87694 | 0.85897 |  |  |  |  | 1.634224 | 0.050042 | 0.78218 | 0.760063
1196.02 | 1.84729 | 0.012943 | 0.87656 | 0.859137 |  |  |  |  | 1.633683 | 0.050267 | 0.781472 | 0.75959
1197.04 | 1.847113 | 0.013005 | 0.87702 | 0.859301 |  |  |  |  | 1.633147 | 0.05049 | 0.780791 | 0.75912
1197.95 | 1.846956 | 0.01306 | 0.877247 | 0.859444 |  |  |  |  | 1.632668 | 0.050689 | 0.780634 | 0.758699
1198.97 | 1.846779 | 0.013123 | 0.877493 | 0.859603 |  |  |  |  | 1.632132 | 0.050913 | 0.779683 | 0.758226
1200 | 1.846601 | 0.013186 | 0.877813 | 0.85976 |  |  |  |  | 1.63159 | 0.05114 | 0.779573 | 0.757748
1201.02 | 1.846425 | 0.013248 | 0.878377 | 0.859913 |  |  |  |  | 1.631053 | 0.051365 | 0.779182 | 0.757273
1202.04 | 1.846249 | 0.013311 | 0.878052 | 0.860064 |  |  |  |  | 1.630516 | 0.05159 | 0.778885 | 0.756797
1202.95 | 1.846092 | 0.013367 | 0.878307 | 0.860197 |  |  |  |  | 1.630037 | 0.051792 | 0.778251 | 0.756371
1203.97 | 1.845915 | 0.013429 | 0.878552 | 0.860343 |  |  |  |  | 1.6295 | 0.052018 | 0.777477 | 0.755892
1205 | 1.845737 | 0.013493 | 0.878891 | 0.860488 |  |  |  |  | 1.628957 | 0.052247 | 0.777274 | 0.755408
1206.02 | 1.845561 | 0.013556 | 0.878548 | 0.860629 |  |  |  |  | 1.62842 | 0.052475 | 0.776518 | 0.754928
1207.04 | 1.845385 | 0.013619 | 0.878981 | 0.860767 |  |  |  |  | 1.627882 | 0.052703 | 0.776352 | 0.754446
1207.95 | 1.845228 | 0.013676 | 0.879273 | 0.860889 |  |  |  |  | 1.627403 | 0.052906 | 0.775999 | 0.754015
1208.97 | 1.845052 | 0.013739 | 0.879481 | 0.861022 |  |  |  |  | 1.626865 | 0.053135 | 0.774972 | 0.753531
1210 | 1.844875 | 0.013803 | 0.879633 | 0.861155 |  |  |  |  | 1.626322 | 0.053367 | 0.774666 | 0.753041
1211.02 | 1.844699 | 0.013867 | 0.879692 | 0.861283 |  |  |  |  | 1.625783 | 0.053597 | 0.774126 | 0.752556
1212.04 | 1.844523 | 0.013931 | 0.879928 | 0.861409 |  |  |  |  | 1.625245 | 0.053828 | 0.773876 | 0.752068
1212.95 | 1.844367 | 0.013988 | 0.880033 | 0.861519 |  |  |  |  | 1.624765 | 0.054034 | 0.773429 | 0.751633
1213.97 | 1.844191 | 0.014052 | 0.880195 | 0.86164 |  |  |  |  | 1.624226 | 0.054265 | 0.772383 | 0.751144
1215 | 1.844014 | 0.014117 | 0.880366 | 0.86176 |  |  |  |  | 1.623682 | 0.054499 | 0.772245 | 0.750649
1216.02 | 1.843838 | 0.014181 | 0.880097 | 0.861876 |  |  |  |  | 1.623143 | 0.054732 | 0.771368 | 0.750159
1217.04 | 1.843663 | 0.014245 | 0.880932 | 0.86199 |  |  |  |  | 1.622604 | 0.054965 | 0.771492 | 0.749667
1217.95 | 1.843506 | 0.014303 | 0.880653 | 0.862089 |  |  |  |  | 1.622123 | 0.055173 | 0.770783 | 0.749227
1218.98 | 1.843329 | 0.014368 | 0.88089 | 0.862198 |  |  |  |  | 1.621579 | 0.05541 | 0.769832 | 0.748729
1220 | 1.843153 | 0.014433 | 0.880827 | 0.862305 |  |  |  |  | 1.62104 | 0.055644 | 0.769694 | 0.748234
1221.02 | 1.842978 | 0.014498 | 0.881147 | 0.862408 |  |  |  |  | 1.6205 | 0.055879 | 0.76891 | 0.747739
1222.05 | 1.842801 | 0.014563 | 0.881103 | 0.86251 |  |  |  |  | 1.619955 | 0.056117 | 0.768435 | 0.747237
1222.96 | 1.842645 | 0.014621 | 0.881479 | 0.862598 |  |  |  |  | 1.619473 | 0.056328 | 0.768194 | 0.746794
1223.98 | 1.84247 | 0.014687 | 0.881519 | 0.862694 |  |  |  |  | 1.618933 | 0.056564 | 0.767261 | 0.746296
1225 | 1.842295 | 0.014752 | 0.881784 | 0.862788 |  |  |  |  | 1.618393 | 0.056802 | 0.767282 | 0.745797
1226.03 | 1.842118 | 0.014818 | 0.881833 | 0.86288 |  |  |  |  | 1.617848 | 0.057042 | 0.766246 | 0.745292
1227.05 | 1.841943 | 0.014884 | 0.882004 | 0.862968 |  |  |  |  | 1.617307 | 0.05728 | 0.766005 | 0.744792
1227.96 | 1.841787 | 0.014943 | 0.881969 | 0.863045 |  |  |  |  | 1.616825 | 0.057493 | 0.765661 | 0.744344
1228.99 | 1.84161 | 0.015009 | 0.882083 | 0.86313 |  |  |  |  | 1.616279 | 0.057734 | 0.764578 | 0.743837
1230.01 | 1.841435 | 0.015075 | 0.882002 | 0.863211 |  |  |  |  | 1.615738 | 0.057974 | 0.76458 | 0.743334
1231.04 | 1.841259 | 0.015142 | 0.882472 | 0.86329 |  |  |  |  | 1.615192 | 0.058217 | 0.763816 | 0.742826
1231.95 | 1.841103 | 0.015201 | 0.882091 | 0.863358 |  |  |  |  | 1.614709 | 0.058431 | 0.763603 | 0.742376
1232.97 | 1.840928 | 0.015267 | 0.882271 | 0.863432 |  |  |  |  | 1.614168 | 0.058673 | 0.763081 | 0.741871
1234 | 1.840751 | 0.015334 | 0.882395 | 0.863504 |  |  |  |  | 1.613621 | 0.058917 | 0.762064 | 0.74136
1235.02 | 1.840577 | 0.015401 | 0.882454 | 0.863573 |  |  |  |  | 1.61308 | 0.059159 | 0.761823 | 0.740854
1236.04 | 1.840402 | 0.015468 | 0.882138 | 0.863639 |  |  |  |  | 1.612538 | 0.059402 | 0.761011 | 0.740346
1236.96 | 1.840245 | 0.015528 | 0.882514 | 0.863697 |  |  |  |  | 1.612049 | 0.059622 | 0.760863 | 0.739888
1237.98 | 1.84007 | 0.015595 | 0.882386 | 0.863758 |  |  |  |  | 1.611507 | 0.059865 | 0.760248 | 0.73938
1239.01 | 1.839894 | 0.015663 | 0.882753 | 0.863818 |  |  |  |  | 1.61096 | 0.060112 | 0.759474 | 0.738865
1240.03 | 1.83972 | 0.01573 | 0.88299 | 0.863874 |  |  |  |  | 1.610418 | 0.060357 | 0.759233 | 0.738355
1241.06 | 1.839543 | 0.015798 | 0.882945 | 0.863929 |  |  |  |  | 1.60987 | 0.060605 | 0.758281 | 0.73784
1241.97 | 1.839388 | 0.015858 | 0.882723 | 0.863975 |  |  |  |  | 1.609386 | 0.060825 | 0.758208 | 0.737384
1242.99 | 1.839214 | 0.015926 | 0.88266 | 0.864024 |  |  |  |  | 1.608843 | 0.061071 | 0.757322 | 0.736872
1244.02 | 1.839038 | 0.015994 | 0.882868 | 0.864071 |  |  |  |  | 1.608295 | 0.061321 | 0.756492 | 0.736355
1245.04 | 1.838863 | 0.016062 | 0.882993 | 0.864116 |  |  |  |  | 1.607752 | 0.061568 | 0.756419 | 0.735842
1245.95 | 1.838708 | 0.016123 | 0.883257 | 0.864153 |  |  |  |  | 1.607268 | 0.06179 | 0.756075 | 0.735383
1246.98 | 1.838532 | 0.016191 | 0.882801 | 0.864193 |  |  |  |  | 1.606719 | 0.062041 | 0.755245 | 0.734864
1248.01 | 1.838356 | 0.01626 | 0.883084 | 0.864231 |  |  |  |  | 1.60617 | 0.062292 | 0.754938 | 0.734345
1249.03 | 1.838182 | 0.016329 | 0.883105 | 0.864265 |  |  |  |  | 1.605627 | 0.062542 | 0.753818 | 0.733829
1250.06 | 1.838007 | 0.016398 | 0.883164 | 0.864298 |  |  |  |  | 1.605078 | 0.062795 | 0.753549 | 0.733308
1250.97 | 1.837851 | 0.016459 | 0.883175 | 0.864324 |  |  |  |  | 1.604593 | 0.063018 | 0.75299 | 0.732848
1251.99 | 1.837678 | 0.016528 | 0.883159 | 0.864352 |  |  |  |  | 1.604049 | 0.06327 | 0.752973 | 0.732331
1253.02 | 1.837502 | 0.016597 | 0.883087 | 0.864377 |  |  |  |  | 1.603499 | 0.063524 | 0.752152 | 0.731809
1254.04 | 1.837328 | 0.016666 | 0.88308 | 0.8644 |  |  |  |  | 1.602955 | 0.063776 | 0.75135 | 0.731291
1254.95 | 1.837173 | 0.016728 | 0.883326 | 0.864418 |  |  |  |  | 1.602469 | 0.064002 | 0.751193 | 0.730828
1255.98 | 1.836998 | 0.016798 | 0.883197 | 0.864436 |  |  |  |  | 1.601919 | 0.064258 | 0.750456 | 0.730304
1257 | 1.836824 | 0.016867 | 0.88349 | 0.864452 |  |  |  |  | 1.601375 | 0.064512 | 0.749953 | 0.729785
1258.03 | 1.836649 | 0.016937 | 0.882791 | 0.864465 |  |  |  |  | 1.600824 | 0.064769 | 0.749469 | 0.72926
1259.05 | 1.836475 | 0.017007 | 0.88341 | 0.864476 |  |  |  |  | 1.600279 | 0.065024 | 0.748583 | 0.72874
1259.96 | 1.83632 | 0.017069 | 0.883169 | 0.864484 |  |  |  |  | 1.599793 | 0.065252 | 0.748369 | 0.728276
1260.99 | 1.836145 | 0.01714 | 0.883069 | 0.86449 |  |  |  |  | 1.599242 | 0.065511 | 0.747455 | 0.727749
1262.01 | 1.835971 | 0.01721 | 0.882763 | 0.864494 |  |  |  |  | 1.598697 | 0.065767 | 0.74727 | 0.727228
1263.04 | 1.835796 | 0.017281 | 0.883299 | 0.864495 |  |  |  |  | 1.598146 | 0.066027 | 0.746673 | 0.726701
1263.95 | 1.835641 | 0.017343 | 0.882871 | 0.864495 |  |  |  |  | 1.597659 | 0.066257 | 0.745824 | 0.726235
1264.97 | 1.835468 | 0.017414 | 0.88277 | 0.864492 |  |  |  |  | 1.597113 | 0.066516 | 0.745555 | 0.725712
1265.99 | 1.835295 | 0.017484 | 0.88295 | 0.864486 |  |  |  |  | 1.596567 | 0.066774 | 0.744865 | 0.725189
1267.02 | 1.83512 | 0.017555 | 0.882719 | 0.864478 |  |  |  |  | 1.596016 | 0.067036 | 0.74454 | 0.724661
1268.04 | 1.834946 | 0.017626 | 0.88245 | 0.864468 |  |  |  |  | 1.59547 | 0.067296 | 0.743513 | 0.724137
1268.95 | 1.834792 | 0.017689 | 0.882565 | 0.864457 |  |  |  |  | 1.594982 | 0.067529 | 0.742972 | 0.723669
1269.97 | 1.834619 | 0.01776 | 0.882839 | 0.864443 |  |  |  |  | 1.594435 | 0.06779 | 0.742684 | 0.723145
1271 | 1.834444 | 0.017832 | 0.882776 | 0.864426 |  |  |  |  | 1.593883 | 0.068054 | 0.742163 | 0.722615
1272.02 | 1.834271 | 0.017903 | 0.882367 | 0.864407 |  |  |  |  | 1.593336 | 0.068316 | 0.741678 | 0.722089
1273.04 | 1.834097 | 0.017975 | 0.882238 | 0.864385 |  |  |  |  | 1.592789 | 0.068579 | 0.740773 | 0.721564
1273.95 | 1.833943 | 0.018039 | 0.882287 | 0.864364 |  |  |  |  | 1.592301 | 0.068814 | 0.74013 | 0.721095
1274.97 | 1.83377 | 0.01811 | 0.882374 | 0.864339 |  |  |  |  | 1.591754 | 0.069077 | 0.740141 | 0.720569
1275.99 | 1.833597 | 0.018182 | 0.882358 | 0.864311 |  |  |  |  | 1.591206 | 0.069342 | 0.739086 | 0.720042
1277.02 | 1.833422 | 0.018255 | 0.881892 | 0.86428 |  |  |  |  | 1.590654 | 0.069609 | 0.738789 | 0.71951
1278.04 | 1.83325 | 0.018327 | 0.882204 | 0.864247 |  |  |  |  | 1.590106 | 0.069875 | 0.738211 | 0.718983
1278.95 | 1.833095 | 0.018391 | 0.882112 | 0.864216 |  |  |  |  | 1.589617 | 0.070112 | 0.737446 | 0.718513
1279.97 | 1.832923 | 0.018463 | 0.882218 | 0.86418 |  |  |  |  | 1.589069 | 0.070378 | 0.73714 | 0.717985
1280.99 | 1.83275 | 0.018536 | 0.881575 | 0.86414 |  |  |  |  | 1.588521 | 0.070646 | 0.736281 | 0.717457
1282.01 | 1.832577 | 0.018608 | 0.881811 | 0.864099 |  |  |  |  | 1.587972 | 0.070913 | 0.735946 | 0.716929
1283.03 | 1.832404 | 0.018681 | 0.881402 | 0.864056 |  |  |  |  | 1.587424 | 0.071181 | 0.735322 | 0.716401
1284.05 | 1.832232 | 0.018754 | 0.88162 | 0.86401 |  |  |  |  | 1.586875 | 0.07145 | 0.734211 | 0.715872
1284.96 | 1.832078 | 0.018819 | 0.881295 | 0.863967 |  |  |  |  | 1.586386 | 0.07169 | 0.734222 | 0.7154
1285.98 | 1.831905 | 0.018892 | 0.881512 | 0.863917 |  |  |  |  | 1.585837 | 0.07196 | 0.73371 | 0.714871
1287 | 1.831732 | 0.018965 | 0.88115 | 0.863865 |  |  |  |  | 1.585288 | 0.072231 | 0.732739 | 0.714342
1288.02 | 1.83156 | 0.019039 | 0.881152 | 0.863811 |  |  |  |  | 1.584739 | 0.072502 | 0.732591 | 0.713812
1289.04 | 1.831387 | 0.019112 | 0.88122 | 0.863754 |  |  |  |  | 1.584189 | 0.072773 | 0.731602 | 0.713282
1289.95 | 1.831233 | 0.019178 | 0.880998 | 0.863702 |  |  |  |  | 1.583699 | 0.073016 | 0.731454 | 0.71281
1290.97 | 1.831061 | 0.019251 | 0.880851 | 0.863642 |  |  |  |  | 1.583149 | 0.073289 | 0.730567 | 0.71228
1291.99 | 1.830889 | 0.019325 | 0.880788 | 0.863579 |  |  |  |  | 1.582599 | 0.073562 | 0.730392 | 0.711749
1293.01 | 1.830716 | 0.019399 | 0.880491 | 0.863514 |  |  |  |  | 1.58205 | 0.073836 | 0.729833 | 0.711219
1294.03 | 1.830544 | 0.019473 | 0.880597 | 0.863447 |  |  |  |  | 1.581499 | 0.07411 | 0.729058 | 0.710688
1295.05 | 1.830372 | 0.019548 | 0.880159 | 0.863378 |  |  |  |  | 1.580949 | 0.074385 | 0.728593 | 0.710157
1295.95 | 1.83022 | 0.019613 | 0.879965 | 0.863316 |  |  |  |  | 1.580464 | 0.074628 | 0.727603 | 0.709688
1296.97 | 1.830047 | 0.019688 | 0.880295 | 0.863243 |  |  |  |  | 1.579913 | 0.074904 | 0.727446 | 0.709157
1297.99 | 1.829875 | 0.019762 | 0.879802 | 0.863168 |  |  |  |  | 1.579362 | 0.075181 | 0.726859 | 0.708626
1299.01 | 1.829703 | 0.019837 | 0.879524 | 0.86309 |  |  |  |  | 1.578812 | 0.075458 | 0.725748 | 0.708094
1300.03 | 1.829531 | 0.019912 | 0.879863 | 0.863011 |  |  |  |  | 1.578261 | 0.075736 | 0.725619 | 0.707563
1301.05 | 1.829359 | 0.019987 | 0.879791 | 0.86293 |  |  |  |  | 1.57771 | 0.076014 | 0.7249 | 0.707031
1301.96 | 1.829205 | 0.020054 | 0.879147 | 0.862856 |  |  |  |  | 1.577218 | 0.076263 | 0.724472 | 0.706556
1302.98 | 1.829033 | 0.020129 | 0.879131 | 0.862771 |  |  |  |  | 1.576666 | 0.076543 | 0.72409 | 0.706024
1304 | 1.828861 | 0.020205 | 0.879171 | 0.862683 |  |  |  |  | 1.576115 | 0.076823 | 0.723035 | 0.705492
1305.02 | 1.828689 | 0.02028 | 0.878687 | 0.862594 |  |  |  |  | 1.575563 | 0.077103 | 0.722598 | 0.704959
1306.04 | 1.828517 | 0.020356 | 0.878615 | 0.862503 |  |  |  |  | 1.575011 | 0.077385 | 0.722057 | 0.704427
1306.95 | 1.828364 | 0.020424 | 0.878495 | 0.86242 |  |  |  |  | 1.574519 | 0.077636 | 0.721835 | 0.703952
1307.97 | 1.828192 | 0.020499 | 0.878152 | 0.862325 |  |  |  |  | 1.573967 | 0.077918 | 0.720911 | 0.703419
1308.99 | 1.82802 | 0.020576 | 0.878547 | 0.862228 |  |  |  |  | 1.573415 | 0.078201 | 0.720239 | 0.702886
1310.01 | 1.827849 | 0.020652 | 0.877745 | 0.862129 |  |  |  |  | 1.572862 | 0.078485 | 0.719904 | 0.702353
1311.03 | 1.827677 | 0.020728 | 0.87772 | 0.862028 |  |  |  |  | 1.57231 | 0.078769 | 0.718831 | 0.701821
1312.05 | 1.827505 | 0.020805 | 0.877554 | 0.861925 |  |  |  |  | 1.571757 | 0.079054 | 0.718655 | 0.701287
1312.96 | 1.827352 | 0.020873 | 0.877191 | 0.861832 |  |  |  |  | 1.571264 | 0.079308 | 0.718105 | 0.700812
1313.98 | 1.82718 | 0.02095 | 0.87753 | 0.861725 |  |  |  |  | 1.570711 | 0.079594 | 0.717639 | 0.700279
1315 | 1.827009 | 0.021027 | 0.876906 | 0.861617 |  |  |  |  | 1.570158 | 0.07988 | 0.716753 | 0.699745
1316.02 | 1.826837 | 0.021104 | 0.876721 | 0.861507 |  |  |  |  | 1.569604 | 0.080167 | 0.716399 | 0.699212
1317.04 | 1.826665 | 0.021181 | 0.876658 | 0.861394 |  |  |  |  | 1.569051 | 0.080455 | 0.715933 | 0.698678
1317.95 | 1.826512 | 0.02125 | 0.876614 | 0.861293 |  |  |  |  | 1.568557 | 0.080712 | 0.715234 | 0.698202
1318.97 | 1.826341 | 0.021327 | 0.876354 | 0.861177 |  |  |  |  | 1.568003 | 0.081001 | 0.714328 | 0.697669
1319.99 | 1.826169 | 0.021405 | 0.876067 | 0.861059 |  |  |  |  | 1.56745 | 0.08129 | 0.714031 | 0.697135
1321.01 | 1.825998 | 0.021482 | 0.875836 | 0.86094 |  |  |  |  | 1.566896 | 0.08158 | 0.713256 | 0.696602
1322.03 | 1.825827 | 0.02156 | 0.875352 | 0.860818 |  |  |  |  | 1.566341 | 0.08187 | 0.712922 | 0.696068
1323.06 | 1.825654 | 0.021639 | 0.87571 | 0.860694 |  |  |  |  | 1.565782 | 0.082164 | 0.712391 | 0.695529
1323.96 | 1.825502 | 0.021708 | 0.875085 | 0.860584 |  |  |  |  | 1.565293 | 0.082422 | 0.711532 | 0.695058
1324.99 | 1.825329 | 0.021787 | 0.874947 | 0.860456 |  |  |  |  | 1.564733 | 0.082717 | 0.711075 | 0.694519
1326.01 | 1.825158 | 0.021865 | 0.875053 | 0.860327 |  |  |  |  | 1.564178 | 0.08301 | 0.710553 | 0.693985
1327.03 | 1.824987 | 0.021944 | 0.874297 | 0.860197 |  |  |  |  | 1.563623 | 0.083303 | 0.710013 | 0.693451
1328.05 | 1.824815 | 0.022022 | 0.874702 | 0.860065 |  |  |  |  | 1.563068 | 0.083597 | 0.709482 | 0.692917
1328.96 | 1.824663 | 0.022092 | 0.874302 | 0.859945 |  |  |  |  | 1.562573 | 0.08386 | 0.708866 | 0.692441
1329.98 | 1.824492 | 0.022171 | 0.873837 | 0.85981 |  |  |  |  | 1.562017 | 0.084155 | 0.708194 | 0.691907
1331 | 1.82432 | 0.02225 | 0.873699 | 0.859673 |  |  |  |  | 1.561462 | 0.084451 | 0.707822 | 0.691373
1332.03 | 1.824148 | 0.02233 | 0.873383 | 0.859533 |  |  |  |  | 1.560901 | 0.08475 | 0.707244 | 0.690834
1333.05 | 1.823977 | 0.02241 | 0.872796 | 0.859392 |  |  |  |  | 1.560345 | 0.085047 | 0.70647 | 0.690299
1333.96 | 1.823824 | 0.02248 | 0.87293 | 0.859265 |  |  |  |  | 1.559849 | 0.085313 | 0.705873 | 0.689823
1334.98 | 1.823653 | 0.02256 | 0.872773 | 0.859121 |  |  |  |  | 1.559293 | 0.085611 | 0.705678 | 0.689289
1336 | 1.823482 | 0.02264 | 0.872532 | 0.858975 |  |  |  |  | 1.558737 | 0.085909 | 0.704576 | 0.688755
1337.02 | 1.823311 | 0.02272 | 0.872245 | 0.858828 |  |  |  |  | 1.558181 | 0.086209 | 0.704139 | 0.688221
1338.05 | 1.823138 | 0.0228 | 0.872042 | 0.858677 |  |  |  |  | 1.557619 | 0.086512 | 0.703701 | 0.687682
1338.96 | 1.822986 | 0.022872 | 0.871922 | 0.858543 |  |  |  |  | 1.557123 | 0.08678 | 0.703114 | 0.687205
1339.98 | 1.822815 | 0.022952 | 0.87141 | 0.858391 |  |  |  |  | 1.556566 | 0.087081 | 0.702704 | 0.686671
1341 | 1.822644 | 0.023032 | 0.8713 | 0.858237 |  |  |  |  | 1.556009 | 0.087383 | 0.701686 | 0.686137
1342.02 | 1.822473 | 0.023113 | 0.871134 | 0.858082 |  |  |  |  | 1.555452 | 0.087685 | 0.701567 | 0.685603
1343.04 | 1.822302 | 0.023194 | 0.870763 | 0.857924 |  |  |  |  | 1.554895 | 0.087988 | 0.701129 | 0.685069
1343.95 | 1.82215 | 0.023266 | 0.870456 | 0.857783 |  |  |  |  | 1.554398 | 0.088259 | 0.700251 | 0.684593
1344.98 | 1.821978 | 0.023347 | 0.870412 | 0.857621 |  |  |  |  | 1.553835 | 0.088566 | 0.699982 | 0.684053
1346 | 1.821807 | 0.023429 | 0.870143 | 0.857459 |  |  |  |  | 1.553277 | 0.088871 | 0.699086 | 0.683519
1347.02 | 1.821636 | 0.02351 | 0.869678 | 0.857296 |  |  |  |  | 1.55272 | 0.089176 | 0.698723 | 0.682986
1348.04 | 1.821466 | 0.023591 | 0.869961 | 0.857131 |  |  |  |  | 1.552162 | 0.089482 | 0.698351 | 0.682452
1348.95 | 1.821313 | 0.023664 | 0.869252 | 0.856983 |  |  |  |  | 1.551664 | 0.089756 | 0.697351 | 0.681975
1349.97 | 1.821143 | 0.023745 | 0.868908 | 0.856815 |  |  |  |  | 1.551106 | 0.090063 | 0.696857 | 0.681441
1350.99 | 1.820972 | 0.023827 | 0.86849 | 0.856645 |  |  |  |  | 1.550548 | 0.090371 | 0.696242 | 0.680908
1352.01 | 1.820802 | 0.023909 | 0.868081 | 0.856474 |  |  |  |  | 1.549989 | 0.090679 | 0.696085 | 0.680374
1353.04 | 1.820629 | 0.023992 | 0.868027 | 0.8563 |  |  |  |  | 1.549425 | 0.090991 | 0.695694 | 0.679835
1354.06 | 1.820459 | 0.024074 | 0.867524 | 0.856126 |  |  |  |  | 1.548866 | 0.091301 | 0.694826 | 0.679301
1354.96 | 1.820309 | 0.024147 | 0.867994 | 0.855971 |  |  |  |  | 1.548373 | 0.091575 | 0.69465 | 0.67883
1355.98 | 1.820138 | 0.024229 | 0.867594 | 0.855794 |  |  |  |  | 1.547814 | 0.091885 | 0.693567 | 0.678297
1357.01 | 1.819966 | 0.024313 | 0.866979 | 0.855614 |  |  |  |  | 1.54725 | 0.0922 | 0.692783 | 0.677758
1358.03 | 1.819796 | 0.024395 | 0.867001 | 0.855434 |  |  |  |  | 1.546691 | 0.092512 | 0.692289 | 0.677224
1359.05 | 1.819625 | 0.024478 | 0.86559 | 0.855253 |  |  |  |  | 1.546131 | 0.092825 | 0.691 | 0.676691
1359.95 | 1.819475 | 0.024551 | 0.865387 | 0.855092 |  |  |  |  | 1.545637 | 0.093101 | 0.691067 | 0.67622
1360.97 | 1.819305 | 0.024635 | 0.864594 | 0.854908 |  |  |  |  | 1.545078 | 0.093415 | 0.690124 | 0.675686
1361.99 | 1.819134 | 0.024718 | 0.864615 | 0.854722 |  |  |  |  | 1.544518 | 0.09373 | 0.690032 | 0.675153
1363.01 | 1.818964 | 0.024801 | 0.86488 | 0.854536 |  |  |  |  | 1.543958 | 0.094045 | 0.6898 | 0.67462
1364.03 | 1.818794 | 0.024885 | 0.864835 | 0.854347 |  |  |  |  | 1.543398 | 0.094361 | 0.689091 | 0.674086
1365.05 | 1.818624 | 0.024969 | 0.864473 | 0.854158 |  |  |  |  | 1.542838 | 0.094677 | 0.68856 | 0.673553
1365.96 | 1.818472 | 0.025043 | 0.864091 | 0.853987 |  |  |  |  | 1.542338 | 0.09496 | 0.688057 | 0.673077
1366.98 | 1.818302 | 0.025127 | 0.864225 | 0.853795 |  |  |  |  | 1.541777 | 0.095278 | 0.687591 | 0.672544
1368 | 1.818132 | 0.025211 | 0.864461 | 0.853601 |  |  |  |  | 1.541217 | 0.095596 | 0.686769 | 0.672011
1369.01 | 1.817963 | 0.025295 | 0.864482 | 0.853408 |  |  |  |  | 1.540662 | 0.095912 | 0.686107 | 0.671483
1370.03 | 1.817793 | 0.025379 | 0.864186 | 0.853212 |  |  |  |  | 1.540101 | 0.096231 | 0.68552 | 0.67095
1371.05 | 1.817623 | 0.025464 | 0.863599 | 0.853014 |  |  |  |  | 1.53954 | 0.096551 | 0.684726 | 0.670417
1371.96 | 1.817471 | 0.025539 | 0.863161 | 0.852837 |  |  |  |  | 1.539039 | 0.096838 | 0.684148 | 0.669942
1372.97 | 1.817303 | 0.025623 | 0.862752 | 0.852638 |  |  |  |  | 1.538483 | 0.097156 | 0.683701 | 0.669414
1373.99 | 1.817133 | 0.025708 | 0.862324 | 0.852437 |  |  |  |  | 1.537922 | 0.097478 | 0.683132 | 0.668881
1375.01 | 1.816963 | 0.025793 | 0.861466 | 0.852234 |  |  |  |  | 1.53736 | 0.0978 | 0.682404 | 0.668349
1376.03 | 1.816793 | 0.025879 | 0.86086 | 0.85203 |  |  |  |  | 1.536798 | 0.098124 | 0.681873 | 0.667816
1377.04 | 1.816625 | 0.025963 | 0.860918 | 0.851826 |  |  |  |  | 1.536242 | 0.098444 | 0.680948 | 0.667288
1377.95 | 1.816474 | 0.02604 | 0.861473 | 0.851642 |  |  |  |  | 1.535741 | 0.098734 | 0.681053 | 0.666813
1378.97 | 1.816304 | 0.026125 | 0.861279 | 0.851434 |  |  |  |  | 1.535179 | 0.099059 | 0.680176 | 0.666281
1379.98 | 1.816136 | 0.02621 | 0.861206 | 0.851228 |  |  |  |  | 1.534622 | 0.099382 | 0.679738 | 0.665754
1381 | 1.815966 | 0.026296 | 0.860236 | 0.851017 |  |  |  |  | 1.534059 | 0.099708 | 0.678757 | 0.665221
1382.02 | 1.815796 | 0.026382 | 0.859462 | 0.850806 |  |  |  |  | 1.533497 | 0.100035 | 0.678329 | 0.664689
1383.04 | 1.815626 | 0.026469 | 0.859202 | 0.850593 |  |  |  |  | 1.532934 | 0.100363 | 0.6779 | 0.664157
1384.05 | 1.815458 | 0.026554 | 0.858877 | 0.850381 |  |  |  |  | 1.532377 | 0.100688 | 0.677116 | 0.66363
1384.96 | 1.815307 | 0.026631 | 0.858711 | 0.85019 |  |  |  |  | 1.531875 | 0.100982 | 0.676631 | 0.663155
1385.97 | 1.815139 | 0.026717 | 0.858208 | 0.849976 |  |  |  |  | 1.531317 | 0.101308 | 0.675922 | 0.662628
1386.99 | 1.814969 | 0.026804 | 0.857705 | 0.849758 |  |  |  |  | 1.530754 | 0.101638 | 0.674998 | 0.662096
1388.01 | 1.8148 | 0.026891 | 0.857502 | 0.84954 |  |  |  |  | 1.530191 | 0.101969 | 0.674644 | 0.661564
1389.02 | 1.814632 | 0.026977 | 0.857036 | 0.849322 |  |  |  |  | 1.529633 | 0.102298 | 0.673851 | 0.661037
1390.04 | 1.814462 | 0.027064 | 0.856777 | 0.849102 |  |  |  |  | 1.529069 | 0.10263 | 0.673451 | 0.660506
1391.06 | 1.814293 | 0.027152 | 0.857098 | 0.84888 |  |  |  |  | 1.528505 | 0.102963 | 0.673172 | 0.659974
1391.96 | 1.814143 | 0.027229 | 0.856183 | 0.848683 |  |  |  |  | 1.528008 | 0.103257 | 0.672406 | 0.659505
1392.98 | 1.813974 | 0.027317 | 0.856092 | 0.848459 |  |  |  |  | 1.527444 | 0.103591 | 0.671884 | 0.658973
1394 | 1.813804 | 0.027405 | 0.855617 | 0.848234 |  |  |  |  | 1.52688 | 0.103926 | 0.671025 | 0.658442
1395.01 | 1.813636 | 0.027492 | 0.855292 | 0.84801 |  |  |  |  | 1.526321 | 0.104258 | 0.670438 | 0.657915
1396.03 | 1.813467 | 0.02758 | 0.854836 | 0.847783 |  |  |  |  | 1.525756 | 0.104594 | 0.67015 | 0.657384
1397.05 | 1.813297 | 0.027668 | 0.85423 | 0.847554 |  |  |  |  | 1.525192 | 0.104931 | 0.669478 | 0.656852
1397.95 | 1.813148 | 0.027746 | 0.853587 | 0.847352 |  |  |  |  | 1.524694 | 0.105228 | 0.668946 | 0.656384
1398.97 | 1.812979 | 0.027835 | 0.853421 | 0.847122 |  |  |  |  | 1.524129 | 0.105566 | 0.66848 | 0.655852
1399.99 | 1.812809 | 0.027923 | 0.85303 | 0.84689 |  |  |  |  | 1.523564 | 0.105905 | 0.667837 | 0.655321
1401 | 1.812642 | 0.028011 | 0.853079 | 0.84666 |  |  |  |  | 1.523004 | 0.106241 | 0.666903 | 0.654795
1402.02 | 1.812472 | 0.0281 | 0.853213 | 0.846426 |  |  |  |  | 1.522439 | 0.106581 | 0.666409 | 0.654264
1403.04 | 1.812303 | 0.028189 | 0.853374 | 0.846192 |  |  |  |  | 1.521874 | 0.106921 | 0.665849 | 0.653733
1404.06 | 1.812134 | 0.028279 | 0.853358 | 0.845956 |  |  |  |  | 1.521309 | 0.107263 | 0.665486 | 0.653202
1404.96 | 1.811985 | 0.028358 | 0.852256 | 0.845748 |  |  |  |  | 1.520809 | 0.107564 | 0.664515 | 0.652734
1405.98 | 1.811816 | 0.028447 | 0.851847 | 0.84551 |  |  |  |  | 1.520244 | 0.107907 | 0.664358 | 0.652203
1407 | 1.811646 | 0.028537 | 0.851091 | 0.845272 |  |  |  |  | 1.519678 | 0.10825 | 0.663452 | 0.651672
1408.01 | 1.811479 | 0.028626 | 0.850233 | 0.845035 |  |  |  |  | 1.519118 | 0.108591 | 0.662537 | 0.651147
1409.03 | 1.81131 | 0.028716 | 0.850376 | 0.844794 |  |  |  |  | 1.518551 | 0.108935 | 0.662202 | 0.650616
1410.05 | 1.811141 | 0.028806 | 0.850116 | 0.844553 |  |  |  |  | 1.517985 | 0.10928 | 0.661614 | 0.650086
1410.96 | 1.81099 | 0.028886 | 0.849763 | 0.844337 |  |  |  |  | 1.51748 | 0.109589 | 0.661195 | 0.649612
1411.97 | 1.810823 | 0.028976 | 0.849522 | 0.844096 |  |  |  |  | 1.516919 | 0.109932 | 0.660617 | 0.649087
1412.99 | 1.810654 | 0.029067 | 0.848897 | 0.843852 |  |  |  |  | 1.516352 | 0.110279 | 0.659992 | 0.648557
1414.01 | 1.810485 | 0.029157 | 0.848432 | 0.843607 |  |  |  |  | 1.515786 | 0.110627 | 0.659105 | 0.648026
1415.03 | 1.810316 | 0.029248 | 0.848622 | 0.843362 |  |  |  |  | 1.515219 | 0.110975 | 0.658611 | 0.647496
1416.05 | 1.810147 | 0.029339 | 0.848259 | 0.843115 |  |  |  |  | 1.514652 | 0.111325 | 0.658163 | 0.646966
1416.95 | 1.809998 | 0.02942 | 0.847924 | 0.842896 |  |  |  |  | 1.514152 | 0.111633 | 0.657566 | 0.646498
1417.97 | 1.809829 | 0.029511 | 0.847422 | 0.842648 |  |  |  |  | 1.513584 | 0.111984 | 0.65667 | 0.645968
1418.99 | 1.80966 | 0.029603 | 0.846966 | 0.842399 |  |  |  |  | 1.513017 | 0.112335 | 0.656157 | 0.645438
1420.01 | 1.809491 | 0.029694 | 0.84635 | 0.842148 |  |  |  |  | 1.512449 | 0.112687 | 0.655682 | 0.644908
1421.03 | 1.809322 | 0.029786 | 0.846222 | 0.841897 |  |  |  |  | 1.511882 | 0.113039 | 0.655085 | 0.644378
1422.05 | 1.809153 | 0.029878 | 0.845738 | 0.841646 |  |  |  |  | 1.511314 | 0.113392 | 0.654516 | 0.643848
1422.96 | 1.809003 | 0.02996 | 0.845731 | 0.84142 |  |  |  |  | 1.510807 | 0.113708 | 0.653853 | 0.643376
1423.98 | 1.808834 | 0.030052 | 0.845536 | 0.841167 |  |  |  |  | 1.51024 | 0.114063 | 0.653237 | 0.642846
1424.99 | 1.808667 | 0.030144 | 0.844641 | 0.840915 |  |  |  |  | 1.509677 | 0.114414 | 0.652584 | 0.642321
1426.01 | 1.808498 | 0.030236 | 0.844914 | 0.84066 |  |  |  |  | 1.509109 | 0.11477 | 0.652258 | 0.641792
1427.03 | 1.80833 | 0.030329 | 0.844402 | 0.840404 |  |  |  |  | 1.50854 | 0.115127 | 0.651334 | 0.641262
1428.05 | 1.808161 | 0.030422 | 0.843937 | 0.840147 |  |  |  |  | 1.507972 | 0.115484 | 0.650905 | 0.640732
1428.96 | 1.808011 | 0.030504 | 0.843172 | 0.839917 |  |  |  |  | 1.507465 | 0.115803 | 0.650252 | 0.64026
1429.98 | 1.807842 | 0.030598 | 0.843286 | 0.839659 |  |  |  |  | 1.506896 | 0.116162 | 0.649852 | 0.639731
1431 | 1.807673 | 0.030691 | 0.842615 | 0.8394 |  |  |  |  | 1.506327 | 0.116521 | 0.649123 | 0.639201
1432.02 | 1.807505 | 0.030784 | 0.842206 | 0.83914 |  |  |  |  | 1.505758 | 0.116881 | 0.648311 | 0.638672
1433.03 | 1.807338 | 0.030877 | 0.842405 | 0.838882 |  |  |  |  | 1.505195 | 0.117238 | 0.647761 | 0.638148
1434.05 | 1.807169 | 0.030971 | 0.841752 | 0.838621 |  |  |  |  | 1.504625 | 0.117599 | 0.647192 | 0.637618
1434.96 | 1.807019 | 0.031054 | 0.841399 | 0.838387 |  |  |  |  | 1.504118 | 0.117922 | 0.646679 | 0.637146
1435.98 | 1.806851 | 0.031148 | 0.841336 | 0.838125 |  |  |  |  | 1.503548 | 0.118285 | 0.646279 | 0.636617
1437 | 1.806682 | 0.031242 | 0.840992 | 0.837861 |  |  |  |  | 1.502979 | 0.118648 | 0.645391 | 0.636088
1438.02 | 1.806514 | 0.031337 | 0.840517 | 0.837597 |  |  |  |  | 1.502409 | 0.119012 | 0.644925 | 0.635559
1439.04 | 1.806345 | 0.031431 | 0.839921 | 0.837333 |  |  |  |  | 1.501839 | 0.119377 | 0.644132 | 0.63503
1440.05 | 1.806179 | 0.031525 | 0.839839 | 0.83707 |  |  |  |  | 1.501275 | 0.119738 | 0.643778 | 0.634506
1440.96 | 1.806028 | 0.031609 | 0.83942 | 0.836832 |  |  |  |  | 1.500766 | 0.120065 | 0.643209 | 0.634034
1441.98 | 1.80586 | 0.031704 | 0.839076 | 0.836565 |  |  |  |  | 1.500196 | 0.120432 | 0.642518 | 0.633505
1443 | 1.805692 | 0.031799 | 0.838723 | 0.836298 |  |  |  |  | 1.499626 | 0.120799 | 0.642062 | 0.632976
1444.01 | 1.805525 | 0.031894 | 0.838248 | 0.836032 |  |  |  |  | 1.499061 | 0.121164 | 0.641287 | 0.632453
1445.03 | 1.805357 | 0.031989 | 0.837661 | 0.835764 |  |  |  |  | 1.49849 | 0.121532 | 0.640512 | 0.631924
1446.05 | 1.805189 | 0.032085 | 0.837935 | 0.835494 |  |  |  |  | 1.49792 | 0.121902 | 0.639934 | 0.631395
1446.95 | 1.80504 | 0.032169 | 0.837141 | 0.835256 |  |  |  |  | 1.497416 | 0.122229 | 0.639327 | 0.630929
1447.97 | 1.804872 | 0.032265 | 0.837181 | 0.834985 |  |  |  |  | 1.496845 | 0.122599 | 0.63872 | 0.6304
1448.99 | 1.804704 | 0.032361 | 0.836154 | 0.834714 |  |  |  |  | 1.496274 | 0.122971 | 0.638133 | 0.629871
1450.01 | 1.804536 | 0.032457 | 0.836026 | 0.834442 |  |  |  |  | 1.495703 | 0.123343 | 0.637292 | 0.629343
1451.02 | 1.804369 | 0.032552 | 0.835757 | 0.834172 |  |  |  |  | 1.495138 | 0.123712 | 0.636929 | 0.628819
1452.04 | 1.804201 | 0.032649 | 0.835404 | 0.833899 |  |  |  |  | 1.494566 | 0.124086 | 0.636435 | 0.628291
1453.06 | 1.804033 | 0.032745 | 0.835153 | 0.833625 |  |  |  |  | 1.493995 | 0.124461 | 0.635773 | 0.627762
1453.96 | 1.803885 | 0.032831 | 0.834238 | 0.833383 |  |  |  |  | 1.493491 | 0.124791 | 0.635175 | 0.627296
1454.98 | 1.803717 | 0.032927 | 0.834166 | 0.833108 |  |  |  |  | 1.492919 | 0.125167 | 0.634485 | 0.626768
1455.99 | 1.80355 | 0.033023 | 0.833831 | 0.832835 |  |  |  |  | 1.492353 | 0.12554 | 0.633635 | 0.626244
1457.01 | 1.803382 | 0.033121 | 0.833534 | 0.832559 |  |  |  |  | 1.491781 | 0.125917 | 0.633253 | 0.625716
1458.02 | 1.803216 | 0.033217 | 0.833265 | 0.832285 |  |  |  |  | 1.491215 | 0.126291 | 0.63288 | 0.625193
1459.04 | 1.803048 | 0.033315 | 0.832641 | 0.832008 |  |  |  |  | 1.490643 | 0.12667 | 0.632134 | 0.624664
1459.94 | 1.8029 | 0.033401 | 0.832662 | 0.831763 |  |  |  |  | 1.490138 | 0.127004 | 0.631415 | 0.624198
1460.98 | 1.802729 | 0.0335 | 0.831897 | 0.83148 |  |  |  |  | 1.489554 | 0.127392 | 0.630565 | 0.62366
1461.99 | 1.802562 | 0.033597 | 0.831721 | 0.831204 |  |  |  |  | 1.488987 | 0.127769 | 0.630099 | 0.623137
1463.01 | 1.802395 | 0.033695 | 0.831228 | 0.830924 |  |  |  |  | 1.488415 | 0.12815 | 0.629127 | 0.622608
1464.02 | 1.802228 | 0.033793 | 0.83079 | 0.830647 |  |  |  |  | 1.487848 | 0.128528 | 0.628736 | 0.622085
1465.04 | 1.802061 | 0.033891 | 0.830194 | 0.830367 |  |  |  |  | 1.487275 | 0.128911 | 0.62813 | 0.621557
1466.06 | 1.801893 | 0.03399 | 0.830103 | 0.830086 |  |  |  |  | 1.486702 | 0.129295 | 0.627476 | 0.621029
1466.96 | 1.801745 | 0.034077 | 0.829599 | 0.829838 |  |  |  |  | 1.486197 | 0.129634 | 0.626748 | 0.620563
1467.98 | 1.801577 | 0.034176 | 0.829171 | 0.829557 |  |  |  |  | 1.485624 | 0.130019 | 0.626113 | 0.620035
1468.99 | 1.801411 | 0.034274 | 0.82923 | 0.829277 |  |  |  |  | 1.485056 | 0.1304 | 0.625703 | 0.619512
1470.01 | 1.801243 | 0.034373 | 0.828671 | 0.828994 |  |  |  |  | 1.484483 | 0.130787 | 0.625116 | 0.618984
1471.03 | 1.801076 | 0.034472 | 0.828252 | 0.828711 |  |  |  |  | 1.483909 | 0.131174 | 0.624453 | 0.618456
1472.04 | 1.80091 | 0.034571 | 0.827824 | 0.82843 |  |  |  |  | 1.483341 | 0.131558 | 0.623903 | 0.617933
1472.95 | 1.80076 | 0.03466 | 0.82763 | 0.828177 |  |  |  |  | 1.48283 | 0.131904 | 0.62324 | 0.617462
1473.97 | 1.800592 | 0.03476 | 0.827323 | 0.827892 |  |  |  |  | 1.482256 | 0.132294 | 0.622689 | 0.616934
1474.98 | 1.800426 | 0.034859 | 0.826914 | 0.82761 |  |  |  |  | 1.481688 | 0.13268 | 0.622092 | 0.616411
1476 | 1.800259 | 0.034959 | 0.826607 | 0.827325 |  |  |  |  | 1.481114 | 0.13307 | 0.621589 | 0.615883
1477.02 | 1.800091 | 0.035059 | 0.826198 | 0.827039 |  |  |  |  | 1.48054 | 0.133462 | 0.62072 | 0.615355
1478.04 | 1.799924 | 0.035159 | 0.825882 | 0.826753 |  |  |  |  | 1.479966 | 0.133854 | 0.620104 | 0.614827
1478.95 | 1.799774 | 0.035249 | 0.825314 | 0.826497 |  |  |  |  | 1.479453 | 0.134204 | 0.619694 | 0.614356
1479.96 | 1.799609 | 0.035349 | 0.82496 | 0.826213 |  |  |  |  | 1.478885 | 0.134594 | 0.618975 | 0.613833
1480.98 | 1.799441 | 0.03545 | 0.824757 | 0.825925 |  |  |  |  | 1.47831 | 0.134988 | 0.618125 | 0.613305
1482 | 1.799274 | 0.035551 | 0.824347 | 0.825638 |  |  |  |  | 1.477736 | 0.135383 | 0.617687 | 0.612777
1483.02 | 1.799106 | 0.035652 | 0.824181 | 0.825349 |  |  |  |  | 1.477161 | 0.135779 | 0.616987 | 0.612249
1484.04 | 1.798939 | 0.035754 | 0.823285 | 0.825061 |  |  |  |  | 1.476586 | 0.136175 | 0.616484 | 0.611721
1484.95 | 1.79879 | 0.035844 | 0.82311 | 0.824803 |  |  |  |  | 1.476073 | 0.136529 | 0.615774 | 0.611251
1485.97 | 1.798622 | 0.035946 | 0.822794 | 0.824514 |  |  |  |  | 1.475498 | 0.136927 | 0.614962 | 0.610723
1486.99 | 1.798455 | 0.036048 | 0.822562 | 0.824224 |  |  |  |  | 1.474923 | 0.137326 | 0.614626 | 0.610195
1488.01 | 1.798288 | 0.03615 | 0.822209 | 0.823934 |  |  |  |  | 1.474348 | 0.137725 | 0.614104 | 0.609667
1489.03 | 1.79812 | 0.036252 | 0.821875 | 0.823643 |  |  |  |  | 1.473773 | 0.138125 | 0.613207 | 0.609139
1490.05 | 1.797953 | 0.036354 | 0.821418 | 0.823352 |  |  |  |  | 1.473198 | 0.138526 | 0.612704 | 0.608611
1490.95 | 1.797806 | 0.036445 | 0.821065 | 0.823096 |  |  |  |  | 1.47269 | 0.13888 | 0.612181 | 0.608145
1491.97 | 1.797638 | 0.036547 | 0.820628 | 0.822804 |  |  |  |  | 1.472114 | 0.139283 | 0.611425 | 0.607617
1492.99 | 1.797471 | 0.03665 | 0.820433 | 0.822512 |  |  |  |  | 1.471539 | 0.139686 | 0.610687 | 0.607089
1494.01 | 1.797304 | 0.036753 | 0.819509 | 0.82222 |  |  |  |  | 1.470963 | 0.140089 | 0.60995 | 0.606562
1495.03 | 1.797137 | 0.036856 | 0.819577 | 0.821928 |  |  |  |  | 1.470387 | 0.140494 | 0.609484 | 0.606034
1496.05 | 1.79697 | 0.036959 | 0.818943 | 0.821635 |  |  |  |  | 1.469811 | 0.140899 | 0.608924 | 0.605506
1496.96 | 1.796821 | 0.037052 | 0.818861 | 0.821373 |  |  |  |  | 1.469297 | 0.141261 | 0.608336 | 0.605035
1497.98 | 1.796654 | 0.037155 | 0.818508 | 0.82108 |  |  |  |  | 1.468721 | 0.141668 | 0.607608 | 0.604507
1499 | 1.796487 | 0.037259 | 0.81807 | 0.820786 |  |  |  |  | 1.468145 | 0.142075 | 0.60687 | 0.603979
1500.02 | 1.79632 | 0.037363 | 0.817614 | 0.820492 |  |  |  |  | 1.467569 | 0.142483 | 0.606413 | 0.603451
1501.04 | 1.796153 | 0.037467 | 0.817355 | 0.820198 |  |  |  |  | 1.466992 | 0.142892 | 0.605816 | 0.602923
1502.06 | 1.795986 | 0.037571 | 0.817086 | 0.819903 |  |  |  |  | 1.466416 | 0.143302 | 0.605153 | 0.602395
1502.96 | 1.795838 | 0.037663 | 0.816666 | 0.819643 |  |  |  |  | 1.465907 | 0.143664 | 0.604584 | 0.601929
1503.98 | 1.795671 | 0.037768 | 0.816051 | 0.819348 |  |  |  |  | 1.465331 | 0.144075 | 0.603743 | 0.601401
1505 | 1.795505 | 0.037873 | 0.815932 | 0.819053 |  |  |  |  | 1.464754 | 0.144487 | 0.603286 | 0.600873
1506.02 | 1.795338 | 0.037978 | 0.815569 | 0.818757 |  |  |  |  | 1.464177 | 0.1449 | 0.602661 | 0.600346
1507.03 | 1.795172 | 0.038082 | 0.8153 | 0.818464 |  |  |  |  | 1.463606 | 0.145309 | 0.601933 | 0.599823
1508.05 | 1.795006 | 0.038187 | 0.814956 | 0.818168 |  |  |  |  | 1.463029 | 0.145723 | 0.601354 | 0.599295
1508.95 | 1.794858 | 0.03828 | 0.814303 | 0.817907 |  |  |  |  | 1.46252 | 0.146089 | 0.600729 | 0.598829
1509.97 | 1.794692 | 0.038385 | 0.814193 | 0.81761 |  |  |  |  | 1.461942 | 0.146505 | 0.600216 | 0.598301
1510.99 | 1.794525 | 0.038491 | 0.813765 | 0.817313 |  |  |  |  | 1.461365 | 0.146921 | 0.599628 | 0.597773
1512 | 1.79436 | 0.038596 | 0.813468 | 0.817019 |  |  |  |  | 1.460793 | 0.147334 | 0.598797 | 0.59725
1513.02 | 1.794193 | 0.038702 | 0.81304 | 0.816722 |  |  |  |  | 1.460216 | 0.147752 | 0.598096 | 0.596722
1514.03 | 1.794028 | 0.038807 | 0.812865 | 0.816427 |  |  |  |  | 1.459644 | 0.148167 | 0.597546 | 0.596199
1515.05 | 1.793861 | 0.038913 | 0.812062 | 0.816129 |  |  |  |  | 1.459066 | 0.148586 | 0.596846 | 0.595671
1515.95 | 1.793714 | 0.039007 | 0.811886 | 0.815866 |  |  |  |  | 1.458557 | 0.148957 | 0.596239 | 0.595205
1516.97 | 1.793548 | 0.039114 | 0.81157 | 0.815568 |  |  |  |  | 1.457979 | 0.149378 | 0.595744 | 0.594677
1517.98 | 1.793383 | 0.03922 | 0.811142 | 0.815273 |  |  |  |  | 1.457407 | 0.149795 | 0.594754 | 0.594154
1518.99 | 1.793218 | 0.039325 | 0.810808 | 0.814977 |  |  |  |  | 1.456834 | 0.150214 | 0.594391 | 0.593631
1520.01 | 1.793051 | 0.039433 | 0.81052 | 0.814678 |  |  |  |  | 1.456256 | 0.150637 | 0.593653 | 0.593103
1521.02 | 1.792886 | 0.039539 | 0.81026 | 0.814382 |  |  |  |  | 1.455684 | 0.151057 | 0.593 | 0.59258
1522.03 | 1.792722 | 0.039645 | 0.809467 | 0.814086 |  |  |  |  | 1.455111 | 0.151477 | 0.59243 | 0.592057
1523.05 | 1.792555 | 0.039753 | 0.809385 | 0.813787 |  |  |  |  | 1.454533 | 0.151903 | 0.591637 | 0.591529
1523.95 | 1.792408 | 0.039848 | 0.808854 | 0.813522 |  |  |  |  | 1.454023 | 0.152279 | 0.591189 | 0.591063
1524.96 | 1.792243 | 0.039955 | 0.808697 | 0.813226 |  |  |  |  | 1.45345 | 0.152701 | 0.590526 | 0.59054
1525.97 | 1.792079 | 0.040062 | 0.808288 | 0.812929 |  |  |  |  | 1.452877 | 0.153125 | 0.58991 | 0.590016
1526.98 | 1.791914 | 0.040169 | 0.808065 | 0.812632 |  |  |  |  | 1.452304 | 0.153549 | 0.58935 | 0.589493
1527.99 | 1.791749 | 0.040277 | 0.807984 | 0.812334 |  |  |  |  | 1.451731 | 0.153974 | 0.588725 | 0.58897
1529.01 | 1.791583 | 0.040385 | 0.80691 | 0.812034 |  |  |  |  | 1.451153 | 0.154405 | 0.58809 | 0.588442
1530.02 | 1.791418 | 0.040493 | 0.806996 | 0.811737 |  |  |  |  | 1.450579 | 0.154831 | 0.587539 | 0.587919
1531.03 | 1.791254 | 0.040601 | 0.80639 | 0.811439 |  |  |  |  | 1.450006 | 0.155259 | 0.586746 | 0.587396
1532.04 | 1.791089 | 0.040709 | 0.806018 | 0.811141 |  |  |  |  | 1.449433 | 0.155687 | 0.586158 | 0.586872
1533.05 | 1.790924 | 0.040817 | 0.805974 | 0.810843 |  |  |  |  | 1.44886 | 0.156116 | 0.585485 | 0.586349
1533.95 | 1.790778 | 0.040914 | 0.805311 | 0.810578 |  |  |  |  | 1.448349 | 0.156499 | 0.584991 | 0.585883
1534.96 | 1.790613 | 0.041022 | 0.805117 | 0.810279 |  |  |  |  | 1.447775 | 0.156929 | 0.584337 | 0.58536
1535.97 | 1.790449 | 0.041131 | 0.804885 | 0.809981 |  |  |  |  | 1.447202 | 0.15736 | 0.583852 | 0.584836
1536.98 | 1.790284 | 0.04124 | 0.80457 | 0.809683 |  |  |  |  | 1.446628 | 0.157792 | 0.583096 | 0.584313
1537.99 | 1.79012 | 0.041349 | 0.804207 | 0.809384 |  |  |  |  | 1.446054 | 0.158225 | 0.582321 | 0.58379
1539 | 1.789955 | 0.041458 | 0.803498 | 0.809086 |  |  |  |  | 1.44548 | 0.158658 | 0.581733 | 0.583266
1540.01 | 1.789791 | 0.041567 | 0.803444 | 0.808787 |  |  |  |  | 1.444906 | 0.159093 | 0.581107 | 0.582743
1541.02 | 1.789626 | 0.041677 | 0.803156 | 0.808488 |  |  |  |  | 1.444333 | 0.159528 | 0.580435 | 0.582219
1542.03 | 1.789462 | 0.041786 | 0.80284 | 0.808189 |  |  |  |  | 1.443759 | 0.159964 | 0.579987 | 0.581696
1543.04 | 1.789298 | 0.041896 | 0.80245 | 0.80789 |  |  |  |  | 1.443184 | 0.1604 | 0.579334 | 0.581172
1544.05 | 1.789133 | 0.042006 | 0.801741 | 0.807591 |  |  |  |  | 1.44261 | 0.160838 | 0.578456 | 0.580649
1544.95 | 1.788987 | 0.042105 | 0.801864 | 0.807324 |  |  |  |  | 1.442099 | 0.161228 | 0.578111 | 0.580182
1545.96 | 1.788823 | 0.042215 | 0.801137 | 0.807025 |  |  |  |  | 1.441524 | 0.161667 | 0.577354 | 0.579659
1546.97 | 1.788658 | 0.042325 | 0.801092 | 0.806725 |  |  |  |  | 1.44095 | 0.162107 | 0.576701 | 0.579135
1547.98 | 1.788494 | 0.042436 | 0.80072 | 0.806426 |  |  |  |  | 1.440376 | 0.162548 | 0.576113 | 0.578612
1548.99 | 1.78833 | 0.042547 | 0.799983 | 0.806126 |  |  |  |  | 1.439801 | 0.162989 | 0.575394 | 0.578088
1550 | 1.788166 | 0.042658 | 0.799658 | 0.805827 |  |  |  |  | 1.439227 | 0.163431 | 0.574824 | 0.577564
1551.01 | 1.788002 | 0.042769 | 0.799314 | 0.805527 |  |  |  |  | 1.438652 | 0.163874 | 0.573955 | 0.57704
1552.02 | 1.787837 | 0.04288 | 0.798923 | 0.805227 |  |  |  |  | 1.438077 | 0.164317 | 0.573555 | 0.576517
1553.04 | 1.787672 | 0.042993 | 0.798663 | 0.804924 |  |  |  |  | 1.437497 | 0.164766 | 0.572695 | 0.575988
1554.05 | 1.787508 | 0.043105 | 0.798422 | 0.804625 |  |  |  |  | 1.436922 | 0.165212 | 0.572219 | 0.575464
1554.95 | 1.787361 | 0.043204 | 0.798303 | 0.804357 |  |  |  |  | 1.43641 | 0.165609 | 0.571734 | 0.574997
1555.96 | 1.787197 | 0.043316 | 0.797744 | 0.804057 |  |  |  |  | 1.435835 | 0.166056 | 0.570828 | 0.574473
1556.97 | 1.787033 | 0.043428 | 0.797559 | 0.803757 |  |  |  |  | 1.43526 | 0.166503 | 0.570483 | 0.57395
1557.99 | 1.786868 | 0.043542 | 0.797271 | 0.803454 |  |  |  |  | 1.434679 | 0.166956 | 0.569727 | 0.57342
1559 | 1.786704 | 0.043654 | 0.796796 | 0.803154 |  |  |  |  | 1.434104 | 0.167405 | 0.568979 | 0.572897
1560.01 | 1.78654 | 0.043767 | 0.79663 | 0.802854 |  |  |  |  | 1.433529 | 0.167855 | 0.56856 | 0.572373
1561.03 | 1.786374 | 0.043881 | 0.79622 | 0.802551 |  |  |  |  | 1.432948 | 0.168311 | 0.568047 | 0.571843
1562.04 | 1.786211 | 0.043994 | 0.795493 | 0.802251 |  |  |  |  | 1.432373 | 0.168762 | 0.567243 | 0.571319
1563.05 | 1.786047 | 0.044107 | 0.79527 | 0.80195 |  |  |  |  | 1.431798 | 0.169215 | 0.566374 | 0.570795
1563.95 | 1.785901 | 0.044208 | 0.79487 | 0.801683 |  |  |  |  | 1.431285 | 0.169618 | 0.56603 | 0.570328
1564.97 | 1.785735 | 0.044323 | 0.79476 | 0.80138 |  |  |  |  | 1.430704 | 0.170077 | 0.565395 | 0.569799
1565.98 | 1.785572 | 0.044436 | 0.794332 | 0.801079 |  |  |  |  | 1.430129 | 0.170531 | 0.564807 | 0.569275
1567 | 1.785406 | 0.044551 | 0.793866 | 0.800776 |  |  |  |  | 1.429547 | 0.170992 | 0.564088 | 0.568746
1568.01 | 1.785242 | 0.044665 | 0.793588 | 0.800476 |  |  |  |  | 1.428972 | 0.171448 | 0.563312 | 0.568221
1569.03 | 1.785077 | 0.044781 | 0.792991 | 0.800172 |  |  |  |  | 1.428391 | 0.17191 | 0.562818 | 0.567692
1570.04 | 1.784913 | 0.044895 | 0.793049 | 0.799872 |  |  |  |  | 1.427815 | 0.172368 | 0.562202 | 0.567168
1570.95 | 1.784766 | 0.044998 | 0.792724 | 0.799602 |  |  |  |  | 1.427296 | 0.172781 | 0.561875 | 0.566695
1571.96 | 1.784602 | 0.045113 | 0.79208 | 0.799301 |  |  |  |  | 1.42672 | 0.17324 | 0.561007 | 0.566171
1572.98 | 1.784437 | 0.045229 | 0.792195 | 0.798998 |  |  |  |  | 1.426139 | 0.173705 | 0.560578 | 0.565642
1574 | 1.784272 | 0.045345 | 0.791673 | 0.798695 |  |  |  |  | 1.425557 | 0.174171 | 0.559793 | 0.565112
1575.01 | 1.784109 | 0.04546 | 0.791339 | 0.798394 |  |  |  |  | 1.424981 | 0.174633 | 0.559177 | 0.564588
1576.03 | 1.783943 | 0.045577 | 0.790995 | 0.798091 |  |  |  |  | 1.4244 | 0.1751 | 0.558617 | 0.564058
1577.04 | 1.78378 | 0.045692 | 0.79066 | 0.797791 |  |  |  |  | 1.423824 | 0.175564 | 0.557926 | 0.563534
1577.95 | 1.783633 | 0.045797 | 0.7904 | 0.79752 |  |  |  |  | 1.423305 | 0.175982 | 0.557309 | 0.563061
1578.96 | 1.783469 | 0.045913 | 0.790009 | 0.79722 |  |  |  |  | 1.422729 | 0.176448 | 0.556637 | 0.562537
1579.98 | 1.783304 | 0.04603 | 0.789731 | 0.796917 |  |  |  |  | 1.422147 | 0.176918 | 0.556161 | 0.562007
1581 | 1.783139 | 0.046147 | 0.78919 | 0.796614 |  |  |  |  | 1.421565 | 0.17739 | 0.55547 | 0.561477
1582.01 | 1.782976 | 0.046263 | 0.78908 | 0.796313 |  |  |  |  | 1.420989 | 0.177857 | 0.554901 | 0.560953
1583.03 | 1.782811 | 0.046381 | 0.788783 | 0.79601 |  |  |  |  | 1.420407 | 0.178331 | 0.554191 | 0.560423
1584.05 | 1.782646 | 0.046499 | 0.788224 | 0.795707 |  |  |  |  | 1.419825 | 0.178804 | 0.553575 | 0.559893
1584.95 | 1.782501 | 0.046603 | 0.788142 | 0.79544 |  |  |  |  | 1.419311 | 0.179223 | 0.553136 | 0.559426
1585.97 | 1.782336 | 0.046722 | 0.787592 | 0.795137 |  |  |  |  | 1.418729 | 0.179699 | 0.552529 | 0.558896
1586.98 | 1.782173 | 0.046839 | 0.787407 | 0.794837 |  |  |  |  | 1.418153 | 0.180171 | 0.551885 | 0.558371
1588 | 1.782008 | 0.046957 | 0.7871 | 0.794534 |  |  |  |  | 1.417571 | 0.180648 | 0.551231 | 0.557841
1589.01 | 1.781845 | 0.047075 | 0.786588 | 0.794234 |  |  |  |  | 1.416994 | 0.181121 | 0.550709 | 0.557316
1590.03 | 1.78168 | 0.047194 | 0.786403 | 0.793931 |  |  |  |  | 1.416412 | 0.1816 | 0.549971 | 0.556786
1591.04 | 1.781517 | 0.047312 | 0.786031 | 0.793631 |  |  |  |  | 1.415836 | 0.182075 | 0.549439 | 0.556262
1591.95 | 1.78137 | 0.047418 | 0.785836 | 0.793361 |  |  |  |  | 1.415316 | 0.182504 | 0.548757 | 0.555789
1592.96 | 1.781207 | 0.047536 | 0.785492 | 0.793062 |  |  |  |  | 1.41474 | 0.182981 | 0.548253 | 0.555264
1593.98 | 1.781042 | 0.047656 | 0.785279 | 0.792759 |  |  |  |  | 1.414157 | 0.183463 | 0.547656 | 0.554734
1594.99 | 1.780879 | 0.047775 | 0.784832 | 0.792459 |  |  |  |  | 1.413581 | 0.183941 | 0.547011 | 0.554209
1596.01 | 1.780715 | 0.047895 | 0.784339 | 0.792157 |  |  |  |  | 1.412998 | 0.184425 | 0.546311 | 0.553679
1597.02 | 1.780552 | 0.048014 | 0.784126 | 0.791857 |  |  |  |  | 1.412421 | 0.184905 | 0.545723 | 0.553154
1598.03 | 1.780389 | 0.048133 | 0.783651 | 0.791558 |  |  |  |  | 1.411845 | 0.185386 | 0.545116 | 0.552629
1599.05 | 1.780224 | 0.048253 | 0.783475 | 0.791256 |  |  |  |  | 1.411262 | 0.185872 | 0.544518 | 0.552099
1599.95 | 1.780079 | 0.04836 | 0.783365 | 0.790989 |  |  |  |  | 1.410748 | 0.186302 | 0.543949 | 0.551631
1600.96 | 1.779917 | 0.048479 | 0.782721 | 0.79069 |  |  |  |  | 1.410171 | 0.186786 | 0.543314 | 0.551106
1601.97 | 1.779754 | 0.048599 | 0.78248 | 0.790391 |  |  |  |  | 1.409595 | 0.18727 | 0.54265 | 0.550581
1602.99 | 1.779589 | 0.048721 | 0.782117 | 0.790089 |  |  |  |  | 1.409012 | 0.18776 | 0.542137 | 0.550051
1604 | 1.779427 | 0.048841 | 0.781998 | 0.78979 |  |  |  |  | 1.408435 | 0.188245 | 0.541671 | 0.549526
1605.01 | 1.779264 | 0.048961 | 0.781551 | 0.789491 |  |  |  |  | 1.407858 | 0.188732 | 0.540923 | 0.549001
1606.02 | 1.779101 | 0.049082 | 0.781067 | 0.789192 |  |  |  |  | 1.407281 | 0.18922 | 0.540139 | 0.548476
1607.03 | 1.778939 | 0.049202 | 0.780919 | 0.788893 |  |  |  |  | 1.406704 | 0.189708 | 0.539728 | 0.547951
1608.04 | 1.778776 | 0.049323 | 0.780454 | 0.788595 |  |  |  |  | 1.406127 | 0.190197 | 0.538794 | 0.547426
1609.05 | 1.778614 | 0.049444 | 0.780007 | 0.788296 |  |  |  |  | 1.40555 | 0.190687 | 0.538411 | 0.5469
1609.95 | 1.778469 | 0.049552 | 0.779728 | 0.78803 |  |  |  |  | 1.405036 | 0.191125 | 0.537851 | 0.546432
1610.96 | 1.778306 | 0.049674 | 0.779562 | 0.787732 |  |  |  |  | 1.404459 | 0.191616 | 0.537225 | 0.545907
1611.97 | 1.778144 | 0.049795 | 0.779246 | 0.787433 |  |  |  |  | 1.403882 | 0.192109 | 0.536703 | 0.545382
1612.98 | 1.777981 | 0.049917 | 0.779117 | 0.787135 |  |  |  |  | 1.403305 | 0.192602 | 0.535946 | 0.544857
1613.99 | 1.777819 | 0.050039 | 0.778464 | 0.786837 |  |  |  |  | 1.402728 | 0.193097 | 0.535348 | 0.544332
1614.99 | 1.777658 | 0.05016 | 0.778429 | 0.786542 |  |  |  |  | 1.402156 | 0.193587 | 0.534891 | 0.543812
1616 | 1.777496 | 0.050282 | 0.777991 | 0.786244 |  |  |  |  | 1.401579 | 0.194083 | 0.534097 | 0.543287
1617.01 | 1.777333 | 0.050405 | 0.777825 | 0.785947 |  |  |  |  | 1.401002 | 0.194579 | 0.533752 | 0.542761
1618.02 | 1.777171 | 0.050527 | 0.777472 | 0.785649 |  |  |  |  | 1.400425 | 0.195077 | 0.533033 | 0.542236
1619.03 | 1.777009 | 0.05065 | 0.776931 | 0.785351 |  |  |  |  | 1.399848 | 0.195576 | 0.532463 | 0.541711
1620.03 | 1.776848 | 0.050772 | 0.776727 | 0.785057 |  |  |  |  | 1.399276 | 0.19607 | 0.531885 | 0.541191
1621.04 | 1.776686 | 0.050895 | 0.776346 | 0.784759 |  |  |  |  | 1.398699 | 0.19657 | 0.531231 | 0.540665
1622.05 | 1.776524 | 0.051019 | 0.776124 | 0.784462 |  |  |  |  | 1.398122 | 0.197071 | 0.530736 | 0.54014
1623.06 | 1.776362 | 0.051142 | 0.776117 | 0.784165 |  |  |  |  | 1.397545 | 0.197573 | 0.53012 | 0.539615
1623.95 | 1.776219 | 0.051251 | 0.775566 | 0.783903 |  |  |  |  | 1.397036 | 0.198016 | 0.529681 | 0.539152
1624.96 | 1.776057 | 0.051375 | 0.775213 | 0.783606 |  |  |  |  | 1.396459 | 0.19852 | 0.529027 | 0.538627
1625.96 | 1.775896 | 0.051498 | 0.775093 | 0.783313 |  |  |  |  | 1.395887 | 0.19902 | 0.52842 | 0.538107
1626.97 | 1.775734 | 0.051622 | 0.774628 | 0.783016 |  |  |  |  | 1.39531 | 0.199525 | 0.527879 | 0.537581
1627.98 | 1.775572 | 0.051746 | 0.774302 | 0.782719 |  |  |  |  | 1.394733 | 0.200031 | 0.527085 | 0.537056
1628.98 | 1.775412 | 0.05187 | 0.774305 | 0.782426 |  |  |  |  | 1.394161 | 0.200533 | 0.526824 | 0.536536
1629.99 | 1.77525 | 0.051995 | 0.773783 | 0.78213 |  |  |  |  | 1.393584 | 0.201041 | 0.526208 | 0.536011
1631 | 1.775088 | 0.05212 | 0.773439 | 0.781833 |  |  |  |  | 1.393007 | 0.20155 | 0.525151 | 0.535485
1632 | 1.774928 | 0.052243 | 0.773441 | 0.78154 |  |  |  |  | 1.392435 | 0.202054 | 0.524217 | 0.534965
1633.01 | 1.774766 | 0.052369 | 0.772563 | 0.781244 |  |  |  |  | 1.391858 | 0.202565 | 0.524293 | 0.53444
1634.02 | 1.774605 | 0.052494 | 0.77295 | 0.780949 |  |  |  |  | 1.391281 | 0.203076 | 0.524042 | 0.533915
1635.02 | 1.774444 | 0.052619 | 0.772184 | 0.780656 |  |  |  |  | 1.390709 | 0.203584 | 0.52424 | 0.533395
1636.03 | 1.774283 | 0.052744 | 0.771072 | 0.78036 |  |  |  |  | 1.390132 | 0.204097 | 0.5225 | 0.532869
1637.04 | 1.774121 | 0.052871 | 0.771992 | 0.780065 |  |  |  |  | 1.389555 | 0.204611 | 0.522024 | 0.532344
1638.04 | 1.773961 | 0.052995 | 0.772135 | 0.779773 |  |  |  |  | 1.388983 | 0.205121 | 0.522138 | 0.531824
1639.05 | 1.773799 | 0.053122 | 0.772147 | 0.779478 |  |  |  |  | 1.388406 | 0.205637 | 0.521419 | 0.531299
1639.95 | 1.773655 | 0.053235 | 0.770894 | 0.779215 |  |  |  |  | 1.387892 | 0.206097 | 0.520344 | 0.530831
1640.96 | 1.773494 | 0.053361 | 0.77026 | 0.77892 |  |  |  |  | 1.387315 | 0.206614 | 0.519793 | 0.530306
1641.96 | 1.773334 | 0.053487 | 0.770843 | 0.778628 |  |  |  |  | 1.386743 | 0.207128 | 0.518689 | 0.529785
1642.97 | 1.773172 | 0.053614 | 0.770602 | 0.778333 |  |  |  |  | 1.386166 | 0.207647 | 0.519197 | 0.52926
1643.98 | 1.773011 | 0.053741 | 0.768844 | 0.778039 |  |  |  |  | 1.385589 | 0.208167 | 0.517681 | 0.528735
1644.99 | 1.772849 | 0.053869 | 0.769024 | 0.777745 |  |  |  |  | 1.385012 | 0.208688 | 0.517093 | 0.52821
1646 | 1.772688 | 0.053997 | 0.76912 | 0.777451 |  |  |  |  | 1.384434 | 0.20921 | 0.516495 | 0.527685
1647.01 | 1.772527 | 0.054124 | 0.76842 | 0.777157 |  |  |  |  | 1.383857 | 0.209733 | 0.515991 | 0.527159
1648.01 | 1.772367 | 0.054251 | 0.767233 | 0.776866 |  |  |  |  | 1.383286 | 0.210251 | 0.515918 | 0.52664
1649.02 | 1.772206 | 0.054379 | 0.767526 | 0.776572 |  |  |  |  | 1.382709 | 0.210776 | 0.515751 | 0.526114
1650.03 | 1.772045 | 0.054508 | 0.767725 | 0.776278 |  |  |  |  | 1.382132 | 0.211301 | 0.514507 | 0.525589
1651.04 | 1.771883 | 0.054636 | 0.767353 | 0.775985 |  |  |  |  | 1.381555 | 0.211827 | 0.514134 | 0.525064
1652.05 | 1.771722 | 0.054765 | 0.767383 | 0.775692 |  |  |  |  | 1.380978 | 0.212355 | 0.513687 | 0.524539
1652.95 | 1.771579 | 0.05488 | 0.766992 | 0.775431 |  |  |  |  | 1.380463 | 0.212825 | 0.51322 | 0.524071
1653.96 | 1.771417 | 0.055009 | 0.766321 | 0.775138 |  |  |  |  | 1.379886 | 0.213354 | 0.512219 | 0.523546
1654.97 | 1.771256 | 0.055138 | 0.767053 | 0.774845 |  |  |  |  | 1.379309 | 0.213884 | 0.512006 | 0.523021
1655.98 | 1.771095 | 0.055268 | 0.765848 | 0.774552 |  |  |  |  | 1.378732 | 0.214415 | 0.510902 | 0.522496
1657 | 1.770933 | 0.055399 | 0.766019 | 0.774257 |  |  |  |  | 1.37815 | 0.214952 | 0.510791 | 0.521966
1658.01 | 1.770772 | 0.055529 | 0.765094 | 0.773964 |  |  |  |  | 1.377573 | 0.215484 | 0.510306 | 0.521441
1659.02 | 1.770611 | 0.055659 | 0.765246 | 0.773672 |  |  |  |  | 1.376996 | 0.216018 | 0.508997 | 0.520916
1660.03 | 1.77045 | 0.055789 | 0.765239 | 0.77338 |  |  |  |  | 1.376419 | 0.216552 | 0.509214 | 0.520391
1661.04 | 1.770289 | 0.055919 | 0.764015 | 0.773088 |  |  |  |  | 1.375842 | 0.217087 | 0.508082 | 0.519866
1662.06 | 1.770127 | 0.056051 | 0.763559 | 0.772794 |  |  |  |  | 1.37526 | 0.217629 | 0.507325 | 0.519336
1662.95 | 1.769985 | 0.056166 | 0.763645 | 0.772537 |  |  |  |  | 1.374751 | 0.218102 | 0.507327 | 0.518874
1663.97 | 1.769823 | 0.056298 | 0.763713 | 0.772243 |  |  |  |  | 1.374169 | 0.218645 | 0.506448 | 0.518344
1664.98 | 1.769662 | 0.05643 | 0.763949 | 0.771951 |  |  |  |  | 1.373592 | 0.219184 | 0.506131 | 0.517819
1665.99 | 1.769501 | 0.056561 | 0.762969 | 0.77166 |  |  |  |  | 1.373016 | 0.219723 | 0.506442 | 0.517294
1667.01 | 1.769339 | 0.056694 | 0.761679 | 0.771367 |  |  |  |  | 1.372433 | 0.220269 | 0.504739 | 0.516765
1668.02 | 1.769179 | 0.056825 | 0.762393 | 0.771076 |  |  |  |  | 1.371857 | 0.220811 | 0.504057 | 0.51624
1669.03 | 1.769018 | 0.056957 | 0.762554 | 0.770785 |  |  |  |  | 1.37128 | 0.221353 | 0.504433 | 0.515715
1670.04 | 1.768857 | 0.057089 | 0.761836 | 0.770495 |  |  |  |  | 1.370704 | 0.221897 | 0.503592 | 0.515191
1671.06 | 1.768695 | 0.057223 | 0.761295 | 0.770202 |  |  |  |  | 1.370121 | 0.222446 | 0.502433 | 0.514661
1671.96 | 1.768552 | 0.057341 | 0.761241 | 0.769943 |  |  |  |  | 1.369608 | 0.222932 | 0.501863 | 0.514194
1672.97 | 1.768392 | 0.057473 | 0.760831 | 0.769654 |  |  |  |  | 1.369031 | 0.223478 | 0.501911 | 0.513669
1673.98 | 1.768232 | 0.057606 | 0.759944 | 0.769364 |  |  |  |  | 1.368455 | 0.224025 | 0.501098 | 0.513145
1674.99 | 1.768071 | 0.057739 | 0.760255 | 0.769074 |  |  |  |  | 1.367878 | 0.224573 | 0.500379 | 0.512621
1676.01 | 1.767909 | 0.057874 | 0.761325 | 0.768782 |  |  |  |  | 1.367296 | 0.225127 | 0.500361 | 0.512091
1677.02 | 1.767749 | 0.058007 | 0.759371 | 0.768493 |  |  |  |  | 1.36672 | 0.225677 | 0.499202 | 0.511567
1678.03 | 1.767589 | 0.05814 | 0.759439 | 0.768204 |  |  |  |  | 1.366144 | 0.226227 | 0.498979 | 0.511043
1679.04 | 1.767429 | 0.058274 | 0.759553 | 0.767915 |  |  |  |  | 1.365568 | 0.226779 | 0.497875 | 0.510519
1680.06 | 1.767267 | 0.058409 | 0.759415 | 0.767623 |  |  |  |  | 1.364986 | 0.227337 | 0.497746 | 0.509989
1680.95 | 1.767126 | 0.058527 | 0.758228 | 0.767369 |  |  |  |  | 1.364478 | 0.227824 | 0.497663 | 0.509528
1681.97 | 1.766964 | 0.058663 | 0.75882 | 0.767078 |  |  |  |  | 1.363897 | 0.228384 | 0.497074 | 0.508998
1682.98 | 1.766804 | 0.058798 | 0.757905 | 0.76679 |  |  |  |  | 1.363321 | 0.228939 | 0.496523 | 0.508474
1683.99 | 1.766644 | 0.058932 | 0.757758 | 0.766502 |  |  |  |  | 1.362745 | 0.229495 | 0.495073 | 0.507951
1685 | 1.766484 | 0.059067 | 0.757629 | 0.766214 |  |  |  |  | 1.362169 | 0.230052 | 0.495262 | 0.507427
1686.01 | 1.766324 | 0.059202 | 0.757116 | 0.765927 |  |  |  |  | 1.361593 | 0.23061 | 0.494908 | 0.506903
1687.02 | 1.766165 | 0.059337 | 0.75798 | 0.765639 |  |  |  |  | 1.361017 | 0.231169 | 0.493795 | 0.506379
1688.03 | 1.766005 | 0.059473 | 0.757168 | 0.765352 |  |  |  |  | 1.360442 | 0.231729 | 0.49375 | 0.505856
1689.04 | 1.765845 | 0.059608 | 0.756365 | 0.765065 |  |  |  |  | 1.359866 | 0.23229 | 0.493086 | 0.505332
1690.05 | 1.765685 | 0.059744 | 0.755768 | 0.764778 |  |  |  |  | 1.35929 | 0.232851 | 0.492095 | 0.504808
1690.95 | 1.765543 | 0.059865 | 0.756107 | 0.764522 |  |  |  |  | 1.358778 | 0.233353 | 0.491741 | 0.504342
1691.95 | 1.765385 | 0.06 | 0.756325 | 0.764239 |  |  |  |  | 1.358208 | 0.23391 | 0.49251 | 0.503824
1692.96 | 1.765225 | 0.060136 | 0.754791 | 0.763952 |  |  |  |  | 1.357632 | 0.234475 | 0.490742 | 0.5033
1693.97 | 1.765066 | 0.060273 | 0.755478 | 0.763666 |  |  |  |  | 1.357057 | 0.23504 | 0.489985 | 0.502777
1694.98 | 1.764906 | 0.060409 | 0.754843 | 0.76338 |  |  |  |  | 1.356482 | 0.235606 | 0.489865 | 0.502254
1695.99 | 1.764747 | 0.060546 | 0.754967 | 0.763094 |  |  |  |  | 1.355907 | 0.236173 | 0.489782 | 0.501731
1696.99 | 1.764589 | 0.060682 | 0.755119 | 0.762811 |  |  |  |  | 1.355337 | 0.236736 | 0.489203 | 0.501213
1698 | 1.764429 | 0.060819 | 0.754494 | 0.762526 |  |  |  |  | 1.354762 | 0.237305 | 0.489092 | 0.50069
1699.01 | 1.76427 | 0.060957 | 0.754516 | 0.762241 |  |  |  |  | 1.354187 | 0.237875 | 0.48782 | 0.500167
1700.01 | 1.764112 | 0.061093 | 0.752813 | 0.761958 |  |  |  |  | 1.353618 | 0.23844 | 0.486772 | 0.49965
1701.02 | 1.763953 | 0.061231 | 0.752694 | 0.761673 |  |  |  |  | 1.353043 | 0.239012 | 0.486081 | 0.499127
1702.02 | 1.763795 | 0.061367 | 0.753839 | 0.761391 |  |  |  |  | 1.352474 | 0.239579 | 0.486148 | 0.498609
1703.03 | 1.763636 | 0.061506 | 0.753036 | 0.761107 |  |  |  |  | 1.351899 | 0.240153 | 0.485766 | 0.498087
1704.03 | 1.763478 | 0.061643 | 0.753347 | 0.760825 |  |  |  |  | 1.35133 | 0.240722 | 0.484971 | 0.497569
1705.04 | 1.763319 | 0.061781 | 0.752797 | 0.760541 |  |  |  |  | 1.350756 | 0.241298 | 0.484598 | 0.497047
1706.04 | 1.763162 | 0.061919 | 0.752594 | 0.76026 |  |  |  |  | 1.350187 | 0.241868 | 0.483841 | 0.49653
1707.05 | 1.763003 | 0.062058 | 0.751172 | 0.759976 |  |  |  |  | 1.349612 | 0.242446 | 0.483487 | 0.496008
1708.05 | 1.762845 | 0.062196 | 0.751531 | 0.759695 |  |  |  |  | 1.349044 | 0.243019 | 0.482495 | 0.495491
1709.06 | 1.762686 | 0.062335 | 0.75084 | 0.759412 |  |  |  |  | 1.348469 | 0.243598 | 0.481598 | 0.494969
1709.95 | 1.762546 | 0.062458 | 0.750552 | 0.759162 |  |  |  |  | 1.347963 | 0.24411 | 0.482039 | 0.494509
1710.95 | 1.762389 | 0.062596 | 0.751079 | 0.758882 |  |  |  |  | 1.347395 | 0.244685 | 0.480861 | 0.493992
1711.95 | 1.762232 | 0.062735 | 0.751681 | 0.758602 |  |  |  |  | 1.346827 | 0.245261 | 0.481284 | 0.493475
1712.96 | 1.762073 | 0.062875 | 0.750063 | 0.758319 |  |  |  |  | 1.346253 | 0.245844 | 0.480274 | 0.492954
1713.96 | 1.761916 | 0.063014 | 0.750196 | 0.75804 |  |  |  |  | 1.345685 | 0.246423 | 0.479863 | 0.492437
1714.96 | 1.761759 | 0.063153 | 0.749918 | 0.75776 |  |  |  |  | 1.345116 | 0.247002 | 0.47934 | 0.491921
1715.97 | 1.7616 | 0.063294 | 0.749733 | 0.757478 |  |  |  |  | 1.344543 | 0.247588 | 0.479136 | 0.491399
1716.97 | 1.761443 | 0.063433 | 0.749267 | 0.757199 |  |  |  |  | 1.343975 | 0.248169 | 0.478547 | 0.490883
1717.97 | 1.761286 | 0.063573 | 0.749241 | 0.75692 |  |  |  |  | 1.343407 | 0.248751 | 0.478006 | 0.490367
1718.97 | 1.761129 | 0.063713 | 0.74929 | 0.756641 |  |  |  |  | 1.342839 | 0.249334 | 0.477548 | 0.489851
1719.98 | 1.760971 | 0.063854 | 0.747822 | 0.75636 |  |  |  |  | 1.342266 | 0.249924 | 0.476529 | 0.48933
1720.98 | 1.760814 | 0.063994 | 0.748199 | 0.756081 |  |  |  |  | 1.341699 | 0.250509 | 0.476203 | 0.488814
1721.98 | 1.760657 | 0.064135 | 0.748923 | 0.755803 |  |  |  |  | 1.341131 | 0.251095 | 0.476176 | 0.488299
1722.99 | 1.760499 | 0.064277 | 0.74797 | 0.755522 |  |  |  |  | 1.340558 | 0.251687 | 0.474773 | 0.487778
1723.99 | 1.760342 | 0.064418 | 0.749199 | 0.755245 |  |  |  |  | 1.339991 | 0.252275 | 0.475121 | 0.487263
1724.99 | 1.760185 | 0.064559 | 0.747572 | 0.754967 |  |  |  |  | 1.339424 | 0.252864 | 0.474129 | 0.486747
1725.99 | 1.760029 | 0.0647 | 0.746291 | 0.754689 |  |  |  |  | 1.338857 | 0.253454 | 0.473588 | 0.486232
1727 | 1.759871 | 0.064843 | 0.746987 | 0.754409 |  |  |  |  | 1.338284 | 0.25405 | 0.473851 | 0.485712
1728 | 1.759714 | 0.064984 | 0.746268 | 0.754132 |  |  |  |  | 1.337717 | 0.254642 | 0.472279 | 0.485197
1729 | 1.759557 | 0.065126 | 0.746242 | 0.753855 |  |  |  |  | 1.33715 | 0.255234 | 0.472375 | 0.484682
1730.01 | 1.759399 | 0.065269 | 0.745261 | 0.753576 |  |  |  |  | 1.336578 | 0.255834 | 0.470803 | 0.484162
1731.01 | 1.759243 | 0.065411 | 0.746013 | 0.753299 |  |  |  |  | 1.336012 | 0.256428 | 0.470926 | 0.483647
1732.02 | 1.759085 | 0.065555 | 0.744816 | 0.75302 |  |  |  |  | 1.335439 | 0.25703 | 0.469794 | 0.483128
1733.02 | 1.758929 | 0.065698 | 0.744079 | 0.752744 |  |  |  |  | 1.334873 | 0.257626 | 0.469486 | 0.482613
1734.03 | 1.758771 | 0.065842 | 0.744587 | 0.752465 |  |  |  |  | 1.334301 | 0.258229 | 0.469216 | 0.482094
1735.03 | 1.758615 | 0.065985 | 0.744009 | 0.75219 |  |  |  |  | 1.333735 | 0.258828 | 0.468366 | 0.48158
1736.04 | 1.758457 | 0.066129 | 0.744161 | 0.751911 |  |  |  |  | 1.333164 | 0.259433 | 0.469135 | 0.481061
1737.04 | 1.758301 | 0.066273 | 0.743976 | 0.751636 |  |  |  |  | 1.332598 | 0.260033 | 0.468584 | 0.480547
1738.05 | 1.758143 | 0.066418 | 0.74396 | 0.751358 |  |  |  |  | 1.332026 | 0.26064 | 0.467162 | 0.480028
1739.05 | 1.757987 | 0.066561 | 0.743306 | 0.751083 |  |  |  |  | 1.331461 | 0.261243 | 0.466573 | 0.479514
1739.95 | 1.757847 | 0.066691 | 0.743308 | 0.750836 |  |  |  |  | 1.330952 | 0.261785 | 0.466724 | 0.479052
1740.95 | 1.757691 | 0.066835 | 0.742805 | 0.750561 |  |  |  |  | 1.330386 | 0.262389 | 0.466089 | 0.478539
1741.96 | 1.757534 | 0.066981 | 0.742826 | 0.750284 |  |  |  |  | 1.329815 | 0.263 | 0.465706 | 0.47802
1742.97 | 1.757376 | 0.067127 | 0.742426 | 0.750007 |  |  |  |  | 1.329244 | 0.263612 | 0.464256 | 0.477502
1743.97 | 1.757221 | 0.067271 | 0.743505 | 0.749733 |  |  |  |  | 1.328679 | 0.264219 | 0.465044 | 0.476989
1744.98 | 1.757063 | 0.067418 | 0.742487 | 0.749456 |  |  |  |  | 1.328109 | 0.264833 | 0.463707 | 0.476471
1745.99 | 1.756906 | 0.067564 | 0.741852 | 0.74918 |  |  |  |  | 1.327538 | 0.265448 | 0.463418 | 0.475953
1746.99 | 1.75675 | 0.067709 | 0.741911 | 0.748906 |  |  |  |  | 1.326974 | 0.266058 | 0.462876 | 0.475441
1748 | 1.756593 | 0.067856 | 0.741323 | 0.74863 |  |  |  |  | 1.326404 | 0.266675 | 0.462465 | 0.474923
1749.01 | 1.756436 | 0.068003 | 0.740323 | 0.748354 |  |  |  |  | 1.325833 | 0.267293 | 0.461287 | 0.474406
1750.02 | 1.756279 | 0.068151 | 0.740569 | 0.748078 |  |  |  |  | 1.325264 | 0.267912 | 0.461073 | 0.473888
1751.03 | 1.756122 | 0.068298 | 0.740703 | 0.747803 |  |  |  |  | 1.324694 | 0.268532 | 0.460934 | 0.473371
1752.03 | 1.755967 | 0.068444 | 0.740593 | 0.74753 |  |  |  |  | 1.32413 | 0.269147 | 0.459914 | 0.47286
1753.04 | 1.75581 | 0.068592 | 0.739527 | 0.747255 |  |  |  |  | 1.32356 | 0.269769 | 0.459279 | 0.472343
1754.05 | 1.755653 | 0.06874 | 0.739371 | 0.74698 |  |  |  |  | 1.322991 | 0.270392 | 0.459711 | 0.471826
1754.95 | 1.755513 | 0.068872 | 0.740141 | 0.746735 |  |  |  |  | 1.322484 | 0.270948 | 0.45931 | 0.471366
1755.96 | 1.755357 | 0.069021 | 0.737989 | 0.746461 |  |  |  |  | 1.321915 | 0.271573 | 0.458196 | 0.470849
1756.97 | 1.7552 | 0.06917 | 0.739209 | 0.746186 |  |  |  |  | 1.321346 | 0.272199 | 0.457776 | 0.470333
1757.97 | 1.755045 | 0.069317 | 0.73967 | 0.745915 |  |  |  |  | 1.320782 | 0.272819 | 0.457665 | 0.469822
1758.98 | 1.754888 | 0.069466 | 0.738446 | 0.745641 |  |  |  |  | 1.320214 | 0.273447 | 0.457957 | 0.469306
1759.99 | 1.754732 | 0.069615 | 0.738336 | 0.745367 |  |  |  |  | 1.319645 | 0.274076 | 0.456544 | 0.468791
1761 | 1.754575 | 0.069765 | 0.73728 | 0.745094 |  |  |  |  | 1.319077 | 0.274706 | 0.455778 | 0.468275
1762.01 | 1.754419 | 0.069914 | 0.737591 | 0.74482 |  |  |  |  | 1.318508 | 0.275337 | 0.45518 | 0.46776
1763.02 | 1.754263 | 0.070064 | 0.737416 | 0.744547 |  |  |  |  | 1.31794 | 0.275968 | 0.453973 | 0.467245
1764.03 | 1.754106 | 0.070214 | 0.737296 | 0.744274 |  |  |  |  | 1.317372 | 0.276601 | 0.454368 | 0.466729
1765.04 | 1.75395 | 0.070365 | 0.737186 | 0.744001 |  |  |  |  | 1.316805 | 0.277235 | 0.45406 | 0.466215
1766.04 | 1.753796 | 0.070514 | 0.737919 | 0.743731 |  |  |  |  | 1.316243 | 0.277864 | 0.452853 | 0.465705
1767.05 | 1.753639 | 0.070664 | 0.73706 | 0.743459 |  |  |  |  | 1.315675 | 0.2785 | 0.452386 | 0.46519
1767.95 | 1.7535 | 0.070799 | 0.735947 | 0.743216 |  |  |  |  | 1.31517 | 0.279067 | 0.452097 | 0.464732
1768.96 | 1.753344 | 0.07095 | 0.735884 | 0.742944 |  |  |  |  | 1.314603 | 0.279705 | 0.451368 | 0.464218
1769.97 | 1.753188 | 0.071101 | 0.736008 | 0.742672 |  |  |  |  | 1.314036 | 0.280344 | 0.451782 | 0.463704
1770.97 | 1.753034 | 0.071251 | 0.734306 | 0.742403 |  |  |  |  | 1.313474 | 0.280977 | 0.45109 | 0.463195
1771.98 | 1.752878 | 0.071403 | 0.736304 | 0.742131 |  |  |  |  | 1.312908 | 0.281618 | 0.450539 | 0.462681
1772.99 | 1.752722 | 0.071554 | 0.736053 | 0.74186 |  |  |  |  | 1.312341 | 0.28226 | 0.449828 | 0.462168
1773.99 | 1.752568 | 0.071705 | 0.73554 | 0.741591 |  |  |  |  | 1.31178 | 0.282897 | 0.448631 | 0.461659
1775 | 1.752412 | 0.071857 | 0.735074 | 0.74132 |  |  |  |  | 1.311214 | 0.28354 | 0.448492 | 0.461146
1776.01 | 1.752257 | 0.07201 | 0.734234 | 0.741049 |  |  |  |  | 1.310648 | 0.284185 | 0.448484 | 0.460633
1777.01 | 1.752103 | 0.072161 | 0.733786 | 0.740781 |  |  |  |  | 1.310088 | 0.284825 | 0.447605 | 0.460126
1778.02 | 1.751947 | 0.072314 | 0.734004 | 0.740511 |  |  |  |  | 1.309522 | 0.285472 | 0.448693 | 0.459613
1779.03 | 1.751792 | 0.072467 | 0.733997 | 0.740241 |  |  |  |  | 1.308957 | 0.28612 | 0.447355 | 0.459101
1780.03 | 1.751638 | 0.072618 | 0.732463 | 0.739973 |  |  |  |  | 1.308397 | 0.286762 | 0.446242 | 0.458593
1781.04 | 1.751482 | 0.072772 | 0.733328 | 0.739703 |  |  |  |  | 1.307832 | 0.287412 | 0.446899 | 0.458081
1782.04 | 1.751329 | 0.072924 | 0.733686 | 0.739436 |  |  |  |  | 1.307272 | 0.288057 | 0.445308 | 0.457575
1783.04 | 1.751175 | 0.073076 | 0.732208 | 0.73917 |  |  |  |  | 1.306713 | 0.288703 | 0.444794 | 0.457068
1784.05 | 1.75102 | 0.07323 | 0.732998 | 0.7389 |  |  |  |  | 1.306149 | 0.289356 | 0.444711 | 0.456557
1785.05 | 1.750866 | 0.073383 | 0.733253 | 0.738634 |  |  |  |  | 1.30559 | 0.290003 | 0.444432 | 0.45605
1786.06 | 1.750711 | 0.073538 | 0.732422 | 0.738365 |  |  |  |  | 1.305026 | 0.290658 | 0.443552 | 0.455539
1786.95 | 1.750575 | 0.073674 | 0.733258 | 0.738128 |  |  |  |  | 1.304529 | 0.291237 | 0.442945 | 0.455089
1787.95 | 1.750421 | 0.073827 | 0.730899 | 0.737862 |  |  |  |  | 1.30397 | 0.291887 | 0.442796 | 0.454584
1788.95 | 1.750268 | 0.073981 | 0.73123 | 0.737596 |  |  |  |  | 1.303412 | 0.292539 | 0.441927 | 0.454078
1789.95 | 1.750114 | 0.074134 | 0.732103 | 0.73733 |  |  |  |  | 1.302854 | 0.293191 | 0.442172 | 0.453573
1790.96 | 1.74996 | 0.07429 | 0.731703 | 0.737062 |  |  |  |  | 1.302291 | 0.293852 | 0.440524 | 0.453063
1791.96 | 1.749807 | 0.074444 | 0.730459 | 0.736797 |  |  |  |  | 1.301733 | 0.294506 | 0.439327 | 0.452558
1792.96 | 1.749653 | 0.074598 | 0.730893 | 0.736532 |  |  |  |  | 1.301176 | 0.295162 | 0.439572 | 0.452053
1793.96 | 1.7495 | 0.074753 | 0.72979 | 0.736267 |  |  |  |  | 1.300619 | 0.295818 | 0.439892 | 0.451549
1794.96 | 1.749347 | 0.074908 | 0.730195 | 0.736002 |  |  |  |  | 1.300062 | 0.296476 | 0.439059 | 0.451045
1795.96 | 1.749194 | 0.075063 | 0.730075 | 0.735738 |  |  |  |  | 1.299505 | 0.297135 | 0.438105 | 0.450541
1796.96 | 1.749041 | 0.075218 | 0.730303 | 0.735473 |  |  |  |  | 1.298948 | 0.297795 | 0.43762 | 0.450037
1797.96 | 1.748889 | 0.075373 | 0.728609 | 0.735209 |  |  |  |  | 1.298392 | 0.298455 | 0.437612 | 0.449533
1798.96 | 1.748736 | 0.075529 | 0.728902 | 0.734945 |  |  |  |  | 1.297836 | 0.299117 | 0.437707 | 0.44903
1799.96 | 1.748583 | 0.075684 | 0.727827 | 0.734681 |  |  |  |  | 1.29728 | 0.29978 | 0.436162 | 0.448527
1800.96 | 1.748431 | 0.07584 | 0.728467 | 0.734418 |  |  |  |  | 1.296724 | 0.300444 | 0.436295 | 0.448024
1801.96 | 1.748278 | 0.075996 | 0.728272 | 0.734154 |  |  |  |  | 1.296168 | 0.301109 | 0.435828 | 0.447521
1802.96 | 1.748125 | 0.076153 | 0.72746 | 0.733891 |  |  |  |  | 1.295613 | 0.301774 | 0.434499 | 0.447019
1803.96 | 1.747973 | 0.076309 | 0.729111 | 0.733628 |  |  |  |  | 1.295058 | 0.302441 | 0.435812 | 0.446516
1804.96 | 1.747821 | 0.076466 | 0.728505 | 0.733365 |  |  |  |  | 1.294503 | 0.303109 | 0.434849 | 0.446014
1805.95 | 1.74767 | 0.076621 | 0.728554 | 0.733104 |  |  |  |  | 1.293954 | 0.303771 | 0.434147 | 0.445517
1806.95 | 1.747517 | 0.076778 | 0.728013 | 0.732842 |  |  |  |  | 1.293399 | 0.304441 | 0.433709 | 0.445016
1807.95 | 1.747365 | 0.076936 | 0.727931 | 0.732579 |  |  |  |  | 1.292845 | 0.305112 | 0.433026 | 0.444514
1808.95 | 1.747213 | 0.077093 | 0.727755 | 0.732317 |  |  |  |  | 1.292291 | 0.305785 | 0.432475 | 0.444013
1809.95 | 1.747061 | 0.077251 | 0.726296 | 0.732055 |  |  |  |  | 1.291737 | 0.306458 | 0.431689 | 0.443512
1810.95 | 1.746909 | 0.077409 | 0.72732 | 0.731793 |  |  |  |  | 1.291183 | 0.307132 | 0.431766 | 0.443011
1811.95 | 1.746757 | 0.077567 | 0.725673 | 0.731531 |  |  |  |  | 1.29063 | 0.307807 | 0.430493 | 0.442511
1812.95 | 1.746605 | 0.077726 | 0.725769 | 0.731269 |  |  |  |  | 1.290077 | 0.308483 | 0.42967 | 0.442011
1813.95 | 1.746453 | 0.077884 | 0.72505 | 0.731008 |  |  |  |  | 1.289524 | 0.30916 | 0.429578 | 0.441511
1815.06 | 1.746285 | 0.07806 | 0.72614 | 0.730718 |  |  |  |  | 1.28891 | 0.309913 | 0.429523 | 0.440956
1816.05 | 1.746135 | 0.078218 | 0.723978 | 0.73046 |  |  |  |  | 1.288363 | 0.310586 | 0.428616 | 0.440461
1817.05 | 1.745983 | 0.078377 | 0.724505 | 0.730199 |  |  |  |  | 1.287811 | 0.311266 | 0.427512 | 0.439962
1818.05 | 1.745831 | 0.078536 | 0.723177 | 0.729938 |  |  |  |  | 1.287259 | 0.311948 | 0.426192 | 0.439463
1819.05 | 1.74568 | 0.078696 | 0.722683 | 0.729677 |  |  |  |  | 1.286707 | 0.31263 | 0.425266 | 0.438964
1820.05 | 1.745528 | 0.078856 | 0.723051 | 0.729417 |  |  |  |  | 1.286155 | 0.313314 | 0.425492 | 0.438465
1821.05 | 1.745377 | 0.079016 | 0.724871 | 0.729157 |  |  |  |  | 1.285604 | 0.313998 | 0.425953 | 0.437967
1822.05 | 1.745226 | 0.079176 | 0.724358 | 0.728896 |  |  |  |  | 1.285053 | 0.314684 | 0.425514 | 0.437469
1823.05 | 1.745074 | 0.079336 | 0.723414 | 0.728637 |  |  |  |  | 1.284502 | 0.315371 | 0.424325 | 0.436971
1824.05 | 1.744923 | 0.079497 | 0.722339 | 0.728377 |  |  |  |  | 1.283951 | 0.316058 | 0.423971 | 0.436473
1825.06 | 1.744771 | 0.079659 | 0.720243 | 0.728115 |  |  |  |  | 1.283395 | 0.316754 | 0.422792 | 0.435971
1825.95 | 1.744636 | 0.079803 | 0.721547 | 0.727884 |  |  |  |  | 1.282906 | 0.317368 | 0.422933 | 0.435528
1826.95 | 1.744485 | 0.079964 | 0.723733 | 0.727624 |  |  |  |  | 1.282356 | 0.318059 | 0.422635 | 0.435031
1827.95 | 1.744334 | 0.080125 | 0.725197 | 0.727365 |  |  |  |  | 1.281806 | 0.31875 | 0.423142 | 0.434535
1828.95 | 1.744183 | 0.080287 | 0.722791 | 0.727106 |  |  |  |  | 1.281257 | 0.319443 | 0.421729 | 0.434038
1829.95 | 1.744033 | 0.080449 | 0.722634 | 0.726848 |  |  |  |  | 1.280707 | 0.320137 | 0.420822 | 0.433542
1830.96 | 1.74388 | 0.080613 | 0.721756 | 0.726586 |  |  |  |  | 1.280153 | 0.320839 | 0.421048 | 0.433041
1831.96 | 1.74373 | 0.080775 | 0.723136 | 0.726328 |  |  |  |  | 1.279604 | 0.321535 | 0.421396 | 0.432546
1832.96 | 1.743579 | 0.080937 | 0.723129 | 0.72607 |  |  |  |  | 1.279056 | 0.322232 | 0.420563 | 0.43205
1833.96 | 1.743429 | 0.0811 | 0.721183 | 0.725811 |  |  |  |  | 1.278508 | 0.32293 | 0.420031 | 0.431555
1834.97 | 1.743277 | 0.081264 | 0.72022 | 0.725551 |  |  |  |  | 1.277954 | 0.323637 | 0.418243 | 0.431055
1835.97 | 1.743126 | 0.081427 | 0.722209 | 0.725293 |  |  |  |  | 1.277407 | 0.324337 | 0.419603 | 0.43056
1836.97 | 1.742976 | 0.081591 | 0.723738 | 0.725035 |  |  |  |  | 1.276859 | 0.325038 | 0.420672 | 0.430066
1837.98 | 1.742824 | 0.081756 | 0.723385 | 0.724775 |  |  |  |  | 1.276307 | 0.325748 | 0.420627 | 0.429567
1838.98 | 1.742674 | 0.08192 | 0.723097 | 0.724518 |  |  |  |  | 1.27576 | 0.326451 | 0.42 | 0.429073
1839.99 | 1.742522 | 0.082085 | 0.721385 | 0.724258 |  |  |  |  | 1.275208 | 0.327163 | 0.418625 | 0.428575
1840.99 | 1.742372 | 0.082249 | 0.719841 | 0.724001 |  |  |  |  | 1.274662 | 0.327868 | 0.417024 | 0.428081
1841.99 | 1.742223 | 0.082414 | 0.719375 | 0.723744 |  |  |  |  | 1.274115 | 0.328575 | 0.416725 | 0.427588
1843 | 1.742071 | 0.08258 | 0.720905 | 0.723485 |  |  |  |  | 1.273564 | 0.32929 | 0.416249 | 0.42709
1844 | 1.741921 | 0.082744 | 0.720542 | 0.723229 |  |  |  |  | 1.273019 | 0.329998 | 0.416335 | 0.426598
1845.01 | 1.74177 | 0.082911 | 0.72209 | 0.72297 |  |  |  |  | 1.272468 | 0.330715 | 0.416758 | 0.426101
1846.01 | 1.74162 | 0.083076 | 0.722505 | 0.722713 |  |  |  |  | 1.271923 | 0.331426 | 0.418146 | 0.425609
1847.02 | 1.741469 | 0.083243 | 0.721158 | 0.722455 |  |  |  |  | 1.271373 | 0.332145 | 0.415149 | 0.425112
1848.02 | 1.74132 | 0.083409 | 0.718902 | 0.722199 |  |  |  |  | 1.270829 | 0.332858 | 0.413857 | 0.42462
1849.03 | 1.741169 | 0.083576 | 0.718099 | 0.721941 |  |  |  |  | 1.270279 | 0.33358 | 0.412866 | 0.424124
1850.03 | 1.741019 | 0.083742 | 0.719563 | 0.721685 |  |  |  |  | 1.269735 | 0.334295 | 0.412708 | 0.423633
1851.04 | 1.740869 | 0.08391 | 0.718657 | 0.721427 |  |  |  |  | 1.269186 | 0.335018 | 0.413018 | 0.423138
1852.04 | 1.740719 | 0.084076 | 0.718968 | 0.721172 |  |  |  |  | 1.268643 | 0.335736 | 0.413282 | 0.422648
1853.05 | 1.740569 | 0.084245 | 0.718306 | 0.720914 |  |  |  |  | 1.268095 | 0.336461 | 0.411541 | 0.422153
1854.05 | 1.74042 | 0.084411 | 0.718036 | 0.720659 |  |  |  |  | 1.267552 | 0.337181 | 0.410614 | 0.421663
1855.06 | 1.740269 | 0.08458 | 0.716399 | 0.720401 |  |  |  |  | 1.267004 | 0.337909 | 0.409145 | 0.421168
1855.95 | 1.740137 | 0.084729 | 0.716457 | 0.720175 |  |  |  |  | 1.266522 | 0.338551 | 0.408593 | 0.420733
1856.95 | 1.739988 | 0.084896 | 0.716188 | 0.71992 |  |  |  |  | 1.26598 | 0.339273 | 0.407639 | 0.420244
1857.96 | 1.739837 | 0.085066 | 0.716116 | 0.719663 |  |  |  |  | 1.265433 | 0.340004 | 0.407659 | 0.41975
1858.96 | 1.739689 | 0.085234 | 0.715818 | 0.719409 |  |  |  |  | 1.264892 | 0.340729 | 0.407267 | 0.419262
1859.96 | 1.73954 | 0.085402 | 0.715071 | 0.719155 |  |  |  |  | 1.264351 | 0.341455 | 0.406809 | 0.418774
1860.97 | 1.73939 | 0.085572 | 0.715233 | 0.718898 |  |  |  |  | 1.263805 | 0.342189 | 0.406323 | 0.418281
1861.97 | 1.739242 | 0.08574 | 0.716425 | 0.718645 |  |  |  |  | 1.263265 | 0.342917 | 0.407355 | 0.417793
1862.97 | 1.739093 | 0.085909 | 0.716653 | 0.718391 |  |  |  |  | 1.262725 | 0.343646 | 0.406982 | 0.417306
1863.98 | 1.738943 | 0.086079 | 0.715943 | 0.718135 |  |  |  |  | 1.26218 | 0.344384 | 0.406533 | 0.416814
1864.98 | 1.738795 | 0.086248 | 0.71543 | 0.717881 |  |  |  |  | 1.261641 | 0.345115 | 0.406113 | 0.416327
1865.98 | 1.738647 | 0.086418 | 0.715011 | 0.717628 |  |  |  |  | 1.261102 | 0.345847 | 0.405215 | 0.415841
1866.98 | 1.738499 | 0.086587 | 0.71551 | 0.717375 |  |  |  |  | 1.260563 | 0.346581 | 0.405216 | 0.415355
1867.99 | 1.738349 | 0.086759 | 0.714988 | 0.71712 |  |  |  |  | 1.260019 | 0.347323 | 0.404946 | 0.414864
1868.99 | 1.738201 | 0.086929 | 0.71573 | 0.716867 |  |  |  |  | 1.259481 | 0.348058 | 0.404198 | 0.414379
1869.99 | 1.738053 | 0.087099 | 0.715114 | 0.716614 |  |  |  |  | 1.258943 | 0.348795 | 0.404096 | 0.413893
1870.99 | 1.737906 | 0.087269 | 0.714789 | 0.716362 |  |  |  |  | 1.258406 | 0.349533 | 0.403076 | 0.413408
1871.99 | 1.737758 | 0.08744 | 0.713826 | 0.716109 |  |  |  |  | 1.257869 | 0.350272 | 0.401438 | 0.412924
1872.99 | 1.73761 | 0.08761 | 0.714381 | 0.715857 |  |  |  |  | 1.257332 | 0.351012 | 0.401214 | 0.412439
1873.99 | 1.737463 | 0.087781 | 0.713006 | 0.715605 |  |  |  |  | 1.256795 | 0.351753 | 0.401993 | 0.411955
1874.99 | 1.737315 | 0.087953 | 0.714143 | 0.715353 |  |  |  |  | 1.256259 | 0.352495 | 0.400729 | 0.411471
1875.99 | 1.737168 | 0.088124 | 0.713367 | 0.715101 |  |  |  |  | 1.255724 | 0.353238 | 0.401855 | 0.410988
1876.98 | 1.737022 | 0.088294 | 0.713173 | 0.714852 |  |  |  |  | 1.255193 | 0.353975 | 0.400507 | 0.41051
1877.98 | 1.736875 | 0.088466 | 0.712135 | 0.7146 |  |  |  |  | 1.254658 | 0.35472 | 0.398691 | 0.410027
1878.98 | 1.736727 | 0.088638 | 0.712634 | 0.714349 |  |  |  |  | 1.254124 | 0.355467 | 0.398458 | 0.409544
1879.98 | 1.73658 | 0.08881 | 0.712655 | 0.714098 |  |  |  |  | 1.253589 | 0.356214 | 0.398131 | 0.409062
1880.98 | 1.736433 | 0.088983 | 0.712555 | 0.713847 |  |  |  |  | 1.253055 | 0.356963 | 0.398245 | 0.40858
1881.97 | 1.736288 | 0.089154 | 0.711714 | 0.713598 |  |  |  |  | 1.252527 | 0.357705 | 0.397572 | 0.408103
1882.97 | 1.736141 | 0.089326 | 0.712035 | 0.713347 |  |  |  |  | 1.251993 | 0.358456 | 0.397704 | 0.407622
1883.97 | 1.735994 | 0.0895 | 0.712328 | 0.713097 |  |  |  |  | 1.25146 | 0.359208 | 0.39704 | 0.407141
1884.96 | 1.735849 | 0.089671 | 0.712087 | 0.712849 |  |  |  |  | 1.250933 | 0.359954 | 0.396536 | 0.406665
1885.96 | 1.735702 | 0.089845 | 0.711733 | 0.712598 |  |  |  |  | 1.2504 | 0.360708 | 0.395309 | 0.406184
1886.95 | 1.735557 | 0.090017 | 0.712054 | 0.71235 |  |  |  |  | 1.249874 | 0.361455 | 0.395404 | 0.405709
1887.95 | 1.735411 | 0.090191 | 0.712385 | 0.7121 |  |  |  |  | 1.249342 | 0.362212 | 0.394225 | 0.405229
1889.06 | 1.735248 | 0.090384 | 0.712378 | 0.711823 |  |  |  |  | 1.248752 | 0.363052 | 0.393786 | 0.404697
1890.05 | 1.735104 | 0.090557 | 0.711865 | 0.711575 |  |  |  |  | 1.248227 | 0.363804 | 0.393066 | 0.404222
1891.05 | 1.734957 | 0.090731 | 0.710546 | 0.711325 |  |  |  |  | 1.247696 | 0.364563 | 0.39332 | 0.403744
1892.04 | 1.734813 | 0.090904 | 0.709668 | 0.711078 |  |  |  |  | 1.247171 | 0.365316 | 0.393012 | 0.40327
1893.04 | 1.734667 | 0.091079 | 0.708292 | 0.710829 |  |  |  |  | 1.246641 | 0.366078 | 0.392386 | 0.402792
1894.03 | 1.734522 | 0.091253 | 0.709391 | 0.710582 |  |  |  |  | 1.246117 | 0.366834 | 0.391347 | 0.402318
1895.03 | 1.734376 | 0.091428 | 0.708682 | 0.710333 |  |  |  |  | 1.245588 | 0.367598 | 0.391292 | 0.401841
1896.02 | 1.734232 | 0.091602 | 0.709499 | 0.710086 |  |  |  |  | 1.245065 | 0.368355 | 0.390131 | 0.401368
1897.01 | 1.734088 | 0.091776 | 0.71221 | 0.70984 |  |  |  |  | 1.244541 | 0.369114 | 0.39017 | 0.400896
1898.01 | 1.733942 | 0.091952 | 0.710526 | 0.709591 |  |  |  |  | 1.244013 | 0.369882 | 0.389412 | 0.400419
1899 | 1.733798 | 0.092127 | 0.709591 | 0.709344 |  |  |  |  | 1.243491 | 0.370642 | 0.389929 | 0.399948
1900 | 1.733653 | 0.092303 | 0.709443 | 0.709096 |  |  |  |  | 1.242964 | 0.371412 | 0.388281 | 0.399472
1900.99 | 1.733509 | 0.092478 | 0.709221 | 0.70885 |  |  |  |  | 1.242442 | 0.372175 | 0.387289 | 0.399001
1901.99 | 1.733364 | 0.092655 | 0.70987 | 0.708602 |  |  |  |  | 1.241916 | 0.372947 | 0.387637 | 0.398525
1902.98 | 1.73322 | 0.092831 | 0.70857 | 0.708356 |  |  |  |  | 1.241395 | 0.373712 | 0.387048 | 0.398055
1903.98 | 1.733075 | 0.093008 | 0.706651 | 0.708108 |  |  |  |  | 1.240869 | 0.374486 | 0.387021 | 0.39758
1904.97 | 1.732931 | 0.093184 | 0.70566 | 0.707862 |  |  |  |  | 1.240349 | 0.375253 | 0.387098 | 0.39711
1905.97 | 1.732787 | 0.093362 | 0.705438 | 0.707614 |  |  |  |  | 1.239824 | 0.37603 | 0.38738 | 0.396636
1906.96 | 1.732643 | 0.093538 | 0.705721 | 0.707369 |  |  |  |  | 1.239305 | 0.376799 | 0.386276 | 0.396167
1907.96 | 1.732498 | 0.093716 | 0.707158 | 0.707121 |  |  |  |  | 1.238781 | 0.377578 | 0.385415 | 0.395694
1908.96 | 1.732354 | 0.093894 | 0.707151 | 0.706874 |  |  |  |  | 1.238257 | 0.378357 | 0.384545 | 0.395221
1909.95 | 1.732211 | 0.094071 | 0.707734 | 0.706629 |  |  |  |  | 1.237739 | 0.37913 | 0.384602 | 0.394753
1910.95 | 1.732066 | 0.09425 | 0.707268 | 0.706382 |  |  |  |  | 1.237216 | 0.379912 | 0.383357 | 0.39428
1912.05 | 1.731907 | 0.094447 | 0.705753 | 0.70611 |  |  |  |  | 1.236641 | 0.380773 | 0.383274 | 0.393761
1913.05 | 1.731763 | 0.094626 | 0.707311 | 0.705863 |  |  |  |  | 1.236119 | 0.381557 | 0.383079 | 0.393289
1914.05 | 1.731619 | 0.094806 | 0.706489 | 0.705616 |  |  |  |  | 1.235597 | 0.382343 | 0.382377 | 0.392817
1915.04 | 1.731476 | 0.094984 | 0.704373 | 0.705372 |  |  |  |  | 1.235081 | 0.383121 | 0.381619 | 0.392351
1916.04 | 1.731332 | 0.095164 | 0.704647 | 0.705125 |  |  |  |  | 1.23456 | 0.383909 | 0.382014 | 0.39188
1917.04 | 1.731188 | 0.095344 | 0.703619 | 0.704879 |  |  |  |  | 1.23404 | 0.384697 | 0.381753 | 0.39141
1918.04 | 1.731045 | 0.095524 | 0.702019 | 0.704632 |  |  |  |  | 1.23352 | 0.385487 | 0.380817 | 0.390939
1919.04 | 1.730901 | 0.095705 | 0.701121 | 0.704386 |  |  |  |  | 1.233 | 0.386278 | 0.380416 | 0.39047
1920.03 | 1.730759 | 0.095884 | 0.702192 | 0.704142 |  |  |  |  | 1.232486 | 0.387062 | 0.379592 | 0.390005
1921.03 | 1.730615 | 0.096065 | 0.702738 | 0.703896 |  |  |  |  | 1.231967 | 0.387855 | 0.379172 | 0.389536
1922.03 | 1.730472 | 0.096246 | 0.702788 | 0.70365 |  |  |  |  | 1.231449 | 0.388649 | 0.379304 | 0.389067
1923.03 | 1.730328 | 0.096428 | 0.702321 | 0.703405 |  |  |  |  | 1.230931 | 0.389444 | 0.378856 | 0.388598
1924.03 | 1.730185 | 0.096609 | 0.702952 | 0.703159 |  |  |  |  | 1.230413 | 0.390241 | 0.378182 | 0.38813
1925.03 | 1.730042 | 0.096791 | 0.702729 | 0.702913 |  |  |  |  | 1.229896 | 0.391039 | 0.377753 | 0.387662
1926.03 | 1.729899 | 0.096973 | 0.702507 | 0.702668 |  |  |  |  | 1.22938 | 0.391837 | 0.377013 | 0.387195
1927.03 | 1.729756 | 0.097156 | 0.700504 | 0.702423 |  |  |  |  | 1.228863 | 0.392637 | 0.376893 | 0.386728
1928.03 | 1.729613 | 0.097338 | 0.699775 | 0.702177 |  |  |  |  | 1.228347 | 0.393438 | 0.376819 | 0.386261
1929.03 | 1.72947 | 0.097521 | 0.700134 | 0.701932 |  |  |  |  | 1.227832 | 0.39424 | 0.375387 | 0.385794
1930.03 | 1.729327 | 0.097704 | 0.700914 | 0.701687 |  |  |  |  | 1.227317 | 0.395043 | 0.374423 | 0.385328
1931.03 | 1.729185 | 0.097887 | 0.700813 | 0.701442 |  |  |  |  | 1.226803 | 0.395848 | 0.375239 | 0.384862
1932.03 | 1.729042 | 0.09807 | 0.700666 | 0.701197 |  |  |  |  | 1.226289 | 0.396653 | 0.374735 | 0.384397
1933.03 | 1.7289 | 0.098254 | 0.700987 | 0.700953 |  |  |  |  | 1.225775 | 0.39746 | 0.374173 | 0.383932
1934.03 | 1.728757 | 0.098438 | 0.700549 | 0.700708 |  |  |  |  | 1.225262 | 0.398267 | 0.373772 | 0.383467
1935.03 | 1.728615 | 0.098622 | 0.699895 | 0.700464 |  |  |  |  | 1.224749 | 0.399076 | 0.372686 | 0.383002
1936.03 | 1.728473 | 0.098806 | 0.700704 | 0.700219 |  |  |  |  | 1.224237 | 0.399886 | 0.37325 | 0.382538
1937.03 | 1.728331 | 0.098991 | 0.70036 | 0.699975 |  |  |  |  | 1.223725 | 0.400697 | 0.372276 | 0.382075
1938.03 | 1.728189 | 0.099175 | 0.700222 | 0.699731 |  |  |  |  | 1.223214 | 0.40151 | 0.371584 | 0.381611
1939.03 | 1.728047 | 0.09936 | 0.699071 | 0.699487 |  |  |  |  | 1.222703 | 0.402323 | 0.371051 | 0.381148
1940.03 | 1.727906 | 0.099545 | 0.698839 | 0.699243 |  |  |  |  | 1.222193 | 0.403138 | 0.371071 | 0.380685
1941.03 | 1.727764 | 0.099731 | 0.698495 | 0.698999 |  |  |  |  | 1.221683 | 0.403953 | 0.370679 | 0.380223
1942.03 | 1.727622 | 0.099916 | 0.700241 | 0.698755 |  |  |  |  | 1.221173 | 0.40477 | 0.370258 | 0.379761
1943.03 | 1.727481 | 0.100102 | 0.700815 | 0.698512 |  |  |  |  | 1.220664 | 0.405588 | 0.369491 | 0.379299
1944.03 | 1.72734 | 0.100288 | 0.699955 | 0.698268 |  |  |  |  | 1.220156 | 0.406407 | 0.368021 | 0.378838
1945.03 | 1.727198 | 0.100474 | 0.699424 | 0.698025 |  |  |  |  | 1.219647 | 0.407227 | 0.369184 | 0.378377
1946.03 | 1.727057 | 0.100661 | 0.699585 | 0.697782 |  |  |  |  | 1.21914 | 0.408049 | 0.368229 | 0.377916
1947.03 | 1.726916 | 0.100847 | 0.697404 | 0.697538 |  |  |  |  | 1.218633 | 0.408871 | 0.367425 | 0.377456
1948.03 | 1.726775 | 0.101034 | 0.698531 | 0.697295 |  |  |  |  | 1.218126 | 0.409695 | 0.366695 | 0.376996
1949.03 | 1.726634 | 0.101221 | 0.697521 | 0.697052 |  |  |  |  | 1.21762 | 0.41052 | 0.366724 | 0.376536
1950.03 | 1.726494 | 0.101409 | 0.696446 | 0.696809 |  |  |  |  | 1.217114 | 0.411346 | 0.366173 | 0.376077
1951.03 | 1.726353 | 0.101596 | 0.698342 | 0.696567 |  |  |  |  | 1.216609 | 0.412173 | 0.36608 | 0.375618
1952.03 | 1.726213 | 0.101784 | 0.697266 | 0.696324 |  |  |  |  | 1.216104 | 0.413001 | 0.365782 | 0.37516
1953.03 | 1.726072 | 0.101972 | 0.6965 | 0.696081 |  |  |  |  | 1.2156 | 0.41383 | 0.365136 | 0.374701
1954.03 | 1.725932 | 0.10216 | 0.696756 | 0.695839 |  |  |  |  | 1.215096 | 0.414661 | 0.365166 | 0.374244
1955.02 | 1.725793 | 0.102346 | 0.696327 | 0.695599 |  |  |  |  | 1.214598 | 0.415484 | 0.364005 | 0.373791
1956.02 | 1.725653 | 0.102535 | 0.696133 | 0.695357 |  |  |  |  | 1.214096 | 0.416317 | 0.363903 | 0.373333
1957.02 | 1.725513 | 0.102724 | 0.695357 | 0.695114 |  |  |  |  | 1.213593 | 0.417151 | 0.363032 | 0.372877
1958.02 | 1.725373 | 0.102913 | 0.695285 | 0.694872 |  |  |  |  | 1.213092 | 0.417986 | 0.36249 | 0.37242
1959.01 | 1.725234 | 0.1031 | 0.696206 | 0.694633 |  |  |  |  | 1.212595 | 0.418813 | 0.361919 | 0.371969
1960.01 | 1.725095 | 0.10329 | 0.695337 | 0.694391 |  |  |  |  | 1.212095 | 0.419651 | 0.361068 | 0.371513
1961 | 1.724956 | 0.103478 | 0.696155 | 0.694151 |  |  |  |  | 1.211599 | 0.420481 | 0.361425 | 0.371062
1962 | 1.724817 | 0.103667 | 0.695632 | 0.69391 |  |  |  |  | 1.2111 | 0.42132 | 0.361005 | 0.370607
1963 | 1.724678 | 0.103858 | 0.694632 | 0.693668 |  |  |  |  | 1.210601 | 0.422161 | 0.360275 | 0.370152
1963.99 | 1.72454 | 0.104046 | 0.694428 | 0.693429 |  |  |  |  | 1.210107 | 0.422995 | 0.361176 | 0.369702
1964.98 | 1.724402 | 0.104235 | 0.693577 | 0.69319 |  |  |  |  | 1.209614 | 0.423829 | 0.359977 | 0.369253
1965.98 | 1.724263 | 0.104426 | 0.693458 | 0.692949 |  |  |  |  | 1.209116 | 0.424674 | 0.359548 | 0.368799
1966.97 | 1.724125 | 0.104615 | 0.693292 | 0.69271 |  |  |  |  | 1.208624 | 0.42551 | 0.357637 | 0.36835
1967.97 | 1.723986 | 0.104806 | 0.694363 | 0.692469 |  |  |  |  | 1.208127 | 0.426357 | 0.358472 | 0.367898
1968.96 | 1.723849 | 0.104995 | 0.69475 | 0.69223 |  |  |  |  | 1.207636 | 0.427196 | 0.357939 | 0.367449
1969.95 | 1.723712 | 0.105185 | 0.693758 | 0.691991 |  |  |  |  | 1.207145 | 0.428036 | 0.357865 | 0.367002
1970.95 | 1.723573 | 0.105377 | 0.692758 | 0.691751 |  |  |  |  | 1.20665 | 0.428886 | 0.357248 | 0.36655
1972.05 | 1.723421 | 0.105588 | 0.692583 | 0.691486 |  |  |  |  | 1.206107 | 0.429822 | 0.356059 | 0.366053
1973.04 | 1.723284 | 0.105779 | 0.691676 | 0.691247 |  |  |  |  | 1.205618 | 0.430666 | 0.35636 | 0.365607
1974.03 | 1.723147 | 0.105969 | 0.691453 | 0.691009 |  |  |  |  | 1.205129 | 0.431511 | 0.355124 | 0.36516
1975.02 | 1.72301 | 0.10616 | 0.69349 | 0.690771 |  |  |  |  | 1.204641 | 0.432357 | 0.355275 | 0.364714
1976.02 | 1.722872 | 0.106353 | 0.692311 | 0.690531 |  |  |  |  | 1.204149 | 0.433213 | 0.355033 | 0.364264
1977.01 | 1.722736 | 0.106544 | 0.692557 | 0.690293 |  |  |  |  | 1.203662 | 0.434061 | 0.354425 | 0.363819
1978 | 1.722599 | 0.106736 | 0.692138 | 0.690055 |  |  |  |  | 1.203176 | 0.434911 | 0.354239 | 0.363374
1978.99 | 1.722463 | 0.106928 | 0.689647 | 0.689817 |  |  |  |  | 1.20269 | 0.435761 | 0.353368 | 0.36293
1979.98 | 1.722327 | 0.10712 | 0.690671 | 0.689579 |  |  |  |  | 1.202205 | 0.436613 | 0.353257 | 0.362485
1980.97 | 1.722191 | 0.107312 | 0.689136 | 0.689342 |  |  |  |  | 1.20172 | 0.437466 | 0.352058 | 0.362042
1981.96 | 1.722055 | 0.107504 | 0.691867 | 0.689104 |  |  |  |  | 1.201236 | 0.43832 | 0.351516 | 0.361598
1982.95 | 1.721919 | 0.107697 | 0.691419 | 0.688867 |  |  |  |  | 1.200752 | 0.439175 | 0.351573 | 0.361155
1984.05 | 1.721768 | 0.107911 | 0.69145 | 0.688603 |  |  |  |  | 1.200216 | 0.440126 | 0.351453 | 0.360663
1985.04 | 1.721633 | 0.108104 | 0.689653 | 0.688366 |  |  |  |  | 1.199733 | 0.440984 | 0.350938 | 0.360221
1986.03 | 1.721497 | 0.108297 | 0.688821 | 0.688129 |  |  |  |  | 1.199251 | 0.441843 | 0.350809 | 0.359779
1987.02 | 1.721362 | 0.108491 | 0.689573 | 0.687892 |  |  |  |  | 1.19877 | 0.442702 | 0.350125 | 0.359337
1988.01 | 1.721226 | 0.108684 | 0.689932 | 0.687655 |  |  |  |  | 1.198289 | 0.443563 | 0.350136 | 0.358896
1989 | 1.721091 | 0.108878 | 0.689747 | 0.687418 |  |  |  |  | 1.197809 | 0.444425 | 0.349331 | 0.358455
1989.99 | 1.720956 | 0.109072 | 0.690537 | 0.687181 |  |  |  |  | 1.197329 | 0.445289 | 0.349211 | 0.358014
1990.98 | 1.720821 | 0.109267 | 0.68844 | 0.686944 |  |  |  |  | 1.19685 | 0.446153 | 0.347881 | 0.357574
1991.97 | 1.720686 | 0.109461 | 0.687064 | 0.686707 |  |  |  |  | 1.196372 | 0.447018 | 0.346851 | 0.357134
1992.97 | 1.72055 | 0.109658 | 0.689476 | 0.686468 |  |  |  |  | 1.195889 | 0.447894 | 0.347911 | 0.35669
1993.96 | 1.720416 | 0.109853 | 0.687425 | 0.686232 |  |  |  |  | 1.195412 | 0.448762 | 0.346938 | 0.356251
1994.95 | 1.720281 | 0.110048 | 0.688421 | 0.685996 |  |  |  |  | 1.194935 | 0.449631 | 0.346104 | 0.355812
1996.05 | 1.720132 | 0.110265 | 0.687318 | 0.685733 |  |  |  |  | 1.194406 | 0.450597 | 0.345393 | 0.355325
1997.04 | 1.719998 | 0.110461 | 0.688933 | 0.685497 |  |  |  |  | 1.193931 | 0.451469 | 0.345741 | 0.354887
1998.03 | 1.719864 | 0.110657 | 0.687764 | 0.68526 |  |  |  |  | 1.193456 | 0.452341 | 0.345161 | 0.354449
1999.02 | 1.719729 | 0.110853 | 0.687025 | 0.685024 |  |  |  |  | 1.192981 | 0.453215 | 0.344544 | 0.354012
2000.02 | 1.719594 | 0.111051 | 0.686456 | 0.684786 |  |  |  |  | 1.192503 | 0.454098 | 0.34387 | 0.35357
2001.01 | 1.71946 | 0.111248 | 0.686224 | 0.68455 |  |  |  |  | 1.19203 | 0.454974 | 0.342681 | 0.353133
2002 | 1.719327 | 0.111444 | 0.686339 | 0.684314 |  |  |  |  | 1.191557 | 0.455851 | 0.34242 | 0.352697
2002.99 | 1.719193 | 0.111641 | 0.687082 | 0.684078 |  |  |  |  | 1.191085 | 0.456729 | 0.343255 | 0.352261
2003.99 | 1.719058 | 0.11184 | 0.686138 | 0.68384 |  |  |  |  | 1.190609 | 0.457618 | 0.342563 | 0.351821
2004.98 | 1.718925 | 0.112038 | 0.684509 | 0.683604 |  |  |  |  | 1.190138 | 0.458498 | 0.341851 | 0.351386
2005.97 | 1.718792 | 0.112235 | 0.684699 | 0.683369 |  |  |  |  | 1.189668 | 0.45938 | 0.341375 | 0.350951
2006.97 | 1.718657 | 0.112435 | 0.684308 | 0.683131 |  |  |  |  | 1.189194 | 0.460271 | 0.34057 | 0.350512
2007.96 | 1.718524 | 0.112633 | 0.68521 | 0.682895 |  |  |  |  | 1.188725 | 0.461155 | 0.34028 | 0.350078
2008.95 | 1.718392 | 0.112832 | 0.685166 | 0.68266 |  |  |  |  | 1.188256 | 0.46204 | 0.340131 | 0.349644
2009.95 | 1.718258 | 0.113032 | 0.685094 | 0.682422 |  |  |  |  | 1.187784 | 0.462936 | 0.339711 | 0.349206
2011.05 | 1.71811 | 0.113253 | 0.683568 | 0.682161 |  |  |  |  | 1.187265 | 0.463922 | 0.338775 | 0.348725
2012.05 | 1.717976 | 0.113454 | 0.683871 | 0.681923 |  |  |  |  | 1.186794 | 0.464819 | 0.338842 | 0.348288
2013.04 | 1.717844 | 0.113653 | 0.682683 | 0.681688 |  |  |  |  | 1.186328 | 0.465709 | 0.338102 | 0.347856
2014.04 | 1.71771 | 0.113854 | 0.683088 | 0.681451 |  |  |  |  | 1.185858 | 0.466609 | 0.338347 | 0.347419
2015.03 | 1.717578 | 0.114054 | 0.683409 | 0.681216 |  |  |  |  | 1.185393 | 0.467501 | 0.337561 | 0.346988
2016.03 | 1.717445 | 0.114256 | 0.684462 | 0.680979 |  |  |  |  | 1.184925 | 0.468403 | 0.337215 | 0.346552
2017.02 | 1.717313 | 0.114456 | 0.683518 | 0.680744 |  |  |  |  | 1.184462 | 0.469298 | 0.337001 | 0.346121
2018.02 | 1.71718 | 0.114658 | 0.68187 | 0.680507 |  |  |  |  | 1.183994 | 0.470202 | 0.336093 | 0.345686
2019.01 | 1.717048 | 0.114859 | 0.682801 | 0.680272 |  |  |  |  | 1.183532 | 0.471099 | 0.335147 | 0.345256
2020.01 | 1.716916 | 0.115061 | 0.683544 | 0.680035 |  |  |  |  | 1.183066 | 0.472006 | 0.335626 | 0.344822
2021.01 | 1.716783 | 0.115264 | 0.68334 | 0.679798 |  |  |  |  | 1.182601 | 0.472914 | 0.334849 | 0.344388
2022 | 1.716652 | 0.115465 | 0.681486 | 0.679564 |  |  |  |  | 1.182141 | 0.473814 | 0.335197 | 0.343959
2023 | 1.716519 | 0.115669 | 0.681808 | 0.679327 |  |  |  |  | 1.181677 | 0.474725 | 0.334646 | 0.343526
2024 | 1.716387 | 0.115872 | 0.680544 | 0.67909 |  |  |  |  | 1.181213 | 0.475636 | 0.33414 | 0.343093
2024.99 | 1.716256 | 0.116074 | 0.681147 | 0.678856 |  |  |  |  | 1.180755 | 0.47654 | 0.333823 | 0.342665
2025.99 | 1.716124 | 0.116278 | 0.681749 | 0.678619 |  |  |  |  | 1.180293 | 0.477454 | 0.333468 | 0.342233
2026.98 | 1.715993 | 0.11648 | 0.680608 | 0.678385 |  |  |  |  | 1.179836 | 0.47836 | 0.332663 | 0.341805
2027.98 | 1.715861 | 0.116685 | 0.680395 | 0.678149 |  |  |  |  | 1.179376 | 0.479276 | 0.331755 | 0.341374
2028.98 | 1.71573 | 0.11689 | 0.679526 | 0.677913 |  |  |  |  | 1.178916 | 0.480193 | 0.331418 | 0.340943
2029.97 | 1.715599 | 0.117092 | 0.679988 | 0.677679 |  |  |  |  | 1.178461 | 0.481103 | 0.33021 | 0.340517
2030.97 | 1.715468 | 0.117298 | 0.680609 | 0.677442 |  |  |  |  | 1.178002 | 0.482023 | 0.330999 | 0.340087
2031.96 | 1.715338 | 0.117501 | 0.679946 | 0.677209 |  |  |  |  | 1.177549 | 0.482934 | 0.331103 | 0.339661
2032.96 | 1.715207 | 0.117707 | 0.678054 | 0.676972 |  |  |  |  | 1.177091 | 0.483856 | 0.329492 | 0.339232
2033.96 | 1.715076 | 0.117912 | 0.677804 | 0.676736 |  |  |  |  | 1.176635 | 0.48478 | 0.329371 | 0.338803
2034.95 | 1.714946 | 0.118116 | 0.678584 | 0.676503 |  |  |  |  | 1.176183 | 0.485695 | 0.329607 | 0.338378
2035.95 | 1.714815 | 0.118323 | 0.679056 | 0.676267 |  |  |  |  | 1.175728 | 0.48662 | 0.328755 | 0.33795
2037.05 | 1.714672 | 0.11855 | 0.679152 | 0.676007 |  |  |  |  | 1.175228 | 0.48764 | 0.328428 | 0.337479
2038.05 | 1.714541 | 0.118756 | 0.678611 | 0.675772 |  |  |  |  | 1.174774 | 0.488568 | 0.328101 | 0.337051
2039.04 | 1.714412 | 0.118961 | 0.676916 | 0.675538 |  |  |  |  | 1.174325 | 0.489488 | 0.327268 | 0.336628
2040.04 | 1.714282 | 0.119169 | 0.677406 | 0.675303 |  |  |  |  | 1.173873 | 0.490418 | 0.327691 | 0.336201
2041.03 | 1.714153 | 0.119374 | 0.677615 | 0.675069 |  |  |  |  | 1.173426 | 0.491341 | 0.326604 | 0.335779
2042.02 | 1.714024 | 0.119579 | 0.677993 | 0.674836 |  |  |  |  | 1.172979 | 0.492264 | 0.325621 | 0.335357
2043.02 | 1.713894 | 0.119787 | 0.676514 | 0.674601 |  |  |  |  | 1.172529 | 0.493198 | 0.325969 | 0.334931
2044.01 | 1.713766 | 0.119993 | 0.676366 | 0.674368 |  |  |  |  | 1.172084 | 0.494124 | 0.325098 | 0.33451
2045 | 1.713638 | 0.120199 | 0.676969 | 0.674135 |  |  |  |  | 1.171639 | 0.495051 | 0.324987 | 0.334089
2046 | 1.713508 | 0.120408 | 0.676859 | 0.673899 |  |  |  |  | 1.171191 | 0.495988 | 0.324529 | 0.333664
2046.99 | 1.71338 | 0.120615 | 0.676411 | 0.673666 |  |  |  |  | 1.170748 | 0.496917 | 0.323489 | 0.333244
2047.98 | 1.713252 | 0.120821 | 0.676161 | 0.673434 |  |  |  |  | 1.170306 | 0.497848 | 0.323219 | 0.332824
2048.97 | 1.713124 | 0.121028 | 0.67516 | 0.673201 |  |  |  |  | 1.169864 | 0.498779 | 0.323707 | 0.332405
2049.96 | 1.712997 | 0.121236 | 0.674853 | 0.672968 |  |  |  |  | 1.169423 | 0.499712 | 0.322921 | 0.331986
2050.95 | 1.712869 | 0.121443 | 0.67478 | 0.672735 |  |  |  |  | 1.168983 | 0.500646 | 0.322528 | 0.331567
2052.05 | 1.712728 | 0.121674 | 0.674136 | 0.672477 |  |  |  |  | 1.168495 | 0.501685 | 0.322108 | 0.331102
2053.04 | 1.712601 | 0.121882 | 0.674251 | 0.672244 |  |  |  |  | 1.168056 | 0.502621 | 0.321434 | 0.330684
2054.03 | 1.712474 | 0.12209 | 0.675304 | 0.672012 |  |  |  |  | 1.167618 | 0.503558 | 0.322176 | 0.330266
2055.02 | 1.712347 | 0.122299 | 0.673422 | 0.671779 |  |  |  |  | 1.167181 | 0.504497 | 0.320949 | 0.329849
2056.01 | 1.71222 | 0.122507 | 0.674634 | 0.671547 |  |  |  |  | 1.166745 | 0.505437 | 0.320706 | 0.329432
2057 | 1.712093 | 0.122716 | 0.673305 | 0.671315 |  |  |  |  | 1.166309 | 0.506377 | 0.320688 | 0.329016
2057.99 | 1.711967 | 0.122925 | 0.674686 | 0.671082 |  |  |  |  | 1.165874 | 0.507319 | 0.319199 | 0.328599
2058.98 | 1.71184 | 0.123135 | 0.674351 | 0.67085 |  |  |  |  | 1.16544 | 0.508263 | 0.319275 | 0.328183
2059.97 | 1.711714 | 0.123344 | 0.671925 | 0.670618 |  |  |  |  | 1.165006 | 0.509207 | 0.318507 | 0.327768
2060.95 | 1.711589 | 0.123552 | 0.672499 | 0.670388 |  |  |  |  | 1.164578 | 0.510143 | 0.318255 | 0.327357
2062.05 | 1.711449 | 0.123785 | 0.673608 | 0.67013 |  |  |  |  | 1.164098 | 0.511195 | 0.318266 | 0.326896
2063.04 | 1.711323 | 0.123995 | 0.671323 | 0.669898 |  |  |  |  | 1.163667 | 0.512143 | 0.317498 | 0.326482
2064.03 | 1.711198 | 0.124206 | 0.671851 | 0.669666 |  |  |  |  | 1.163236 | 0.513092 | 0.316777 | 0.326067
2065.01 | 1.711073 | 0.124414 | 0.671562 | 0.669437 |  |  |  |  | 1.162811 | 0.514032 | 0.31705 | 0.325658
2066 | 1.710948 | 0.124625 | 0.67239 | 0.669205 |  |  |  |  | 1.162382 | 0.514984 | 0.316517 | 0.325245
2066.99 | 1.710823 | 0.124836 | 0.672402 | 0.668973 |  |  |  |  | 1.161954 | 0.515936 | 0.315702 | 0.324832
2067.97 | 1.710699 | 0.125045 | 0.670942 | 0.668744 |  |  |  |  | 1.161531 | 0.51688 | 0.315694 | 0.324423
2068.96 | 1.710574 | 0.125257 | 0.671807 | 0.668512 |  |  |  |  | 1.161104 | 0.517835 | 0.31592 | 0.324011
2070.05 | 1.710436 | 0.12549 | 0.670234 | 0.668257 |  |  |  |  | 1.160635 | 0.518888 | 0.314037 | 0.323557
2071.04 | 1.710311 | 0.125702 | 0.671446 | 0.668025 |  |  |  |  | 1.16021 | 0.519845 | 0.313954 | 0.323145
2072.03 | 1.710187 | 0.125914 | 0.670755 | 0.667794 |  |  |  |  | 1.159786 | 0.520803 | 0.31387 | 0.322734
2073.01 | 1.710064 | 0.126124 | 0.669257 | 0.667565 |  |  |  |  | 1.159367 | 0.521753 | 0.3136 | 0.322327
2074 | 1.709939 | 0.126337 | 0.668941 | 0.667333 |  |  |  |  | 1.158944 | 0.522714 | 0.312944 | 0.321917
2074.98 | 1.709817 | 0.126547 | 0.669497 | 0.667104 |  |  |  |  | 1.158526 | 0.523666 | 0.31258 | 0.321511
2075.97 | 1.709693 | 0.12676 | 0.669565 | 0.666873 |  |  |  |  | 1.158105 | 0.524629 | 0.312243 | 0.321101
2076.96 | 1.709569 | 0.126974 | 0.66908 | 0.666642 |  |  |  |  | 1.157685 | 0.525593 | 0.312048 | 0.320691
2078.05 | 1.709432 | 0.127209 | 0.669683 | 0.666387 |  |  |  |  | 1.157223 | 0.526656 | 0.311515 | 0.320241
2079.04 | 1.709309 | 0.127422 | 0.669038 | 0.666156 |  |  |  |  | 1.156804 | 0.527622 | 0.311609 | 0.319832
2080.02 | 1.709187 | 0.127634 | 0.667962 | 0.665927 |  |  |  |  | 1.156391 | 0.52858 | 0.310757 | 0.319428
2081.01 | 1.709064 | 0.127848 | 0.668012 | 0.665696 |  |  |  |  | 1.155974 | 0.529549 | 0.311105 | 0.31902
2082 | 1.70894 | 0.128063 | 0.66807 | 0.665465 |  |  |  |  | 1.155557 | 0.530519 | 0.309456 | 0.318612
2082.98 | 1.708819 | 0.128275 | 0.667341 | 0.665236 |  |  |  |  | 1.155146 | 0.53148 | 0.310592 | 0.318209
2083.97 | 1.708696 | 0.12849 | 0.666716 | 0.665005 |  |  |  |  | 1.154731 | 0.532453 | 0.309008 | 0.317802
2084.96 | 1.708573 | 0.128705 | 0.667534 | 0.664774 |  |  |  |  | 1.154317 | 0.533426 | 0.308428 | 0.317395
2086.05 | 1.708438 | 0.128942 | 0.666683 | 0.66452 |  |  |  |  | 1.153862 | 0.534499 | 0.308936 | 0.316948
2087.04 | 1.708316 | 0.129158 | 0.666845 | 0.664289 |  |  |  |  | 1.15345 | 0.535475 | 0.307427 | 0.316542
2088.03 | 1.708194 | 0.129373 | 0.66757 | 0.664058 |  |  |  |  | 1.153039 | 0.536452 | 0.307766 | 0.316136
2089.02 | 1.708072 | 0.129589 | 0.665284 | 0.663828 |  |  |  |  | 1.152628 | 0.53743 | 0.306876 | 0.315731
2090 | 1.707951 | 0.129803 | 0.665202 | 0.663599 |  |  |  |  | 1.152223 | 0.5384 | 0.306277 | 0.31533
2090.99 | 1.707829 | 0.13002 | 0.66604 | 0.663369 |  |  |  |  | 1.151814 | 0.53938 | 0.306738 | 0.314925
2091.98 | 1.707707 | 0.130236 | 0.665995 | 0.663138 |  |  |  |  | 1.151406 | 0.540362 | 0.306223 | 0.314521
2092.97 | 1.707586 | 0.130453 | 0.665369 | 0.662907 |  |  |  |  | 1.150998 | 0.541345 | 0.305802 | 0.314117
2093.96 | 1.707465 | 0.13067 | 0.664987 | 0.662677 |  |  |  |  | 1.150592 | 0.542329 | 0.305428 | 0.313714
2094.95 | 1.707343 | 0.130887 | 0.664568 | 0.662446 |  |  |  |  | 1.150186 | 0.543314 | 0.305101 | 0.31331
2096.05 | 1.707209 | 0.131129 | 0.66397 | 0.66219 |  |  |  |  | 1.149737 | 0.54441 | 0.303649 | 0.312863
2097.04 | 1.707088 | 0.131347 | 0.664601 | 0.66196 |  |  |  |  | 1.149333 | 0.545397 | 0.304063 | 0.31246
2098.02 | 1.706969 | 0.131562 | 0.662803 | 0.661732 |  |  |  |  | 1.148934 | 0.546376 | 0.303745 | 0.312062
2099.01 | 1.706848 | 0.13178 | 0.662262 | 0.661502 |  |  |  |  | 1.148532 | 0.547366 | 0.303427 | 0.31166
2100 | 1.706728 | 0.131999 | 0.66323 | 0.661271 |  |  |  |  | 1.148131 | 0.548356 | 0.302828 | 0.311259
2101 | 1.706606 | 0.13222 | 0.664114 | 0.661039 |  |  |  |  | 1.147726 | 0.549359 | 0.303026 | 0.310854
2101.99 | 1.706486 | 0.132438 | 0.664351 | 0.660809 |  |  |  |  | 1.147327 | 0.550352 | 0.30239 | 0.310453
2102.98 | 1.706366 | 0.132657 | 0.662994 | 0.660578 |  |  |  |  | 1.146928 | 0.551346 | 0.301387 | 0.310053
2103.97 | 1.706246 | 0.132877 | 0.662471 | 0.660348 |  |  |  |  | 1.14653 | 0.552342 | 0.301604 | 0.309653
2104.96 | 1.706127 | 0.133096 | 0.662727 | 0.660118 |  |  |  |  | 1.146133 | 0.553339 | 0.301155 | 0.309253
2105.95 | 1.706007 | 0.133316 | 0.662523 | 0.659888 |  |  |  |  | 1.145737 | 0.554336 | 0.300894 | 0.308853
2107.05 | 1.705875 | 0.13356 | 0.661898 | 0.659633 |  |  |  |  | 1.145298 | 0.555446 | 0.300032 | 0.30841
2108.04 | 1.705755 | 0.13378 | 0.663016 | 0.659403 |  |  |  |  | 1.144904 | 0.556447 | 0.300118 | 0.308011
2109.03 | 1.705636 | 0.134001 | 0.661021 | 0.659173 |  |  |  |  | 1.14451 | 0.557448 | 0.299509 | 0.307613
2110.03 | 1.705516 | 0.134223 | 0.662074 | 0.658941 |  |  |  |  | 1.144114 | 0.558461 | 0.299773 | 0.307211
2111.02 | 1.705398 | 0.134444 | 0.662011 | 0.658711 |  |  |  |  | 1.143722 | 0.559465 | 0.298958 | 0.306813
2112.01 | 1.705279 | 0.134665 | 0.661263 | 0.658481 |  |  |  |  | 1.143331 | 0.56047 | 0.298988 | 0.306416
2113 | 1.705161 | 0.134886 | 0.659831 | 0.658251 |  |  |  |  | 1.142942 | 0.561476 | 0.298961 | 0.306019
2113.99 | 1.705043 | 0.135108 | 0.659355 | 0.658022 |  |  |  |  | 1.142553 | 0.562483 | 0.296458 | 0.305622
2114.98 | 1.704925 | 0.13533 | 0.660661 | 0.657792 |  |  |  |  | 1.142165 | 0.563491 | 0.297631 | 0.305226
2115.98 | 1.704805 | 0.135554 | 0.660279 | 0.65756 |  |  |  |  | 1.141774 | 0.564511 | 0.297585 | 0.304826
2116.97 | 1.704688 | 0.135776 | 0.660076 | 0.657331 |  |  |  |  | 1.141387 | 0.565521 | 0.296742 | 0.30443
2117.96 | 1.70457 | 0.135998 | 0.659384 | 0.657101 |  |  |  |  | 1.141002 | 0.566533 | 0.296368 | 0.304035
2118.95 | 1.704453 | 0.136221 | 0.659171 | 0.656871 |  |  |  |  | 1.140618 | 0.567546 | 0.295591 | 0.30364
2120.05 | 1.704322 | 0.136468 | 0.658883 | 0.656617 |  |  |  |  | 1.140191 | 0.568673 | 0.294851 | 0.303202
2121.04 | 1.704205 | 0.136691 | 0.658501 | 0.656387 |  |  |  |  | 1.139809 | 0.569688 | 0.295124 | 0.302808
2122.03 | 1.704088 | 0.136914 | 0.658353 | 0.656158 |  |  |  |  | 1.139427 | 0.570705 | 0.295435 | 0.302414
2123.03 | 1.70397 | 0.13714 | 0.6583 | 0.655926 |  |  |  |  | 1.139043 | 0.571733 | 0.29492 | 0.302016
2124.02 | 1.703854 | 0.137364 | 0.658209 | 0.655697 |  |  |  |  | 1.138663 | 0.572751 | 0.294378 | 0.301623
2125.01 | 1.703737 | 0.137588 | 0.656663 | 0.655467 |  |  |  |  | 1.138284 | 0.573771 | 0.292897 | 0.30123
2126 | 1.703621 | 0.137812 | 0.656338 | 0.655238 |  |  |  |  | 1.137906 | 0.574792 | 0.293039 | 0.300837
2126.99 | 1.703505 | 0.138036 | 0.657494 | 0.655009 |  |  |  |  | 1.137529 | 0.575815 | 0.293734 | 0.300445
2127.98 | 1.703389 | 0.138261 | 0.657037 | 0.65478 |  |  |  |  | 1.137153 | 0.576838 | 0.293116 | 0.300053
2128.97 | 1.703273 | 0.138485 | 0.657133 | 0.654551 |  |  |  |  | 1.136778 | 0.577862 | 0.291973 | 0.299662
2129.96 | 1.703158 | 0.13871 | 0.656188 | 0.654321 |  |  |  |  | 1.136404 | 0.578888 | 0.291327 | 0.299271
2131.05 | 1.703031 | 0.138958 | 0.656229 | 0.654069 |  |  |  |  | 1.135993 | 0.580019 | 0.2916 | 0.29884
2132.04 | 1.702915 | 0.139184 | 0.655828 | 0.65384 |  |  |  |  | 1.135621 | 0.581047 | 0.29071 | 0.29845
2133.03 | 1.7028 | 0.139409 | 0.65402 | 0.653611 |  |  |  |  | 1.13525 | 0.582076 | 0.290252 | 0.298059
2134.02 | 1.702685 | 0.139635 | 0.654679 | 0.653382 |  |  |  |  | 1.134879 | 0.583106 | 0.290074 | 0.29767
2135.01 | 1.702571 | 0.139861 | 0.654297 | 0.653153 |  |  |  |  | 1.13451 | 0.584138 | 0.289982 | 0.29728
2135.99 | 1.702457 | 0.140085 | 0.655135 | 0.652927 |  |  |  |  | 1.134145 | 0.58516 | 0.289927 | 0.296895
2136.98 | 1.702343 | 0.140312 | 0.654424 | 0.652698 |  |  |  |  | 1.133778 | 0.586194 | 0.289412 | 0.296506
2137.97 | 1.702228 | 0.140539 | 0.653873 | 0.652469 |  |  |  |  | 1.133411 | 0.587228 | 0.289591 | 0.296117
2138.95 | 1.702115 | 0.140763 | 0.653895 | 0.652243 |  |  |  |  | 1.133049 | 0.588254 | 0.288682 | 0.295733
2140.05 | 1.701989 | 0.141016 | 0.654695 | 0.651988 |  |  |  |  | 1.132644 | 0.589406 | 0.288946 | 0.295302
2141.03 | 1.701876 | 0.141241 | 0.653347 | 0.651762 |  |  |  |  | 1.132285 | 0.590434 | 0.287653 | 0.294918
2142.02 | 1.701763 | 0.141468 | 0.652599 | 0.651533 |  |  |  |  | 1.131922 | 0.591474 | 0.286941 | 0.294531
2143 | 1.70165 | 0.141694 | 0.652189 | 0.651307 |  |  |  |  | 1.131564 | 0.592504 | 0.287017 | 0.294148
2143.99 | 1.701537 | 0.141922 | 0.652004 | 0.651078 |  |  |  |  | 1.131204 | 0.593546 | 0.28685 | 0.293762
2144.97 | 1.701425 | 0.142148 | 0.652212 | 0.650852 |  |  |  |  | 1.130848 | 0.594578 | 0.286129 | 0.293379
2145.96 | 1.701312 | 0.142376 | 0.652468 | 0.650623 |  |  |  |  | 1.130489 | 0.595622 | 0.285783 | 0.292994
2147.05 | 1.701188 | 0.142628 | 0.651505 | 0.650372 |  |  |  |  | 1.130095 | 0.596773 | 0.285024 | 0.292569
2148.03 | 1.701077 | 0.142855 | 0.651357 | 0.650146 |  |  |  |  | 1.129742 | 0.597809 | 0.285307 | 0.292188
2149.02 | 1.700965 | 0.143084 | 0.651529 | 0.649917 |  |  |  |  | 1.129387 | 0.598856 | 0.285852 | 0.291803
2150 | 1.700853 | 0.143311 | 0.650181 | 0.649691 |  |  |  |  | 1.129036 | 0.599894 | 0.284662 | 0.291422
2150.98 | 1.700743 | 0.143538 | 0.650877 | 0.649465 |  |  |  |  | 1.128686 | 0.600933 | 0.283987 | 0.291042
2151.96 | 1.700632 | 0.143766 | 0.651611 | 0.649239 |  |  |  |  | 1.128337 | 0.601974 | 0.28366 | 0.290662
2152.95 | 1.70052 | 0.143996 | 0.648171 | 0.64901 |  |  |  |  | 1.127985 | 0.603026 | 0.282845 | 0.290278
2154.04 | 1.700397 | 0.144249 | 0.648737 | 0.648759 |  |  |  |  | 1.127599 | 0.604185 | 0.28355 | 0.289856
2155.02 | 1.700287 | 0.144478 | 0.650419 | 0.648533 |  |  |  |  | 1.127253 | 0.605229 | 0.283101 | 0.289477
2156 | 1.700177 | 0.144706 | 0.649643 | 0.648307 |  |  |  |  | 1.126908 | 0.606274 | 0.28207 | 0.289099
2156.98 | 1.700067 | 0.144935 | 0.648688 | 0.648081 |  |  |  |  | 1.126564 | 0.60732 | 0.281808 | 0.28872
2157.96 | 1.699958 | 0.145163 | 0.649882 | 0.647855 |  |  |  |  | 1.126221 | 0.608367 | 0.282166 | 0.288342
2158.95 | 1.699847 | 0.145395 | 0.649237 | 0.647627 |  |  |  |  | 1.125876 | 0.609426 | 0.281792 | 0.28796
2160.04 | 1.699725 | 0.14565 | 0.64864 | 0.647376 |  |  |  |  | 1.125497 | 0.610593 | 0.280808 | 0.287541
2161.02 | 1.699616 | 0.145879 | 0.647254 | 0.64715 |  |  |  |  | 1.125157 | 0.611643 | 0.279993 | 0.287164
2162 | 1.699507 | 0.146109 | 0.648842 | 0.646925 |  |  |  |  | 1.124818 | 0.612695 | 0.279966 | 0.286787
2162.98 | 1.699399 | 0.146339 | 0.649126 | 0.646699 |  |  |  |  | 1.12448 | 0.613747 | 0.279423 | 0.28641
2163.96 | 1.69929 | 0.146569 | 0.648688 | 0.646473 |  |  |  |  | 1.124143 | 0.614801 | 0.278345 | 0.286034
2165.05 | 1.699169 | 0.146825 | 0.64643 | 0.646222 |  |  |  |  | 1.12377 | 0.615975 | 0.278534 | 0.285616
2166.03 | 1.699061 | 0.147055 | 0.647502 | 0.645996 |  |  |  |  | 1.123435 | 0.617031 | 0.278629 | 0.285241
2167.01 | 1.698953 | 0.147286 | 0.646904 | 0.645771 |  |  |  |  | 1.123102 | 0.618088 | 0.27878 | 0.284865
2168 | 1.698844 | 0.147519 | 0.64624 | 0.645543 |  |  |  |  | 1.122766 | 0.619157 | 0.278143 | 0.284487
2168.98 | 1.698736 | 0.147751 | 0.646261 | 0.645317 |  |  |  |  | 1.122434 | 0.620217 | 0.278248 | 0.284112
2169.96 | 1.698629 | 0.147982 | 0.646423 | 0.645092 |  |  |  |  | 1.122104 | 0.621277 | 0.277461 | 0.283738
2171.05 | 1.698509 | 0.14824 | 0.64622 | 0.644841 |  |  |  |  | 1.121738 | 0.622458 | 0.277331 | 0.283322
2172.03 | 1.698402 | 0.148471 | 0.644675 | 0.644616 |  |  |  |  | 1.121409 | 0.623521 | 0.276966 | 0.282948
2173.01 | 1.698295 | 0.148703 | 0.643927 | 0.64439 |  |  |  |  | 1.121082 | 0.624585 | 0.275504 | 0.282575
2174 | 1.698187 | 0.148938 | 0.644042 | 0.644162 |  |  |  |  | 1.120753 | 0.62566 | 0.275927 | 0.282198
2174.98 | 1.698081 | 0.149171 | 0.645011 | 0.643937 |  |  |  |  | 1.120427 | 0.626727 | 0.276191 | 0.281826
2175.96 | 1.697974 | 0.149403 | 0.644797 | 0.643712 |  |  |  |  | 1.120103 | 0.627794 | 0.275235 | 0.281453
2177.05 | 1.697856 | 0.149662 | 0.643806 | 0.643461 |  |  |  |  | 1.119744 | 0.628982 | 0.275405 | 0.28104
2178.04 | 1.697749 | 0.149898 | 0.643489 | 0.643233 |  |  |  |  | 1.119419 | 0.630063 | 0.273802 | 0.280664
2179.02 | 1.697643 | 0.150131 | 0.644824 | 0.643008 |  |  |  |  | 1.119098 | 0.631133 | 0.27384 | 0.280293
2180.01 | 1.697536 | 0.150367 | 0.644433 | 0.642781 |  |  |  |  | 1.118775 | 0.632216 | 0.273429 | 0.279918
2180.99 | 1.697431 | 0.150601 | 0.643441 | 0.642555 |  |  |  |  | 1.118457 | 0.633289 | 0.273355 | 0.279547
2181.97 | 1.697326 | 0.150835 | 0.642571 | 0.64233 |  |  |  |  | 1.118139 | 0.634362 | 0.273215 | 0.279177
2182.96 | 1.697219 | 0.151071 | 0.643249 | 0.642103 |  |  |  |  | 1.117819 | 0.635448 | 0.273038 | 0.278803
2184.05 | 1.697103 | 0.151332 | 0.642107 | 0.641852 |  |  |  |  | 1.117469 | 0.636645 | 0.27197 | 0.278392
2185.04 | 1.696997 | 0.151569 | 0.641894 | 0.641625 |  |  |  |  | 1.117151 | 0.637734 | 0.271999 | 0.278018
2186.02 | 1.696892 | 0.151804 | 0.641915 | 0.6414 |  |  |  |  | 1.116838 | 0.638812 | 0.271127 | 0.277649
2187.01 | 1.696787 | 0.152041 | 0.641364 | 0.641173 |  |  |  |  | 1.116523 | 0.639902 | 0.270744 | 0.277276
2187.99 | 1.696683 | 0.152277 | 0.64284 | 0.640948 |  |  |  |  | 1.116212 | 0.640983 | 0.270538 | 0.276908
2188.98 | 1.696578 | 0.152514 | 0.640844 | 0.64072 |  |  |  |  | 1.115899 | 0.642076 | 0.270905 | 0.276536
2189.96 | 1.696474 | 0.15275 | 0.640968 | 0.640495 |  |  |  |  | 1.11559 | 0.643158 | 0.271272 | 0.276168
2190.95 | 1.696369 | 0.152988 | 0.640689 | 0.640268 |  |  |  |  | 1.11528 | 0.644253 | 0.269425 | 0.275796
2192.05 | 1.696253 | 0.153253 | 0.639473 | 0.640016 |  |  |  |  | 1.114936 | 0.645471 | 0.269426 | 0.275384
2193.03 | 1.69615 | 0.15349 | 0.640104 | 0.639791 |  |  |  |  | 1.11463 | 0.646557 | 0.269343 | 0.275017
2194.02 | 1.696046 | 0.153729 | 0.639619 | 0.639564 |  |  |  |  | 1.114323 | 0.647655 | 0.268444 | 0.274647
2195.01 | 1.695942 | 0.153968 | 0.639799 | 0.639336 |  |  |  |  | 1.114017 | 0.648755 | 0.268248 | 0.274277
2195.99 | 1.695839 | 0.154205 | 0.639567 | 0.639112 |  |  |  |  | 1.113715 | 0.649844 | 0.267648 | 0.27391
2196.98 | 1.695736 | 0.154445 | 0.638444 | 0.638884 |  |  |  |  | 1.113411 | 0.650946 | 0.267584 | 0.273541
2197.97 | 1.695632 | 0.154684 | 0.639357 | 0.638657 |  |  |  |  | 1.113109 | 0.652048 | 0.267162 | 0.273172
2198.95 | 1.69553 | 0.154922 | 0.637455 | 0.638433 |  |  |  |  | 1.11281 | 0.653141 | 0.266526 | 0.272807
2200.05 | 1.695416 | 0.155189 | 0.639794 | 0.63818 |  |  |  |  | 1.112476 | 0.654369 | 0.267165 | 0.272397
2201.04 | 1.695313 | 0.155429 | 0.638314 | 0.637954 |  |  |  |  | 1.112177 | 0.655475 | 0.266115 | 0.272029
2202.02 | 1.695212 | 0.155668 | 0.637566 | 0.637729 |  |  |  |  | 1.111882 | 0.656571 | 0.266463 | 0.271665
2203.01 | 1.695109 | 0.155909 | 0.638225 | 0.637502 |  |  |  |  | 1.111585 | 0.657679 | 0.26683 | 0.271297
2204 | 1.695007 | 0.15615 | 0.637214 | 0.637275 |  |  |  |  | 1.11129 | 0.658788 | 0.264608 | 0.27093
2204.99 | 1.694905 | 0.156391 | 0.63748 | 0.637048 |  |  |  |  | 1.110995 | 0.659899 | 0.264627 | 0.270563
2205.97 | 1.694804 | 0.15663 | 0.63737 | 0.636824 |  |  |  |  | 1.110705 | 0.660999 | 0.265116 | 0.270199
2206.96 | 1.694703 | 0.156872 | 0.63649 | 0.636597 |  |  |  |  | 1.110413 | 0.662111 | 0.264761 | 0.269833
2208.05 | 1.694591 | 0.157138 | 0.637797 | 0.636347 |  |  |  |  | 1.110092 | 0.663338 | 0.263974 | 0.26943
2209.04 | 1.69449 | 0.15738 | 0.635642 | 0.63612 |  |  |  |  | 1.109803 | 0.664452 | 0.263637 | 0.269064
2210.03 | 1.694389 | 0.157623 | 0.636911 | 0.635894 |  |  |  |  | 1.109514 | 0.665568 | 0.263441 | 0.268699
2211.01 | 1.694289 | 0.157863 | 0.636867 | 0.635669 |  |  |  |  | 1.10923 | 0.666674 | 0.263546 | 0.268337
2212 | 1.694189 | 0.158106 | 0.635668 | 0.635443 |  |  |  |  | 1.108943 | 0.667792 | 0.262918 | 0.267972
2212.99 | 1.694089 | 0.158349 | 0.634658 | 0.635216 |  |  |  |  | 1.108658 | 0.668911 | 0.262572 | 0.267608
2213.97 | 1.693989 | 0.15859 | 0.635195 | 0.634992 |  |  |  |  | 1.108378 | 0.67002 | 0.262132 | 0.267247
2214.96 | 1.693889 | 0.158833 | 0.633396 | 0.634765 |  |  |  |  | 1.108095 | 0.671141 | 0.26126 | 0.266883
2216.05 | 1.69378 | 0.159101 | 0.633793 | 0.634515 |  |  |  |  | 1.107785 | 0.672377 | 0.261374 | 0.266483
2217.03 | 1.693681 | 0.159343 | 0.634133 | 0.634291 |  |  |  |  | 1.107508 | 0.673489 | 0.260916 | 0.266123
2218.02 | 1.693582 | 0.159587 | 0.633019 | 0.634065 |  |  |  |  | 1.107229 | 0.674614 | 0.260354 | 0.26576
2219 | 1.693484 | 0.159829 | 0.633163 | 0.63384 |  |  |  |  | 1.106954 | 0.675728 | 0.261096 | 0.265401
2219.99 | 1.693385 | 0.160073 | 0.633137 | 0.633614 |  |  |  |  | 1.106678 | 0.676855 | 0.259615 | 0.265038
2220.97 | 1.693287 | 0.160316 | 0.633552 | 0.63339 |  |  |  |  | 1.106405 | 0.677971 | 0.259925 | 0.26468
2221.95 | 1.69319 | 0.160558 | 0.632119 | 0.633166 |  |  |  |  | 1.106134 | 0.679089 | 0.259335 | 0.264322
2223.04 | 1.693081 | 0.160828 | 0.632094 | 0.632916 |  |  |  |  | 1.105833 | 0.680333 | 0.258745 | 0.263924
2224.03 | 1.692983 | 0.161073 | 0.631552 | 0.63269 |  |  |  |  | 1.105562 | 0.681464 | 0.258709 | 0.263562
2225.01 | 1.692886 | 0.161317 | 0.631114 | 0.632466 |  |  |  |  | 1.105294 | 0.682585 | 0.258391 | 0.263205
2225.99 | 1.69279 | 0.16156 | 0.630694 | 0.632242 |  |  |  |  | 1.105028 | 0.683707 | 0.257247 | 0.262848
2226.97 | 1.692693 | 0.161803 | 0.631288 | 0.632018 |  |  |  |  | 1.104763 | 0.68483 | 0.257971 | 0.262491
2227.95 | 1.692597 | 0.162047 | 0.630859 | 0.631794 |  |  |  |  | 1.104499 | 0.685953 | 0.256649 | 0.262135
2229.04 | 1.69249 | 0.162318 | 0.630008 | 0.631545 |  |  |  |  | 1.104207 | 0.687205 | 0.256687 | 0.261739
2230.02 | 1.692394 | 0.162563 | 0.630358 | 0.631321 |  |  |  |  | 1.103945 | 0.688331 | 0.257383 | 0.261383
2231 | 1.692298 | 0.162807 | 0.630351 | 0.631097 |  |  |  |  | 1.103685 | 0.689458 | 0.256455 | 0.261027
2231.98 | 1.692203 | 0.163052 | 0.62933 | 0.630873 |  |  |  |  | 1.103426 | 0.690586 | 0.255527 | 0.260672
2232.96 | 1.692108 | 0.163296 | 0.629192 | 0.630649 |  |  |  |  | 1.103169 | 0.691715 | 0.255556 | 0.260317
2234.05 | 1.692002 | 0.163569 | 0.629692 | 0.6304 |  |  |  |  | 1.102884 | 0.692972 | 0.255097 | 0.259923
2235.03 | 1.691907 | 0.163814 | 0.629901 | 0.630177 |  |  |  |  | 1.102628 | 0.694103 | 0.25461 | 0.259569
2236.01 | 1.691813 | 0.16406 | 0.63011 | 0.629953 |  |  |  |  | 1.102375 | 0.695236 | 0.254489 | 0.259214
2236.99 | 1.691718 | 0.164305 | 0.629512 | 0.629729 |  |  |  |  | 1.102122 | 0.696369 | 0.254331 | 0.258861
2237.96 | 1.691625 | 0.164549 | 0.627835 | 0.629508 |  |  |  |  | 1.101873 | 0.697492 | 0.253835 | 0.258511
2239.05 | 1.69152 | 0.164822 | 0.627772 | 0.629259 |  |  |  |  | 1.101595 | 0.698755 | 0.253385 | 0.258118
2240.03 | 1.691427 | 0.165068 | 0.627522 | 0.629035 |  |  |  |  | 1.101346 | 0.699892 | 0.252814 | 0.257765
2241 | 1.691334 | 0.165312 | 0.627731 | 0.628814 |  |  |  |  | 1.101101 | 0.701018 | 0.253078 | 0.257416
2241.98 | 1.691241 | 0.165559 | 0.628456 | 0.62859 |  |  |  |  | 1.100855 | 0.702156 | 0.251925 | 0.257064
2242.96 | 1.691148 | 0.165806 | 0.626338 | 0.628366 |  |  |  |  | 1.10061 | 0.703296 | 0.253089 | 0.256712
2244.04 | 1.691045 | 0.166078 | 0.627222 | 0.62812 |  |  |  |  | 1.100342 | 0.704553 | 0.252199 | 0.256324
2245.02 | 1.690952 | 0.166326 | 0.627919 | 0.627897 |  |  |  |  | 1.100099 | 0.705695 | 0.25205 | 0.255973
2246 | 1.69086 | 0.166573 | 0.625764 | 0.627673 |  |  |  |  | 1.099858 | 0.706838 | 0.250531 | 0.255622
2246.97 | 1.690769 | 0.166818 | 0.626573 | 0.627452 |  |  |  |  | 1.099621 | 0.70797 | 0.251536 | 0.255275
2247.95 | 1.690677 | 0.167066 | 0.625281 | 0.627228 |  |  |  |  | 1.099382 | 0.709115 | 0.251443 | 0.254924
2249.03 | 1.690575 | 0.16734 | 0.62641 | 0.626982 |  |  |  |  | 1.099121 | 0.710377 | 0.250299 | 0.254538
2250.01 | 1.690484 | 0.167588 | 0.624263 | 0.626759 |  |  |  |  | 1.098885 | 0.711524 | 0.250244 | 0.254188
2250.99 | 1.690392 | 0.167836 | 0.624303 | 0.626535 |  |  |  |  | 1.09865 | 0.712672 | 0.249888 | 0.253838
2251.96 | 1.690302 | 0.168083 | 0.625028 | 0.626314 |  |  |  |  | 1.09842 | 0.71381 | 0.249758 | 0.253493
2253.05 | 1.690201 | 0.16836 | 0.624346 | 0.626066 |  |  |  |  | 1.098162 | 0.715089 | 0.248314 | 0.253104
2254.03 | 1.69011 | 0.168609 | 0.623382 | 0.625842 |  |  |  |  | 1.097931 | 0.71624 | 0.249038 | 0.252755
2255 | 1.69002 | 0.168856 | 0.624961 | 0.625621 |  |  |  |  | 1.097704 | 0.71738 | 0.249442 | 0.25241
2255.98 | 1.68993 | 0.169105 | 0.625076 | 0.625398 |  |  |  |  | 1.097476 | 0.718533 | 0.248636 | 0.252062
2256.96 | 1.68984 | 0.169355 | 0.623578 | 0.625175 |  |  |  |  | 1.097249 | 0.719687 | 0.248356 | 0.251714
2258.04 | 1.689741 | 0.16963 | 0.622529 | 0.624929 |  |  |  |  | 1.097001 | 0.72096 | 0.24618 | 0.251331
2259.02 | 1.689651 | 0.169881 | 0.622194 | 0.624706 |  |  |  |  | 1.096777 | 0.722117 | 0.247447 | 0.250984
2260 | 1.689562 | 0.170131 | 0.622225 | 0.624482 |  |  |  |  | 1.096555 | 0.723274 | 0.246932 | 0.250637
2260.97 | 1.689473 | 0.170379 | 0.622603 | 0.624262 |  |  |  |  | 1.096336 | 0.72442 | 0.246079 | 0.250293
2261.95 | 1.689384 | 0.17063 | 0.622061 | 0.624038 |  |  |  |  | 1.096116 | 0.725579 | 0.245639 | 0.249947
2263.04 | 1.689286 | 0.170909 | 0.62151 | 0.62379 |  |  |  |  | 1.095872 | 0.72687 | 0.246701 | 0.249562
2264.02 | 1.689197 | 0.17116 | 0.622704 | 0.623567 |  |  |  |  | 1.095655 | 0.728031 | 0.246552 | 0.249216
2264.99 | 1.68911 | 0.171409 | 0.621769 | 0.623347 |  |  |  |  | 1.095441 | 0.729181 | 0.245755 | 0.248874
2265.97 | 1.689022 | 0.171661 | 0.620101 | 0.623123 |  |  |  |  | 1.095227 | 0.730345 | 0.244039 | 0.248528
2266.95 | 1.688934 | 0.171912 | 0.620563 | 0.6229 |  |  |  |  | 1.095014 | 0.731509 | 0.245766 | 0.248183
2268.04 | 1.688836 | 0.172193 | 0.621514 | 0.622653 |  |  |  |  | 1.094778 | 0.732805 | 0.244191 | 0.2478
2269.02 | 1.688749 | 0.172445 | 0.620231 | 0.62243 |  |  |  |  | 1.094568 | 0.733971 | 0.245459 | 0.247455
2270 | 1.688661 | 0.172697 | 0.619257 | 0.622207 |  |  |  |  | 1.094359 | 0.735138 | 0.244108 | 0.247111
2270.98 | 1.688574 | 0.17295 | 0.619447 | 0.621984 |  |  |  |  | 1.094151 | 0.736307 | 0.243603 | 0.246767
2271.96 | 1.688488 | 0.173203 | 0.618943 | 0.621761 |  |  |  |  | 1.093944 | 0.737476 | 0.244401 | 0.246424
2273.05 | 1.688391 | 0.173484 | 0.620466 | 0.621513 |  |  |  |  | 1.093717 | 0.738777 | 0.242366 | 0.246042
2274.03 | 1.688305 | 0.173738 | 0.618996 | 0.62129 |  |  |  |  | 1.093513 | 0.739949 | 0.242498 | 0.245699
2275.01 | 1.688219 | 0.173991 | 0.618585 | 0.621068 |  |  |  |  | 1.093311 | 0.741121 | 0.241852 | 0.245356
2275.99 | 1.688133 | 0.174245 | 0.617546 | 0.620845 |  |  |  |  | 1.09311 | 0.742294 | 0.241252 | 0.245013
2276.97 | 1.688048 | 0.174499 | 0.618834 | 0.620622 |  |  |  |  | 1.092911 | 0.743468 | 0.241535 | 0.244671
2277.95 | 1.687962 | 0.174753 | 0.618339 | 0.620399 |  |  |  |  | 1.092713 | 0.744644 | 0.242352 | 0.244329
2279.04 | 1.687867 | 0.175035 | 0.616109 | 0.620152 |  |  |  |  | 1.092494 | 0.745952 | 0.240908 | 0.243949
2280.02 | 1.687782 | 0.17529 | 0.617885 | 0.619929 |  |  |  |  | 1.092299 | 0.747129 | 0.240421 | 0.243608
2281.01 | 1.687697 | 0.175547 | 0.617231 | 0.619704 |  |  |  |  | 1.092103 | 0.748319 | 0.240065 | 0.243263
2281.99 | 1.687612 | 0.175802 | 0.618125 | 0.619482 |  |  |  |  | 1.091911 | 0.749498 | 0.240123 | 0.242922
2282.97 | 1.687528 | 0.176057 | 0.617367 | 0.619259 |  |  |  |  | 1.09172 | 0.750679 | 0.240687 | 0.242582
2283.95 | 1.687444 | 0.176312 | 0.615962 | 0.619036 |  |  |  |  | 1.09153 | 0.75186 | 0.238492 | 0.242241
2285.04 | 1.687351 | 0.176596 | 0.617551 | 0.618789 |  |  |  |  | 1.091321 | 0.753174 | 0.239563 | 0.241863
2286.02 | 1.687267 | 0.176852 | 0.616211 | 0.618567 |  |  |  |  | 1.091134 | 0.754357 | 0.238531 | 0.241524
2287.01 | 1.687183 | 0.177111 | 0.614778 | 0.618342 |  |  |  |  | 1.090947 | 0.755554 | 0.237969 | 0.241181
2287.99 | 1.6871 | 0.177367 | 0.616827 | 0.618119 |  |  |  |  | 1.090763 | 0.756739 | 0.238655 | 0.240842
2288.97 | 1.687017 | 0.177623 | 0.615459 | 0.617897 |  |  |  |  | 1.09058 | 0.757924 | 0.237962 | 0.240503
2289.95 | 1.686935 | 0.177879 | 0.616372 | 0.617675 |  |  |  |  | 1.090399 | 0.759111 | 0.238507 | 0.240164
2291.04 | 1.686843 | 0.178165 | 0.614629 | 0.617427 |  |  |  |  | 1.0902 | 0.760433 | 0.237401 | 0.239788
2292.03 | 1.68676 | 0.178424 | 0.614087 | 0.617203 |  |  |  |  | 1.09002 | 0.761634 | 0.237505 | 0.239446
2293.01 | 1.686678 | 0.178681 | 0.614428 | 0.61698 |  |  |  |  | 1.089843 | 0.762823 | 0.23729 | 0.239109
2293.99 | 1.686596 | 0.178939 | 0.613726 | 0.616758 |  |  |  |  | 1.089668 | 0.764014 | 0.23685 | 0.238771
2294.97 | 1.686515 | 0.179196 | 0.61401 | 0.616536 |  |  |  |  | 1.089494 | 0.765206 | 0.236006 | 0.238434
2295.95 | 1.686434 | 0.179454 | 0.612812 | 0.616314 |  |  |  |  | 1.089321 | 0.766399 | 0.236617 | 0.238097
2297.04 | 1.686344 | 0.179741 | 0.613002 | 0.616067 |  |  |  |  | 1.089131 | 0.767726 | 0.235267 | 0.237723
2298.02 | 1.686263 | 0.179999 | 0.611822 | 0.615845 |  |  |  |  | 1.088962 | 0.768921 | 0.235371 | 0.237386
2299.01 | 1.686181 | 0.180259 | 0.611599 | 0.61562 |  |  |  |  | 1.088792 | 0.770129 | 0.235156 | 0.237047
2299.99 | 1.686101 | 0.180518 | 0.610982 | 0.615398 |  |  |  |  | 1.088626 | 0.771325 | 0.233637 | 0.236711
2300.97 | 1.686021 | 0.180777 | 0.611267 | 0.615176 |  |  |  |  | 1.088461 | 0.772523 | 0.234323 | 0.236376
2301.95 | 1.685941 | 0.181035 | 0.611307 | 0.614954 |  |  |  |  | 1.088297 | 0.773721 | 0.23499 | 0.23604
2303.04 | 1.685853 | 0.181324 | 0.612286 | 0.614707 |  |  |  |  | 1.088117 | 0.775055 | 0.234193 | 0.235668
2304.02 | 1.685774 | 0.181583 | 0.610815 | 0.614485 |  |  |  |  | 1.087956 | 0.776255 | 0.232505 | 0.235333
2305 | 1.685695 | 0.181842 | 0.610583 | 0.614263 |  |  |  |  | 1.087797 | 0.777456 | 0.232543 | 0.234999
2305.97 | 1.685617 | 0.182099 | 0.611871 | 0.614044 |  |  |  |  | 1.087641 | 0.778646 | 0.232751 | 0.234668
2306.95 | 1.685538 | 0.182359 | 0.611029 | 0.613822 |  |  |  |  | 1.087485 | 0.779849 | 0.232283 | 0.234334
2308.04 | 1.685451 | 0.182648 | 0.610056 | 0.613575 |  |  |  |  | 1.087313 | 0.781188 | 0.232021 | 0.233963
2309.02 | 1.685373 | 0.182908 | 0.610208 | 0.613353 |  |  |  |  | 1.08716 | 0.782393 | 0.230895 | 0.23363
2310 | 1.685295 | 0.183169 | 0.610783 | 0.613131 |  |  |  |  | 1.087008 | 0.783599 | 0.232304 | 0.233297
2310.97 | 1.685218 | 0.183427 | 0.609866 | 0.612912 |  |  |  |  | 1.086859 | 0.784794 | 0.231095 | 0.232968
2311.95 | 1.685141 | 0.183688 | 0.610188 | 0.61269 |  |  |  |  | 1.08671 | 0.786001 | 0.230682 | 0.232635
2313.04 | 1.685055 | 0.183978 | 0.60852 | 0.612443 |  |  |  |  | 1.086547 | 0.787345 | 0.230205 | 0.232266
2314.01 | 1.684979 | 0.184236 | 0.609874 | 0.612224 |  |  |  |  | 1.086403 | 0.788543 | 0.231107 | 0.231937
2314.99 | 1.684902 | 0.184498 | 0.608272 | 0.612002 |  |  |  |  | 1.086258 | 0.789753 | 0.230686 | 0.231606
2315.96 | 1.684827 | 0.184757 | 0.607448 | 0.611783 |  |  |  |  | 1.086117 | 0.790952 | 0.229513 | 0.231278
2317.05 | 1.684742 | 0.185048 | 0.607667 | 0.611537 |  |  |  |  | 1.08596 | 0.792301 | 0.229571 | 0.230909
2318.02 | 1.684667 | 0.185307 | 0.607266 | 0.611317 |  |  |  |  | 1.085822 | 0.793501 | 0.228408 | 0.230582
2319 | 1.684591 | 0.185569 | 0.607691 | 0.611096 |  |  |  |  | 1.085684 | 0.794715 | 0.228371 | 0.230252
2319.97 | 1.684517 | 0.185829 | 0.607984 | 0.610877 |  |  |  |  | 1.085549 | 0.795918 | 0.229207 | 0.229925
2321.05 | 1.684434 | 0.186118 | 0.607537 | 0.610633 |  |  |  |  | 1.0854 | 0.797258 | 0.227491 | 0.229561
2322.03 | 1.684359 | 0.186381 | 0.607089 | 0.610411 |  |  |  |  | 1.085267 | 0.798475 | 0.228562 | 0.229231
2323 | 1.684285 | 0.186641 | 0.604463 | 0.610192 |  |  |  |  | 1.085136 | 0.79968 | 0.227324 | 0.228905
2323.97 | 1.684211 | 0.186902 | 0.604738 | 0.609973 |  |  |  |  | 1.085007 | 0.800886 | 0.227738 | 0.22858
2324.95 | 1.684137 | 0.187165 | 0.604834 | 0.609752 |  |  |  |  | 1.084878 | 0.802106 | 0.225814 | 0.228251
2326.03 | 1.684056 | 0.187456 | 0.605494 | 0.609508 |  |  |  |  | 1.084738 | 0.803451 | 0.226275 | 0.227889
2327 | 1.683983 | 0.187717 | 0.605628 | 0.609289 |  |  |  |  | 1.084613 | 0.80466 | 0.22683 | 0.227564
2327.97 | 1.68391 | 0.187978 | 0.604551 | 0.60907 |  |  |  |  | 1.08449 | 0.805869 | 0.226287 | 0.227239
2329.05 | 1.68383 | 0.188269 | 0.604113 | 0.608826 |  |  |  |  | 1.084355 | 0.807217 | 0.226588 | 0.226878
2330.03 | 1.683757 | 0.188533 | 0.605026 | 0.608605 |  |  |  |  | 1.084234 | 0.808441 | 0.224974 | 0.22655
2331 | 1.683685 | 0.188795 | 0.604906 | 0.608386 |  |  |  |  | 1.084116 | 0.809653 | 0.224337 | 0.226226
2331.97 | 1.683613 | 0.189057 | 0.604655 | 0.608167 |  |  |  |  | 1.083999 | 0.810867 | 0.22461 | 0.225903
2333.05 | 1.683534 | 0.189349 | 0.60309 | 0.607923 |  |  |  |  | 1.083871 | 0.812218 | 0.22387 | 0.225543
2334.02 | 1.683462 | 0.189611 | 0.604032 | 0.607705 |  |  |  |  | 1.083757 | 0.813433 | 0.224255 | 0.22522
2334.99 | 1.683392 | 0.189874 | 0.603894 | 0.607486 |  |  |  |  | 1.083645 | 0.814649 | 0.224012 | 0.224897
2335.96 | 1.683321 | 0.190136 | 0.603061 | 0.607267 |  |  |  |  | 1.083534 | 0.815866 | 0.223412 | 0.224574
2337.04 | 1.683243 | 0.190429 | 0.603232 | 0.607024 |  |  |  |  | 1.083413 | 0.817221 | 0.222944 | 0.224216
2338.01 | 1.683172 | 0.190692 | 0.602137 | 0.606805 |  |  |  |  | 1.083305 | 0.81844 | 0.22394 | 0.223894
2338.99 | 1.683102 | 0.190958 | 0.602327 | 0.606584 |  |  |  |  | 1.083199 | 0.819672 | 0.223753 | 0.223569
2339.96 | 1.683032 | 0.191222 | 0.602226 | 0.606366 |  |  |  |  | 1.083094 | 0.820892 | 0.223595 | 0.223247
2341.04 | 1.682955 | 0.191515 | 0.602295 | 0.606122 |  |  |  |  | 1.08298 | 0.822251 | 0.222028 | 0.22289
2342.01 | 1.682886 | 0.191779 | 0.601837 | 0.605904 |  |  |  |  | 1.082879 | 0.823473 | 0.22156 | 0.222569
2342.98 | 1.682817 | 0.192043 | 0.600798 | 0.605685 |  |  |  |  | 1.082779 | 0.824695 | 0.220753 | 0.222248
2343.95 | 1.682748 | 0.192307 | 0.601354 | 0.605467 |  |  |  |  | 1.082681 | 0.825919 | 0.22112 | 0.221928
2345.03 | 1.682672 | 0.192602 | 0.600306 | 0.605224 |  |  |  |  | 1.082574 | 0.827282 | 0.221797 | 0.221572
2346 | 1.682604 | 0.192866 | 0.600552 | 0.605005 |  |  |  |  | 1.082479 | 0.828507 | 0.219254 | 0.221252
2346.98 | 1.682536 | 0.193134 | 0.601644 | 0.604785 |  |  |  |  | 1.082385 | 0.829746 | 0.220147 | 0.220929
2347.95 | 1.682468 | 0.193399 | 0.599572 | 0.604566 |  |  |  |  | 1.082293 | 0.830972 | 0.219725 | 0.22061
2349.03 | 1.682393 | 0.193694 | 0.599349 | 0.604323 |  |  |  |  | 1.082193 | 0.832339 | 0.219229 | 0.220255
2350 | 1.682326 | 0.193959 | 0.600816 | 0.604105 |  |  |  |  | 1.082105 | 0.833568 | 0.220178 | 0.219936
2350.98 | 1.682258 | 0.194227 | 0.599185 | 0.603885 |  |  |  |  | 1.082017 | 0.83481 | 0.21985 | 0.219614
2351.95 | 1.682192 | 0.194493 | 0.598193 | 0.603666 |  |  |  |  | 1.081932 | 0.83604 | 0.217626 | 0.219296
2353.03 | 1.682118 | 0.194789 | 0.597585 | 0.603424 |  |  |  |  | 1.081839 | 0.83741 | 0.219345 | 0.218942
2354.01 | 1.682051 | 0.195058 | 0.597973 | 0.603203 |  |  |  |  | 1.081756 | 0.838655 | 0.217872 | 0.218621
2354.98 | 1.681986 | 0.195324 | 0.599177 | 0.602985 |  |  |  |  | 1.081676 | 0.839887 | 0.218145 | 0.218304
2355.95 | 1.68192 | 0.195591 | 0.598288 | 0.602767 |  |  |  |  | 1.081597 | 0.841121 | 0.218625 | 0.217987
2357.04 | 1.681847 | 0.19589 | 0.598666 | 0.602522 |  |  |  |  | 1.08151 | 0.842507 | 0.21734 | 0.217631
2358.01 | 1.681782 | 0.196157 | 0.59804 | 0.602304 |  |  |  |  | 1.081435 | 0.843742 | 0.218064 | 0.217314
2358.99 | 1.681716 | 0.196427 | 0.596512 | 0.602084 |  |  |  |  | 1.08136 | 0.844991 | 0.216807 | 0.216995
2359.96 | 1.681652 | 0.196694 | 0.598646 | 0.601866 |  |  |  |  | 1.081288 | 0.846228 | 0.217305 | 0.216679
2361.05 | 1.68158 | 0.196994 | 0.596142 | 0.601621 |  |  |  |  | 1.081209 | 0.847618 | 0.217109 | 0.216324
2362.02 | 1.681516 | 0.197262 | 0.595844 | 0.601404 |  |  |  |  | 1.08114 | 0.848856 | 0.215815 | 0.216009
2363 | 1.681452 | 0.197532 | 0.594964 | 0.601184 |  |  |  |  | 1.081072 | 0.850108 | 0.215844 | 0.21569
2363.97 | 1.681388 | 0.1978 | 0.59646 | 0.600966 |  |  |  |  | 1.081007 | 0.851348 | 0.215704 | 0.215375
2364.95 | 1.681324 | 0.198071 | 0.59466 | 0.600746 |  |  |  |  | 1.080942 | 0.852601 | 0.214719 | 0.215058
2366.03 | 1.681254 | 0.198369 | 0.595038 | 0.600504 |  |  |  |  | 1.080873 | 0.853983 | 0.215114 | 0.214708
2367.01 | 1.681191 | 0.198641 | 0.594693 | 0.600284 |  |  |  |  | 1.080811 | 0.855238 | 0.214777 | 0.21439
2367.99 | 1.681128 | 0.198912 | 0.595569 | 0.600064 |  |  |  |  | 1.080752 | 0.856494 | 0.215154 | 0.214073
2368.96 | 1.681066 | 0.199181 | 0.594163 | 0.599846 |  |  |  |  | 1.080694 | 0.857738 | 0.213859 | 0.21376
2370.05 | 1.680997 | 0.199483 | 0.595593 | 0.599602 |  |  |  |  | 1.080632 | 0.859136 | 0.214827 | 0.213408
2371.03 | 1.680934 | 0.199755 | 0.594553 | 0.599382 |  |  |  |  | 1.080577 | 0.860394 | 0.213382 | 0.213092
2372 | 1.680873 | 0.200024 | 0.593786 | 0.599165 |  |  |  |  | 1.080525 | 0.86164 | 0.213195 | 0.212779
2372.98 | 1.680812 | 0.200296 | 0.593 | 0.598945 |  |  |  |  | 1.080474 | 0.8629 | 0.213928 | 0.212463
2373.96 | 1.68075 | 0.200569 | 0.593998 | 0.598726 |  |  |  |  | 1.080424 | 0.86416 | 0.213535 | 0.212148
2375.04 | 1.680683 | 0.200869 | 0.594217 | 0.598484 |  |  |  |  | 1.080372 | 0.86555 | 0.212362 | 0.211801
2376.02 | 1.680622 | 0.201142 | 0.593449 | 0.598264 |  |  |  |  | 1.080325 | 0.866812 | 0.211997 | 0.211486
2377 | 1.680562 | 0.201415 | 0.59256 | 0.598045 |  |  |  |  | 1.080281 | 0.868075 | 0.21012 | 0.211171
2377.97 | 1.680502 | 0.201685 | 0.591896 | 0.597827 |  |  |  |  | 1.080239 | 0.869325 | 0.21121 | 0.21086
2378.95 | 1.680442 | 0.201959 | 0.592903 | 0.597608 |  |  |  |  | 1.080198 | 0.870589 | 0.21093 | 0.210546
2380.04 | 1.680376 | 0.202263 | 0.591338 | 0.597364 |  |  |  |  | 1.080154 | 0.871996 | 0.209794 | 0.210197
2381.01 | 1.680317 | 0.202534 | 0.592129 | 0.597147 |  |  |  |  | 1.080117 | 0.873249 | 0.209833 | 0.209887
2381.99 | 1.680258 | 0.202807 | 0.592226 | 0.596928 |  |  |  |  | 1.080081 | 0.874516 | 0.209759 | 0.209574
2382.97 | 1.680199 | 0.203081 | 0.591393 | 0.596709 |  |  |  |  | 1.080047 | 0.875783 | 0.210501 | 0.209261
2384.05 | 1.680134 | 0.203384 | 0.590842 | 0.596467 |  |  |  |  | 1.080011 | 0.87718 | 0.209629 | 0.208917
2385.03 | 1.680076 | 0.203658 | 0.592196 | 0.596248 |  |  |  |  | 1.079981 | 0.878449 | 0.210034 | 0.208604
2386 | 1.680018 | 0.20393 | 0.589476 | 0.596031 |  |  |  |  | 1.079952 | 0.879705 | 0.209565 | 0.208295
2386.98 | 1.679961 | 0.204204 | 0.58884 | 0.595812 |  |  |  |  | 1.079925 | 0.880976 | 0.209003 | 0.207984
2387.95 | 1.679904 | 0.204477 | 0.590767 | 0.595595 |  |  |  |  | 1.079899 | 0.882233 | 0.210309 | 0.207675
2389.04 | 1.67984 | 0.204783 | 0.590376 | 0.595352 |  |  |  |  | 1.079873 | 0.883648 | 0.208601 | 0.207329
2390.01 | 1.679784 | 0.205055 | 0.590041 | 0.595135 |  |  |  |  | 1.079851 | 0.884907 | 0.20817 | 0.207022
2390.99 | 1.679727 | 0.20533 | 0.589395 | 0.594916 |  |  |  |  | 1.079831 | 0.88618 | 0.207711 | 0.206711
2391.96 | 1.679671 | 0.205603 | 0.587708 | 0.594699 |  |  |  |  | 1.079813 | 0.887441 | 0.206153 | 0.206404
2393.04 | 1.679609 | 0.205907 | 0.589532 | 0.594458 |  |  |  |  | 1.079794 | 0.888846 | 0.208558 | 0.206062
2394.02 | 1.679553 | 0.206183 | 0.588136 | 0.59424 |  |  |  |  | 1.079779 | 0.890121 | 0.205338 | 0.205752
2394.99 | 1.679499 | 0.206456 | 0.59057 | 0.594023 |  |  |  |  | 1.079766 | 0.891384 | 0.207752 | 0.205446
2395.96 | 1.679444 | 0.20673 | 0.587981 | 0.593807 |  |  |  |  | 1.079755 | 0.892648 | 0.205819 | 0.20514
2397.04 | 1.679383 | 0.207034 | 0.587064 | 0.593566 |  |  |  |  | 1.079744 | 0.894055 | 0.206036 | 0.204799
2398.02 | 1.679329 | 0.207311 | 0.591048 | 0.593347 |  |  |  |  | 1.079736 | 0.895333 | 0.20753 | 0.204491
2398.99 | 1.679275 | 0.207585 | 0.587135 | 0.593131 |  |  |  |  | 1.07973 | 0.896599 | 0.205446 | 0.204185
2399.96 | 1.679221 | 0.207859 | 0.586705 | 0.592915 |  |  |  |  | 1.079725 | 0.897866 | 0.205954 | 0.20388
2401.04 | 1.679162 | 0.208165 | 0.586671 | 0.592674 |  |  |  |  | 1.079722 | 0.899276 | 0.204058 | 0.203541
2402.01 | 1.679109 | 0.208439 | 0.587866 | 0.592458 |  |  |  |  | 1.079722 | 0.900544 | 0.203298 | 0.203237
2402.98 | 1.679056 | 0.208714 | 0.587136 | 0.592242 |  |  |  |  | 1.079722 | 0.901813 | 0.205262 | 0.202932
2403.95 | 1.679004 | 0.208989 | 0.586321 | 0.592026 |  |  |  |  | 1.079725 | 0.903082 | 0.204418 | 0.202629
2405.03 | 1.678946 | 0.209295 | 0.587583 | 0.591785 |  |  |  |  | 1.07973 | 0.904495 | 0.203517 | 0.202291
2406 | 1.678894 | 0.20957 | 0.587144 | 0.591569 |  |  |  |  | 1.079736 | 0.905766 | 0.202297 | 0.201987
2406.97 | 1.678842 | 0.209845 | 0.586151 | 0.591353 |  |  |  |  | 1.079744 | 0.907037 | 0.204101 | 0.201684
2408.04 | 1.678785 | 0.210149 | 0.585891 | 0.591115 |  |  |  |  | 1.079755 | 0.90844 | 0.202722 | 0.20135
2409.01 | 1.678734 | 0.210425 | 0.584231 | 0.590899 |  |  |  |  | 1.079766 | 0.909713 | 0.202713 | 0.201048
2409.98 | 1.678684 | 0.210701 | 0.584995 | 0.590683 |  |  |  |  | 1.079779 | 0.910986 | 0.20371 | 0.200746
2410.95 | 1.678633 | 0.210977 | 0.583664 | 0.590468 |  |  |  |  | 1.079794 | 0.912259 | 0.201738 | 0.200444
2412.02 | 1.678578 | 0.211281 | 0.586794 | 0.59023 |  |  |  |  | 1.079813 | 0.913665 | 0.203383 | 0.200111
2412.99 | 1.678528 | 0.211558 | 0.583622 | 0.590014 |  |  |  |  | 1.079831 | 0.91494 | 0.20112 | 0.19981
2413.96 | 1.678478 | 0.211834 | 0.584554 | 0.589798 |  |  |  |  | 1.079852 | 0.916216 | 0.202877 | 0.199508
2415.03 | 1.678424 | 0.212139 | 0.583402 | 0.589561 |  |  |  |  | 1.079876 | 0.917624 | 0.200925 | 0.199177
2416 | 1.678375 | 0.212416 | 0.58348 | 0.589345 |  |  |  |  | 1.0799 | 0.918901 | 0.201997 | 0.198876
2416.97 | 1.678326 | 0.212693 | 0.585051 | 0.58913 |  |  |  |  | 1.079926 | 0.920179 | 0.201068 | 0.198576
2418.04 | 1.678273 | 0.212999 | 0.583523 | 0.588892 |  |  |  |  | 1.079956 | 0.921589 | 0.200449 | 0.198245
2419.01 | 1.678225 | 0.213276 | 0.583544 | 0.588677 |  |  |  |  | 1.079986 | 0.922868 | 0.200563 | 0.197945
2419.97 | 1.678177 | 0.213551 | 0.582101 | 0.588464 |  |  |  |  | 1.080017 | 0.924134 | 0.198582 | 0.197649
2421.05 | 1.678124 | 0.21386 | 0.582686 | 0.588224 |  |  |  |  | 1.080053 | 0.92556 | 0.200564 | 0.197316
2422.01 | 1.678078 | 0.214135 | 0.582961 | 0.588011 |  |  |  |  | 1.080088 | 0.926827 | 0.200237 | 0.19702
2422.98 | 1.678031 | 0.214413 | 0.581094 | 0.587796 |  |  |  |  | 1.080124 | 0.928109 | 0.19819 | 0.196722
2424.05 | 1.677979 | 0.214719 | 0.584356 | 0.587558 |  |  |  |  | 1.080167 | 0.929523 | 0.19882 | 0.196393
2425.02 | 1.677933 | 0.214998 | 0.579935 | 0.587343 |  |  |  |  | 1.080207 | 0.930805 | 0.197835 | 0.196095
2425.99 | 1.677886 | 0.215276 | 0.582258 | 0.587128 |  |  |  |  | 1.080249 | 0.932089 | 0.199696 | 0.195797
2426.95 | 1.677841 | 0.215552 | 0.580861 | 0.586916 |  |  |  |  | 1.080293 | 0.933359 | 0.19733 | 0.195503
2428.03 | 1.67779 | 0.215862 | 0.582028 | 0.586676 |  |  |  |  | 1.080343 | 0.934789 | 0.197566 | 0.195172
2428.99 | 1.677746 | 0.216138 | 0.58235 | 0.586464 |  |  |  |  | 1.080391 | 0.936061 | 0.197407 | 0.194878
2429.96 | 1.677701 | 0.216417 | 0.581733 | 0.586249 |  |  |  |  | 1.08044 | 0.937347 | 0.197126 | 0.194582
2431.03 | 1.677651 | 0.216725 | 0.581801 | 0.586012 |  |  |  |  | 1.080496 | 0.938766 | 0.19754 | 0.194255
2432 | 1.677607 | 0.217005 | 0.578245 | 0.585797 |  |  |  |  | 1.080549 | 0.940052 | 0.196104 | 0.193959
2432.97 | 1.677563 | 0.217284 | 0.581083 | 0.585583 |  |  |  |  | 1.080604 | 0.94134 | 0.198603 | 0.193663
2434.04 | 1.677515 | 0.217593 | 0.580729 | 0.585346 |  |  |  |  | 1.080667 | 0.942761 | 0.195589 | 0.193337
2435.01 | 1.677471 | 0.217873 | 0.580676 | 0.585131 |  |  |  |  | 1.080725 | 0.944049 | 0.19698 | 0.193042
2435.98 | 1.677428 | 0.218153 | 0.579983 | 0.584917 |  |  |  |  | 1.080786 | 0.945338 | 0.194999 | 0.192747
2437.05 | 1.677381 | 0.218462 | 0.576934 | 0.58468 |  |  |  |  | 1.080855 | 0.946761 | 0.195132 | 0.192422
2438.02 | 1.677338 | 0.218742 | 0.580524 | 0.584466 |  |  |  |  | 1.080919 | 0.948051 | 0.195546 | 0.192128
2438.99 | 1.677296 | 0.219022 | 0.578648 | 0.584252 |  |  |  |  | 1.080985 | 0.949342 | 0.195237 | 0.191834
2439.96 | 1.677254 | 0.219303 | 0.578782 | 0.584037 |  |  |  |  | 1.081053 | 0.950633 | 0.194242 | 0.191541
2441.04 | 1.677207 | 0.219616 | 0.57855 | 0.583799 |  |  |  |  | 1.08113 | 0.952072 | 0.19352 | 0.191214
2442 | 1.677167 | 0.219894 | 0.577473 | 0.583587 |  |  |  |  | 1.081201 | 0.953351 | 0.194366 | 0.190924
2442.97 | 1.677125 | 0.220175 | 0.576705 | 0.583373 |  |  |  |  | 1.081274 | 0.954644 | 0.193775 | 0.190631
2444.05 | 1.67708 | 0.220488 | 0.576661 | 0.583134 |  |  |  |  | 1.081358 | 0.956084 | 0.193532 | 0.190305
2445.02 | 1.67704 | 0.220769 | 0.577904 | 0.58292 |  |  |  |  | 1.081436 | 0.957379 | 0.19374 | 0.190013
2445.99 | 1.676999 | 0.221051 | 0.574741 | 0.582706 |  |  |  |  | 1.081515 | 0.958673 | 0.193618 | 0.189721
2446.96 | 1.676959 | 0.221333 | 0.57913 | 0.582492 |  |  |  |  | 1.081595 | 0.959968 | 0.193291 | 0.189429
2448.04 | 1.676915 | 0.221647 | 0.575827 | 0.582254 |  |  |  |  | 1.081688 | 0.961411 | 0.191573 | 0.189105
2449.01 | 1.676876 | 0.221929 | 0.576891 | 0.582041 |  |  |  |  | 1.081772 | 0.962707 | 0.192128 | 0.188814
2449.98 | 1.676837 | 0.222211 | 0.575616 | 0.581827 |  |  |  |  | 1.081859 | 0.964004 | 0.190541 | 0.188523
2450.97 | 1.676798 | 0.222499 | 0.577224 | 0.581609 |  |  |  |  | 1.081949 | 0.965328 | 0.192167 | 0.188227
2452.11 | 1.676753 | 0.222831 | 0.574983 | 0.581358 |  |  |  |  | 1.082055 | 0.966853 | 0.192112 | 0.187886
2453.02 | 1.676717 | 0.223096 | 0.574196 | 0.581157 |  |  |  |  | 1.082142 | 0.968072 | 0.191211 | 0.187614
2453.93 | 1.676681 | 0.223361 | 0.573842 | 0.580957 |  |  |  |  | 1.08223 | 0.96929 | 0.192113 | 0.187342
2455.07 | 1.676637 | 0.223694 | 0.573694 | 0.580706 |  |  |  |  | 1.082343 | 0.970817 | 0.190536 | 0.187002
2455.98 | 1.676602 | 0.223959 | 0.573396 | 0.580506 |  |  |  |  | 1.082435 | 0.972037 | 0.1905 | 0.186731
2456.89 | 1.676568 | 0.224225 | 0.571821 | 0.580306 |  |  |  |  | 1.082529 | 0.973256 | 0.189975 | 0.18646
2458.03 | 1.676525 | 0.224558 | 0.573515 | 0.580055 |  |  |  |  | 1.082648 | 0.974785 | 0.190652 | 0.186121
2458.94 | 1.676491 | 0.224824 | 0.573404 | 0.579855 |  |  |  |  | 1.082745 | 0.976006 | 0.18992 | 0.185851
2460.08 | 1.676449 | 0.225157 | 0.574365 | 0.579605 |  |  |  |  | 1.082869 | 0.977536 | 0.189968 | 0.185512
2460.99 | 1.676415 | 0.225424 | 0.573579 | 0.579405 |  |  |  |  | 1.08297 | 0.978758 | 0.189086 | 0.185243
2461.9 | 1.676382 | 0.22569 | 0.571787 | 0.579205 |  |  |  |  | 1.083073 | 0.97998 | 0.18733 | 0.184973
2463.04 | 1.676341 | 0.226024 | 0.571706 | 0.578955 |  |  |  |  | 1.083203 | 0.981512 | 0.187669 | 0.184636
2463.95 | 1.676308 | 0.226291 | 0.573136 | 0.578755 |  |  |  |  | 1.083309 | 0.982735 | 0.188299 | 0.184367
2465.09 | 1.676268 | 0.226625 | 0.571523 | 0.578505 |  |  |  |  | 1.083445 | 0.984268 | 0.18753 | 0.18403
2466 | 1.676236 | 0.226892 | 0.570972 | 0.578305 |  |  |  |  | 1.083555 | 0.985492 | 0.186047 | 0.183762
2466.91 | 1.676204 | 0.227159 | 0.572768 | 0.578105 |  |  |  |  | 1.083666 | 0.986716 | 0.188302 | 0.183494
2468.04 | 1.676165 | 0.227491 | 0.572649 | 0.577858 |  |  |  |  | 1.083807 | 0.988237 | 0.186903 | 0.183161
2468.95 | 1.676134 | 0.227758 | 0.570143 | 0.577658 |  |  |  |  | 1.083922 | 0.989462 | 0.186763 | 0.182894
2470.09 | 1.676096 | 0.228093 | 0.570306 | 0.577408 |  |  |  |  | 1.084069 | 0.990998 | 0.185919 | 0.182559
2470.99 | 1.676065 | 0.228358 | 0.568702 | 0.577211 |  |  |  |  | 1.084186 | 0.99221 | 0.186004 | 0.182295
2471.9 | 1.676035 | 0.228625 | 0.570809 | 0.577012 |  |  |  |  | 1.084307 | 0.993437 | 0.186559 | 0.182028
2473.04 | 1.675998 | 0.228961 | 0.570878 | 0.576762 |  |  |  |  | 1.08446 | 0.994974 | 0.185424 | 0.181694
2473.94 | 1.675968 | 0.229226 | 0.569584 | 0.576565 |  |  |  |  | 1.084583 | 0.996188 | 0.185049 | 0.181431
2475.08 | 1.675931 | 0.229562 | 0.569972 | 0.576316 |  |  |  |  | 1.084741 | 0.997726 | 0.185491 | 0.181098
2475.98 | 1.675903 | 0.229827 | 0.570059 | 0.576119 |  |  |  |  | 1.084868 | 0.998941 | 0.184233 | 0.180836
2476.89 | 1.675874 | 0.230096 | 0.571583 | 0.57592 |  |  |  |  | 1.084998 | 1.000169 | 0.185737 | 0.18057
2478.02 | 1.675839 | 0.230429 | 0.569877 | 0.575673 |  |  |  |  | 1.085161 | 1.001695 | 0.184066 | 0.180241
2478.93 | 1.67581 | 0.230698 | 0.570142 | 0.575474 |  |  |  |  | 1.085294 | 1.002924 | 0.185729 | 0.179977
2480.06 | 1.675776 | 0.231032 | 0.568999 | 0.575227 |  |  |  |  | 1.085462 | 1.004452 | 0.184528 | 0.179648
2480.97 | 1.675748 | 0.2313 | 0.56716 | 0.575029 |  |  |  |  | 1.085599 | 1.005682 | 0.183796 | 0.179384
2482.1 | 1.675714 | 0.231635 | 0.567332 | 0.574782 |  |  |  |  | 1.085772 | 1.00721 | 0.183506 | 0.179056
2483.01 | 1.675687 | 0.231904 | 0.569881 | 0.574583 |  |  |  |  | 1.085913 | 1.00844 | 0.185348 | 0.178793
2483.91 | 1.675661 | 0.23217 | 0.567206 | 0.574387 |  |  |  |  | 1.086054 | 1.009658 | 0.183432 | 0.178532
2485.04 | 1.675628 | 0.232505 | 0.567124 | 0.57414 |  |  |  |  | 1.086233 | 1.011188 | 0.183264 | 0.178206
2485.95 | 1.675602 | 0.232774 | 0.567089 | 0.573942 |  |  |  |  | 1.086379 | 1.012419 | 0.183143 | 0.177943
2487.08 | 1.67557 | 0.233109 | 0.566763 | 0.573695 |  |  |  |  | 1.086563 | 1.01395 | 0.180598 | 0.177617
2487.98 | 1.675545 | 0.233376 | 0.566841 | 0.573499 |  |  |  |  | 1.086712 | 1.015169 | 0.180449 | 0.177358
2489.11 | 1.675513 | 0.233711 | 0.566975 | 0.573253 |  |  |  |  | 1.086901 | 1.0167 | 0.182366 | 0.177033
2490.02 | 1.675488 | 0.233981 | 0.567147 | 0.573055 |  |  |  |  | 1.087054 | 1.017933 | 0.180356 | 0.176771
2490.92 | 1.675464 | 0.234249 | 0.566482 | 0.572859 |  |  |  |  | 1.087208 | 1.019154 | 0.181437 | 0.176513
2492.05 | 1.675434 | 0.234584 | 0.566636 | 0.572613 |  |  |  |  | 1.087404 | 1.020686 | 0.180922 | 0.176189
2492.96 | 1.67541 | 0.234855 | 0.565191 | 0.572415 |  |  |  |  | 1.087563 | 1.021921 | 0.180415 | 0.175928
2494.09 | 1.67538 | 0.235191 | 0.565927 | 0.572169 |  |  |  |  | 1.087763 | 1.023454 | 0.180914 | 0.175605
2494.99 | 1.675357 | 0.235458 | 0.56453 | 0.571973 |  |  |  |  | 1.087924 | 1.024675 | 0.18037 | 0.175348
2495.89 | 1.675334 | 0.235726 | 0.565819 | 0.571778 |  |  |  |  | 1.088087 | 1.025897 | 0.179873 | 0.175091
2497.02 | 1.675306 | 0.236063 | 0.565146 | 0.571532 |  |  |  |  | 1.088294 | 1.027432 | 0.178258 | 0.174768
2497.93 | 1.675284 | 0.236334 | 0.564923 | 0.571335 |  |  |  |  | 1.088463 | 1.028668 | 0.179706 | 0.174509
2499.06 | 1.675256 | 0.236671 | 0.563122 | 0.571089 |  |  |  |  | 1.088675 | 1.030203 | 0.178927 | 0.174188
2499.96 | 1.675234 | 0.236939 | 0.563754 | 0.570894 |  |  |  |  | 1.088845 | 1.031426 | 0.178486 | 0.173932
2501.09 | 1.675207 | 0.237276 | 0.5648 | 0.570649 |  |  |  |  | 1.089062 | 1.032962 | 0.177998 | 0.173611
2501.99 | 1.675186 | 0.237545 | 0.564511 | 0.570453 |  |  |  |  | 1.089236 | 1.034186 | 0.178328 | 0.173356
2502.89 | 1.675166 | 0.237813 | 0.563076 | 0.570258 |  |  |  |  | 1.089412 | 1.03541 | 0.176215 | 0.173101
2504.02 | 1.67514 | 0.238151 | 0.564122 | 0.570013 |  |  |  |  | 1.089635 | 1.036947 | 0.177334 | 0.172781
2504.93 | 1.67512 | 0.238423 | 0.563392 | 0.569816 |  |  |  |  | 1.089817 | 1.038185 | 0.177025 | 0.172524
2506.05 | 1.675095 | 0.238758 | 0.562089 | 0.569573 |  |  |  |  | 1.090043 | 1.039709 | 0.177307 | 0.172208
2506.96 | 1.675075 | 0.23903 | 0.563416 | 0.569376 |  |  |  |  | 1.090228 | 1.040948 | 0.177336 | 0.171951
2508.09 | 1.675051 | 0.239368 | 0.563494 | 0.569131 |  |  |  |  | 1.090461 | 1.042487 | 0.175994 | 0.171633
2508.99 | 1.675032 | 0.239637 | 0.563647 | 0.568937 |  |  |  |  | 1.090649 | 1.043712 | 0.177037 | 0.17138
2509.89 | 1.675013 | 0.239907 | 0.562456 | 0.568742 |  |  |  |  | 1.090838 | 1.044938 | 0.176193 | 0.171127
2511.02 | 1.67499 | 0.240245 | 0.560815 | 0.568498 |  |  |  |  | 1.091077 | 1.046478 | 0.176344 | 0.17081
2511.92 | 1.674972 | 0.240515 | 0.562612 | 0.568303 |  |  |  |  | 1.09127 | 1.047704 | 0.176674 | 0.170557
2513.05 | 1.67495 | 0.240854 | 0.561046 | 0.568059 |  |  |  |  | 1.091515 | 1.049245 | 0.175481 | 0.170241
2513.96 | 1.674932 | 0.241127 | 0.563482 | 0.567862 |  |  |  |  | 1.091713 | 1.050485 | 0.17753 | 0.169986
2515.08 | 1.674911 | 0.241463 | 0.561756 | 0.56762 |  |  |  |  | 1.09196 | 1.052013 | 0.175492 | 0.169674
2515.99 | 1.674894 | 0.241736 | 0.561242 | 0.567424 |  |  |  |  | 1.092163 | 1.053254 | 0.174986 | 0.16942
2516.89 | 1.674877 | 0.242007 | 0.562484 | 0.567229 |  |  |  |  | 1.092365 | 1.054482 | 0.175146 | 0.169169
2518.02 | 1.674857 | 0.242346 | 0.559265 | 0.566986 |  |  |  |  | 1.092622 | 1.056023 | 0.174771 | 0.168854
2518.92 | 1.674841 | 0.242617 | 0.559314 | 0.566792 |  |  |  |  | 1.092828 | 1.057252 | 0.175627 | 0.168604
2520.05 | 1.674821 | 0.242956 | 0.560586 | 0.566548 |  |  |  |  | 1.093089 | 1.058794 | 0.174303 | 0.16829
2520.96 | 1.674806 | 0.24323 | 0.560071 | 0.566352 |  |  |  |  | 1.093301 | 1.060036 | 0.171833 | 0.168038
2522.09 | 1.674787 | 0.24357 | 0.560262 | 0.566108 |  |  |  |  | 1.093567 | 1.061579 | 0.173102 | 0.167725
2522.99 | 1.674772 | 0.243841 | 0.561608 | 0.565914 |  |  |  |  | 1.09378 | 1.062808 | 0.172539 | 0.167476
2523.89 | 1.674758 | 0.244112 | 0.558228 | 0.565721 |  |  |  |  | 1.093996 | 1.064038 | 0.172136 | 0.167227
2525.02 | 1.67474 | 0.244453 | 0.55903 | 0.565478 |  |  |  |  | 1.094269 | 1.065582 | 0.171959 | 0.166915
2525.93 | 1.674726 | 0.244727 | 0.559192 | 0.565282 |  |  |  |  | 1.09449 | 1.066825 | 0.171856 | 0.166664
2527.06 | 1.67471 | 0.245068 | 0.557109 | 0.565039 |  |  |  |  | 1.094768 | 1.068369 | 0.170448 | 0.166353
2527.96 | 1.674696 | 0.24534 | 0.55807 | 0.564845 |  |  |  |  | 1.094991 | 1.069599 | 0.170091 | 0.166106
2529.09 | 1.67468 | 0.245681 | 0.556918 | 0.564602 |  |  |  |  | 1.095274 | 1.071144 | 0.170139 | 0.165795
2530 | 1.674668 | 0.245956 | 0.555727 | 0.564407 |  |  |  |  | 1.095503 | 1.072388 | 0.169125 | 0.165546
2530.9 | 1.674655 | 0.246227 | 0.557477 | 0.564214 |  |  |  |  | 1.095732 | 1.073619 | 0.170338 | 0.165299
2532.03 | 1.67464 | 0.246569 | 0.557292 | 0.563971 |  |  |  |  | 1.096022 | 1.075165 | 0.170283 | 0.16499
2532.94 | 1.674629 | 0.246844 | 0.557501 | 0.563776 |  |  |  |  | 1.096257 | 1.076409 | 0.171214 | 0.164741
2534.07 | 1.674615 | 0.247186 | 0.558171 | 0.563534 |  |  |  |  | 1.096552 | 1.077955 | 0.172013 | 0.164432
2534.98 | 1.674603 | 0.247461 | 0.559282 | 0.563338 |  |  |  |  | 1.096791 | 1.079201 | 0.171309 | 0.164184
2536.11 | 1.67459 | 0.247803 | 0.555612 | 0.563096 |  |  |  |  | 1.09709 | 1.080747 | 0.17022 | 0.163877
2537.01 | 1.67458 | 0.248076 | 0.556798 | 0.562903 |  |  |  |  | 1.097331 | 1.081979 | 0.170362 | 0.163632
2537.92 | 1.67457 | 0.248351 | 0.556876 | 0.562709 |  |  |  |  | 1.097576 | 1.083224 | 0.169733 | 0.163385
2539.05 | 1.674557 | 0.248694 | 0.557302 | 0.562467 |  |  |  |  | 1.097882 | 1.084771 | 0.169104 | 0.163078
2539.96 | 1.674548 | 0.24897 | 0.554682 | 0.562272 |  |  |  |  | 1.098131 | 1.086017 | 0.167414 | 0.162831
2541.09 | 1.674536 | 0.249312 | 0.556659 | 0.56203 |  |  |  |  | 1.098442 | 1.087565 | 0.167509 | 0.162526
2542 | 1.674528 | 0.249588 | 0.55575 | 0.561836 |  |  |  |  | 1.098695 | 1.088811 | 0.168233 | 0.16228
2542.91 | 1.674519 | 0.249864 | 0.556682 | 0.561641 |  |  |  |  | 1.09895 | 1.090057 | 0.16752 | 0.162034
2544.04 | 1.674509 | 0.250208 | 0.556808 | 0.5614 |  |  |  |  | 1.099268 | 1.091605 | 0.167502 | 0.16173
2544.95 | 1.674501 | 0.250484 | 0.556913 | 0.561205 |  |  |  |  | 1.099527 | 1.092852 | 0.167756 | 0.161485
2546.08 | 1.674491 | 0.250827 | 0.554004 | 0.560964 |  |  |  |  | 1.09985 | 1.0944 | 0.167325 | 0.161181
2546.99 | 1.674484 | 0.251104 | 0.557417 | 0.56077 |  |  |  |  | 1.100113 | 1.095647 | 0.167711 | 0.160936
2547.9 | 1.674477 | 0.25138 | 0.555944 | 0.560576 |  |  |  |  | 1.100377 | 1.096894 | 0.166453 | 0.160692
2549.03 | 1.674469 | 0.251724 | 0.557498 | 0.560335 |  |  |  |  | 1.100708 | 1.098442 | 0.166294 | 0.16039
2549.94 | 1.674462 | 0.252001 | 0.55563 | 0.560141 |  |  |  |  | 1.100976 | 1.099689 | 0.165383 | 0.160146
2551.08 | 1.674455 | 0.252348 | 0.556338 | 0.559898 |  |  |  |  | 1.101315 | 1.101252 | 0.166305 | 0.159842
2551.99 | 1.674449 | 0.252625 | 0.553691 | 0.559704 |  |  |  |  | 1.101587 | 1.102499 | 0.165215 | 0.159599
2552.9 | 1.674444 | 0.252902 | 0.555554 | 0.559511 |  |  |  |  | 1.101861 | 1.103747 | 0.16563 | 0.159356
2554.03 | 1.674438 | 0.253246 | 0.553123 | 0.55927 |  |  |  |  | 1.102204 | 1.105296 | 0.165508 | 0.159056
2554.94 | 1.674433 | 0.253524 | 0.554093 | 0.559077 |  |  |  |  | 1.102483 | 1.106544 | 0.165067 | 0.158814
2556.08 | 1.674427 | 0.253871 | 0.552123 | 0.558834 |  |  |  |  | 1.102833 | 1.108107 | 0.164852 | 0.158511
2556.99 | 1.674423 | 0.254149 | 0.554747 | 0.558641 |  |  |  |  | 1.103116 | 1.109355 | 0.166516 | 0.15827
2557.9 | 1.67442 | 0.254427 | 0.553744 | 0.558447 |  |  |  |  | 1.1034 | 1.110603 | 0.166743 | 0.158029
2559.04 | 1.674415 | 0.254775 | 0.55371 | 0.558205 |  |  |  |  | 1.103758 | 1.112166 | 0.167251 | 0.157728
2559.95 | 1.674412 | 0.255052 | 0.557903 | 0.558012 |  |  |  |  | 1.104046 | 1.113414 | 0.166744 | 0.157487
2561.09 | 1.674409 | 0.255401 | 0.555482 | 0.55777 |  |  |  |  | 1.104409 | 1.114978 | 0.167093 | 0.157187
2562 | 1.674406 | 0.255679 | 0.555447 | 0.557577 |  |  |  |  | 1.104701 | 1.116226 | 0.164632 | 0.156947
2562.91 | 1.674404 | 0.255957 | 0.555036 | 0.557384 |  |  |  |  | 1.104995 | 1.117474 | 0.163749 | 0.156708
2564.05 | 1.674402 | 0.256305 | 0.553536 | 0.557143 |  |  |  |  | 1.105366 | 1.119038 | 0.163646 | 0.156409
2564.96 | 1.6744 | 0.256584 | 0.551875 | 0.55695 |  |  |  |  | 1.105664 | 1.120287 | 0.162538 | 0.15617
2566.1 | 1.674399 | 0.256932 | 0.552385 | 0.556709 |  |  |  |  | 1.106039 | 1.121851 | 0.160876 | 0.155871
2567.01 | 1.674398 | 0.257211 | 0.550001 | 0.556516 |  |  |  |  | 1.106341 | 1.123099 | 0.16067 | 0.155633
2567.92 | 1.674397 | 0.257489 | 0.547889 | 0.556324 |  |  |  |  | 1.106645 | 1.124347 | 0.160276 | 0.155396
2569.07 | 1.674397 | 0.257842 | 0.547958 | 0.556081 |  |  |  |  | 1.107032 | 1.125925 | 0.15991 | 0.155096
2569.98 | 1.674397 | 0.25812 | 0.550441 | 0.555888 |  |  |  |  | 1.107339 | 1.127174 | 0.162054 | 0.154859
2570.89 | 1.674398 | 0.258399 | 0.548376 | 0.555696 |  |  |  |  | 1.107649 | 1.128422 | 0.162233 | 0.154622
2572.03 | 1.674399 | 0.258749 | 0.547637 | 0.555455 |  |  |  |  | 1.10804 | 1.129986 | 0.163286 | 0.154326
2572.95 | 1.6744 | 0.259031 | 0.546464 | 0.555261 |  |  |  |  | 1.108357 | 1.131249 | 0.163776 | 0.154087
2574.09 | 1.674402 | 0.25938 | 0.547633 | 0.555021 |  |  |  |  | 1.108752 | 1.132813 | 0.165177 | 0.153792
2575 | 1.674403 | 0.25966 | 0.547241 | 0.554829 |  |  |  |  | 1.10907 | 1.134061 | 0.163467 | 0.153557
2575.91 | 1.674406 | 0.259939 | 0.547835 | 0.554637 |  |  |  |  | 1.10939 | 1.13531 | 0.163684 | 0.153322
2577.06 | 1.674409 | 0.260292 | 0.547603 | 0.554395 |  |  |  |  | 1.109796 | 1.136888 | 0.163422 | 0.153025
2577.97 | 1.674411 | 0.260571 | 0.545905 | 0.554203 |  |  |  |  | 1.11012 | 1.138136 | 0.160913 | 0.152791
2579.11 | 1.674415 | 0.260922 | 0.549178 | 0.553963 |  |  |  |  | 1.110528 | 1.1397 | 0.160191 | 0.152497
2580.03 | 1.674419 | 0.261204 | 0.548532 | 0.553769 |  |  |  |  | 1.11086 | 1.140963 | 0.158866 | 0.152261
2580.94 | 1.674423 | 0.261484 | 0.54767 | 0.553578 |  |  |  |  | 1.111189 | 1.142211 | 0.159732 | 0.152028
2582.08 | 1.674428 | 0.261835 | 0.548106 | 0.553338 |  |  |  |  | 1.111605 | 1.143775 | 0.159582 | 0.151736
2583 | 1.674432 | 0.262118 | 0.547742 | 0.553145 |  |  |  |  | 1.111942 | 1.145037 | 0.158342 | 0.1515
2583.91 | 1.674437 | 0.262397 | 0.546494 | 0.552954 |  |  |  |  | 1.112278 | 1.146286 | 0.157027 | 0.151268
2585.06 | 1.674443 | 0.262751 | 0.548443 | 0.552713 |  |  |  |  | 1.112705 | 1.147863 | 0.157216 | 0.150975
2585.97 | 1.674449 | 0.263032 | 0.545626 | 0.552522 |  |  |  |  | 1.113045 | 1.149111 | 0.156672 | 0.150743
2587.11 | 1.674456 | 0.263383 | 0.547556 | 0.552283 |  |  |  |  | 1.113473 | 1.150675 | 0.155864 | 0.150453
2588.03 | 1.674462 | 0.263666 | 0.547934 | 0.55209 |  |  |  |  | 1.11382 | 1.151937 | 0.156326 | 0.150219
2588.94 | 1.674468 | 0.263946 | 0.546564 | 0.551899 |  |  |  |  | 1.114166 | 1.153185 | 0.156157 | 0.149989
2590.09 | 1.674477 | 0.264301 | 0.547291 | 0.551658 |  |  |  |  | 1.114606 | 1.154762 | 0.158545 | 0.149698
2591 | 1.674484 | 0.264581 | 0.546993 | 0.551468 |  |  |  |  | 1.114955 | 1.15601 | 0.160012 | 0.149467
2591.92 | 1.674491 | 0.264865 | 0.545689 | 0.551275 |  |  |  |  | 1.115311 | 1.157272 | 0.159242 | 0.149235
2593.06 | 1.674501 | 0.265217 | 0.546218 | 0.551037 |  |  |  |  | 1.115754 | 1.158835 | 0.158839 | 0.148948
2593.98 | 1.674509 | 0.2655 | 0.547631 | 0.550845 |  |  |  |  | 1.116114 | 1.160097 | 0.158332 | 0.148716
2594.89 | 1.674518 | 0.265781 | 0.545735 | 0.550654 |  |  |  |  | 1.116471 | 1.161344 | 0.157402 | 0.148487
2596.04 | 1.674529 | 0.266136 | 0.545954 | 0.550414 |  |  |  |  | 1.116926 | 1.162921 | 0.153569 | 0.148199
2596.95 | 1.674538 | 0.266417 | 0.544321 | 0.550224 |  |  |  |  | 1.117288 | 1.164168 | 0.15246 | 0.147971
2598.1 | 1.67455 | 0.266772 | 0.547623 | 0.549984 |  |  |  |  | 1.117748 | 1.165745 | 0.151596 | 0.147683
2599.01 | 1.674559 | 0.267054 | 0.545342 | 0.549795 |  |  |  |  | 1.118114 | 1.166992 | 0.149464 | 0.147456
2599.93 | 1.67457 | 0.267338 | 0.54776 | 0.549603 |  |  |  |  | 1.118485 | 1.168253 | 0.148477 | 0.147226
2601.07 | 1.674583 | 0.26769 | 0.548355 | 0.549366 |  |  |  |  | 1.118949 | 1.169815 | 0.146476 | 0.146942
2601.98 | 1.674593 | 0.267972 | 0.545716 | 0.549176 |  |  |  |  | 1.119321 | 1.171062 | 0.144494 | 0.146716
2602.9 | 1.674604 | 0.268256 | 0.545268 | 0.548985 |  |  |  |  | 1.119699 | 1.172322 | 0.144607 | 0.146487
2604.04 | 1.674619 | 0.268609 | 0.546013 | 0.548747 |  |  |  |  | 1.120169 | 1.173884 | 0.142126 | 0.146204
2604.96 | 1.674631 | 0.268894 | 0.547755 | 0.548556 |  |  |  |  | 1.120551 | 1.175144 | 0.144233 | 0.145977
2606.1 | 1.674646 | 0.269246 | 0.545671 | 0.548319 |  |  |  |  | 1.121027 | 1.176706 | 0.144421 | 0.145695
2607.02 | 1.674658 | 0.269531 | 0.545664 | 0.548128 |  |  |  |  | 1.121414 | 1.177966 | 0.14445 | 0.145468
2607.93 | 1.674671 | 0.269813 | 0.546757 | 0.547939 |  |  |  |  | 1.121798 | 1.179212 | 0.149094 | 0.145243
2609.07 | 1.674688 | 0.270166 | 0.546178 | 0.547703 |  |  |  |  | 1.122281 | 1.180772 | 0.148353 | 0.144963
2609.99 | 1.674701 | 0.270451 | 0.545391 | 0.547512 |  |  |  |  | 1.122674 | 1.182032 | 0.150835 | 0.144737
2610.9 | 1.674715 | 0.270733 | 0.545478 | 0.547323 |  |  |  |  | 1.123064 | 1.183277 | 0.150929 | 0.144513
2612.05 | 1.674733 | 0.27109 | 0.544447 | 0.547085 |  |  |  |  | 1.123559 | 1.184851 | 0.152754 | 0.144232
2612.96 | 1.674747 | 0.271372 | 0.546414 | 0.546897 |  |  |  |  | 1.123953 | 1.186097 | 0.151815 | 0.144009
2614.1 | 1.674766 | 0.271725 | 0.545299 | 0.546661 |  |  |  |  | 1.124449 | 1.187656 | 0.152643 | 0.143731
2615.02 | 1.674781 | 0.272011 | 0.544559 | 0.54647 |  |  |  |  | 1.124852 | 1.188915 | 0.154956 | 0.143506
2615.93 | 1.674797 | 0.272293 | 0.543865 | 0.546282 |  |  |  |  | 1.125252 | 1.19016 | 0.153885 | 0.143285
2617.07 | 1.674816 | 0.272647 | 0.541396 | 0.546047 |  |  |  |  | 1.125756 | 1.191719 | 0.153622 | 0.143008
2617.98 | 1.674832 | 0.272929 | 0.542301 | 0.545859 |  |  |  |  | 1.12616 | 1.192963 | 0.152871 | 0.142787
2618.9 | 1.674849 | 0.273215 | 0.541608 | 0.545669 |  |  |  |  | 1.126571 | 1.194221 | 0.154865 | 0.142564
2620.04 | 1.67487 | 0.273569 | 0.543181 | 0.545434 |  |  |  |  | 1.127082 | 1.195779 | 0.153004 | 0.142288
2620.95 | 1.674887 | 0.273852 | 0.540364 | 0.545246 |  |  |  |  | 1.127493 | 1.197023 | 0.15356 | 0.142068
2622.09 | 1.674909 | 0.274206 | 0.541363 | 0.545011 |  |  |  |  | 1.128009 | 1.198581 | 0.152198 | 0.141793
2623 | 1.674927 | 0.274488 | 0.542146 | 0.544824 |  |  |  |  | 1.128424 | 1.199824 | 0.152198 | 0.141574
2623.92 | 1.674946 | 0.274774 | 0.542299 | 0.544634 |  |  |  |  | 1.128845 | 1.201081 | 0.151137 | 0.141353
2625.06 | 1.674969 | 0.275129 | 0.539256 | 0.5444 |  |  |  |  | 1.129369 | 1.202638 | 0.152002 | 0.141079
2625.97 | 1.674988 | 0.275412 | 0.541383 | 0.544212 |  |  |  |  | 1.129789 | 1.20388 | 0.15347 | 0.140861
2627.11 | 1.675012 | 0.275766 | 0.541321 | 0.543978 |  |  |  |  | 1.130319 | 1.205437 | 0.150979 | 0.140588
2628.02 | 1.675031 | 0.276049 | 0.541934 | 0.543791 |  |  |  |  | 1.130743 | 1.206679 | 0.150294 | 0.140371
2628.93 | 1.675051 | 0.276333 | 0.539201 | 0.543604 |  |  |  |  | 1.13117 | 1.207921 | 0.148772 | 0.140154
2630.07 | 1.675077 | 0.276687 | 0.539853 | 0.54337 |  |  |  |  | 1.131707 | 1.209476 | 0.148697 | 0.139883
2630.98 | 1.675097 | 0.276971 | 0.539818 | 0.543184 |  |  |  |  | 1.132137 | 1.210718 | 0.146282 | 0.139666
2631.89 | 1.675118 | 0.277254 | 0.539463 | 0.542997 |  |  |  |  | 1.13257 | 1.211959 | 0.146574 | 0.13945
2633.03 | 1.675145 | 0.277609 | 0.540829 | 0.542764 |  |  |  |  | 1.133114 | 1.213513 | 0.146575 | 0.13918
2633.94 | 1.675167 | 0.277892 | 0.53898 | 0.542577 |  |  |  |  | 1.133551 | 1.214754 | 0.145231 | 0.138965
2635.08 | 1.675194 | 0.278247 | 0.541296 | 0.542344 |  |  |  |  | 1.134101 | 1.216308 | 0.145054 | 0.138696
2635.99 | 1.675216 | 0.278531 | 0.540114 | 0.542158 |  |  |  |  | 1.134542 | 1.217548 | 0.145477 | 0.138481
2636.9 | 1.675239 | 0.278815 | 0.53911 | 0.541972 |  |  |  |  | 1.134984 | 1.218787 | 0.145534 | 0.138267
2638.03 | 1.675268 | 0.279167 | 0.541012 | 0.541741 |  |  |  |  | 1.135537 | 1.220327 | 0.14547 | 0.138001
2638.94 | 1.675291 | 0.27945 | 0.541814 | 0.541555 |  |  |  |  | 1.135984 | 1.221566 | 0.145442 | 0.137788
2640.08 | 1.675321 | 0.279806 | 0.539927 | 0.541322 |  |  |  |  | 1.136546 | 1.223118 | 0.145302 | 0.137521
2640.99 | 1.675345 | 0.28009 | 0.541171 | 0.541137 |  |  |  |  | 1.136997 | 1.224356 | 0.145632 | 0.137308
2641.89 | 1.675369 | 0.28037 | 0.540995 | 0.540953 |  |  |  |  | 1.137445 | 1.225581 | 0.145134 | 0.137098
2643.03 | 1.6754 | 0.280726 | 0.542079 | 0.540721 |  |  |  |  | 1.138015 | 1.227132 | 0.144655 | 0.136832
2643.94 | 1.675425 | 0.28101 | 0.540944 | 0.540536 |  |  |  |  | 1.138472 | 1.228369 | 0.144459 | 0.13662
2645.07 | 1.675456 | 0.281363 | 0.540402 | 0.540306 |  |  |  |  | 1.139042 | 1.229906 | 0.144478 | 0.136358
2645.98 | 1.675482 | 0.281647 | 0.540376 | 0.540121 |  |  |  |  | 1.139503 | 1.231143 | 0.143811 | 0.136147
2647.11 | 1.675515 | 0.281999 | 0.539515 | 0.539891 |  |  |  |  | 1.140079 | 1.232678 | 0.143352 | 0.135885
2648.02 | 1.675541 | 0.282284 | 0.537768 | 0.539706 |  |  |  |  | 1.140544 | 1.233915 | 0.143757 | 0.135675
2648.92 | 1.675568 | 0.282565 | 0.539379 | 0.539523 |  |  |  |  | 1.141006 | 1.235137 | 0.141755 | 0.135468
2650.06 | 1.675602 | 0.282921 | 0.53579 | 0.539292 |  |  |  |  | 1.141594 | 1.236685 | 0.14216 | 0.135205
2650.96 | 1.675629 | 0.283202 | 0.537081 | 0.539109 |  |  |  |  | 1.14206 | 1.237906 | 0.142273 | 0.134998
2652.1 | 1.675664 | 0.283558 | 0.535899 | 0.538878 |  |  |  |  | 1.142653 | 1.239453 | 0.143007 | 0.134736
2653 | 1.675692 | 0.283839 | 0.536316 | 0.538696 |  |  |  |  | 1.143124 | 1.240674 | 0.142519 | 0.13453
2653.91 | 1.67572 | 0.284124 | 0.534833 | 0.538512 |  |  |  |  | 1.143601 | 1.241909 | 0.145068 | 0.134322
2655.04 | 1.675756 | 0.284477 | 0.535456 | 0.538283 |  |  |  |  | 1.144196 | 1.243441 | 0.144965 | 0.134064
2655.94 | 1.675785 | 0.284758 | 0.535233 | 0.538101 |  |  |  |  | 1.144673 | 1.244661 | 0.145784 | 0.133859
2657.07 | 1.675822 | 0.285112 | 0.537051 | 0.537873 |  |  |  |  | 1.145273 | 1.246192 | 0.147759 | 0.133602
2657.98 | 1.675852 | 0.285396 | 0.534252 | 0.537689 |  |  |  |  | 1.145759 | 1.247424 | 0.146152 | 0.133395
2659.11 | 1.67589 | 0.28575 | 0.537169 | 0.537461 |  |  |  |  | 1.146364 | 1.248954 | 0.145758 | 0.133139
2660.01 | 1.67592 | 0.286031 | 0.533975 | 0.537279 |  |  |  |  | 1.146849 | 1.250173 | 0.146003 | 0.132935
2660.92 | 1.675951 | 0.286316 | 0.537315 | 0.537096 |  |  |  |  | 1.147341 | 1.251404 | 0.145741 | 0.13273
2662.04 | 1.67599 | 0.286666 | 0.53713 | 0.53687 |  |  |  |  | 1.147948 | 1.252919 | 0.140758 | 0.132477
2662.95 | 1.676021 | 0.286951 | 0.539098 | 0.536687 |  |  |  |  | 1.148444 | 1.25415 | 0.140026 | 0.132272
2664.08 | 1.676061 | 0.287305 | 0.537155 | 0.536459 |  |  |  |  | 1.149062 | 1.255678 | 0.13887 | 0.132018
2664.98 | 1.676093 | 0.287587 | 0.537186 | 0.536278 |  |  |  |  | 1.149557 | 1.256894 | 0.13637 | 0.131816
2666.11 | 1.676134 | 0.28794 | 0.538308 | 0.536051 |  |  |  |  | 1.15018 | 1.258421 | 0.139417 | 0.131563
2667.01 | 1.676167 | 0.288222 | 0.540115 | 0.535871 |  |  |  |  | 1.150679 | 1.259636 | 0.140198 | 0.131362
2667.91 | 1.6762 | 0.288504 | 0.544076 | 0.53569 |  |  |  |  | 1.151179 | 1.260851 | 0.141656 | 0.131161
2669.04 | 1.676242 | 0.288858 | 0.542011 | 0.535463 |  |  |  |  | 1.15181 | 1.262376 | 0.140274 | 0.13091
2669.94 | 1.676276 | 0.28914 | 0.541628 | 0.535283 |  |  |  |  | 1.152314 | 1.26359 | 0.14209 | 0.13071
2671.07 | 1.676319 | 0.289494 | 0.538491 | 0.535056 |  |  |  |  | 1.15295 | 1.265114 | 0.142674 | 0.130459
2671.97 | 1.676353 | 0.289776 | 0.541107 | 0.534876 |  |  |  |  | 1.153459 | 1.266327 | 0.142054 | 0.13026
2673.1 | 1.676397 | 0.29013 | 0.54191 | 0.53465 |  |  |  |  | 1.1541 | 1.26785 | 0.139676 | 0.13001
2674 | 1.676432 | 0.290412 | 0.539073 | 0.53447 |  |  |  |  | 1.154612 | 1.269062 | 0.13805 | 0.129811
2674.9 | 1.676468 | 0.290694 | 0.540974 | 0.53429 |  |  |  |  | 1.155127 | 1.270274 | 0.13837 | 0.129613
2676.03 | 1.676513 | 0.291048 | 0.541203 | 0.534064 |  |  |  |  | 1.155775 | 1.271795 | 0.135663 | 0.129364
2676.93 | 1.676549 | 0.29133 | 0.538996 | 0.533884 |  |  |  |  | 1.156294 | 1.273006 | 0.136218 | 0.129167
2678.06 | 1.676595 | 0.291685 | 0.536667 | 0.533659 |  |  |  |  | 1.156948 | 1.274526 | 0.137723 | 0.128919
2678.96 | 1.676632 | 0.291967 | 0.53589 | 0.533479 |  |  |  |  | 1.15747 | 1.275736 | 0.135279 | 0.128722
2680.08 | 1.676678 | 0.292318 | 0.536485 | 0.533256 |  |  |  |  | 1.158123 | 1.277241 | 0.136418 | 0.128478
2680.98 | 1.676716 | 0.2926 | 0.535256 | 0.533077 |  |  |  |  | 1.15865 | 1.27845 | 0.136287 | 0.128282
2682.11 | 1.676764 | 0.292955 | 0.532024 | 0.532852 |  |  |  |  | 1.159314 | 1.279968 | 0.137764 | 0.128036
2683.01 | 1.676802 | 0.293237 | 0.528717 | 0.532673 |  |  |  |  | 1.159844 | 1.281176 | 0.135273 | 0.127841
2683.91 | 1.676841 | 0.293519 | 0.527506 | 0.532494 |  |  |  |  | 1.160377 | 1.282383 | 0.134926 | 0.127646
2685.04 | 1.67689 | 0.293874 | 0.527951 | 0.53227 |  |  |  |  | 1.161048 | 1.283899 | 0.134748 | 0.127401
2685.94 | 1.676929 | 0.294156 | 0.526957 | 0.532091 |  |  |  |  | 1.161585 | 1.285105 | 0.136102 | 0.127207
2687.06 | 1.676979 | 0.294508 | 0.527092 | 0.531869 |  |  |  |  | 1.162255 | 1.286606 | 0.135765 | 0.126966
2687.96 | 1.677019 | 0.29479 | 0.529361 | 0.531691 |  |  |  |  | 1.162796 | 1.287811 | 0.136546 | 0.126772
2689.09 | 1.67707 | 0.295145 | 0.531649 | 0.531467 |  |  |  |  | 1.163477 | 1.289324 | 0.136979 | 0.12653
2689.99 | 1.677111 | 0.295427 | 0.530692 | 0.531288 |  |  |  |  | 1.164022 | 1.290528 | 0.139321 | 0.126337
2691.11 | 1.677162 | 0.295779 | 0.533864 | 0.531067 |  |  |  |  | 1.164703 | 1.292027 | 0.141579 | 0.126097
2692.02 | 1.677204 | 0.296064 | 0.532842 | 0.530887 |  |  |  |  | 1.165258 | 1.293243 | 0.139727 | 0.125903
2692.92 | 1.677246 | 0.296347 | 0.536314 | 0.530709 |  |  |  |  | 1.165808 | 1.294446 | 0.139032 | 0.125711
2694.04 | 1.677298 | 0.296698 | 0.536054 | 0.530488 |  |  |  |  | 1.166496 | 1.295942 | 0.140255 | 0.125473
2694.94 | 1.677341 | 0.296981 | 0.533396 | 0.53031 |  |  |  |  | 1.167051 | 1.297144 | 0.136523 | 0.125282
2696.07 | 1.677395 | 0.297336 | 0.530982 | 0.530087 |  |  |  |  | 1.16775 | 1.298652 | 0.137332 | 0.125043
2696.97 | 1.677438 | 0.297618 | 0.53027 | 0.52991 |  |  |  |  | 1.168309 | 1.299852 | 0.134258 | 0.124853
2698.09 | 1.677492 | 0.29797 | 0.530593 | 0.52969 |  |  |  |  | 1.169006 | 1.301345 | 0.133723 | 0.124616
2698.99 | 1.677536 | 0.298253 | 0.52894 | 0.529512 |  |  |  |  | 1.169569 | 1.302544 | 0.132924 | 0.124427
2699.9 | 1.677581 | 0.298538 | 0.529291 | 0.529333 |  |  |  |  | 1.17014 | 1.303757 | 0.132116 | 0.124236
2701.02 | 1.677637 | 0.29889 | 0.527733 | 0.529113 |  |  |  |  | 1.170845 | 1.305248 | 0.133414 | 0.124001
2701.92 | 1.677682 | 0.299173 | 0.529005 | 0.528936 |  |  |  |  | 1.171414 | 1.306445 | 0.130321 | 0.123812
2703.05 | 1.677739 | 0.299528 | 0.52834 | 0.528715 |  |  |  |  | 1.172131 | 1.307948 | 0.129805 | 0.123576
2703.95 | 1.677785 | 0.299811 | 0.529923 | 0.528538 |  |  |  |  | 1.172704 | 1.309144 | 0.133943 | 0.123389
2705.08 | 1.677843 | 0.300166 | 0.532625 | 0.528317 |  |  |  |  | 1.173425 | 1.310646 | 0.13227 | 0.123154
2705.98 | 1.677889 | 0.300448 | 0.535561 | 0.52814 |  |  |  |  | 1.174002 | 1.311841 | 0.133982 | 0.122967
2707.1 | 1.677947 | 0.3008 | 0.533712 | 0.527921 |  |  |  |  | 1.174722 | 1.313327 | 0.131641 | 0.122735
2708.01 | 1.677995 | 0.301086 | 0.535802 | 0.527743 |  |  |  |  | 1.17531 | 1.314535 | 0.133833 | 0.122546
2708.91 | 1.678043 | 0.301369 | 0.538607 | 0.527567 |  |  |  |  | 1.175892 | 1.315728 | 0.133608 | 0.122361
2710.03 | 1.678102 | 0.301721 | 0.534952 | 0.527348 |  |  |  |  | 1.17662 | 1.317212 | 0.133044 | 0.12213
2710.94 | 1.678151 | 0.302007 | 0.533046 | 0.527171 |  |  |  |  | 1.177213 | 1.318417 | 0.13171 | 0.121943
2712.06 | 1.678212 | 0.302359 | 0.531112 | 0.526952 |  |  |  |  | 1.177946 | 1.3199 | 0.130036 | 0.121713
2712.97 | 1.678261 | 0.302645 | 0.532619 | 0.526775 |  |  |  |  | 1.178543 | 1.321104 | 0.130112 | 0.121526
2714.09 | 1.678323 | 0.302997 | 0.531936 | 0.526557 |  |  |  |  | 1.179281 | 1.322585 | 0.130696 | 0.121298
2715 | 1.678373 | 0.303282 | 0.525881 | 0.52638 |  |  |  |  | 1.179882 | 1.323787 | 0.128835 | 0.121112
2715.9 | 1.678423 | 0.303565 | 0.531311 | 0.526204 |  |  |  |  | 1.180479 | 1.324976 | 0.131553 | 0.120929
2717.03 | 1.678486 | 0.30392 | 0.530307 | 0.525985 |  |  |  |  | 1.181231 | 1.326468 | 0.129588 | 0.120699
2717.93 | 1.678537 | 0.304203 | 0.526924 | 0.52581 |  |  |  |  | 1.181831 | 1.327655 | 0.12974 | 0.120517
2719.06 | 1.678601 | 0.304558 | 0.527943 | 0.525591 |  |  |  |  | 1.182588 | 1.329145 | 0.131565 | 0.120288
2719.96 | 1.678652 | 0.304841 | 0.527344 | 0.525416 |  |  |  |  | 1.183193 | 1.330331 | 0.13039 | 0.120106
2721.09 | 1.678718 | 0.305196 | 0.526416 | 0.525197 |  |  |  |  | 1.183954 | 1.331819 | 0.129939 | 0.119879
2722 | 1.67877 | 0.305482 | 0.526588 | 0.525021 |  |  |  |  | 1.18457 | 1.333017 | 0.127278 | 0.119696
2722.9 | 1.678823 | 0.305765 | 0.525772 | 0.524847 |  |  |  |  | 1.18518 | 1.334201 | 0.130044 | 0.119515
2724.03 | 1.678889 | 0.30612 | 0.524995 | 0.524628 |  |  |  |  | 1.185949 | 1.335687 | 0.130365 | 0.119289
2724.94 | 1.678943 | 0.306406 | 0.524151 | 0.524452 |  |  |  |  | 1.186571 | 1.336883 | 0.128202 | 0.119107
2726.07 | 1.67901 | 0.306762 | 0.524718 | 0.524234 |  |  |  |  | 1.187345 | 1.338367 | 0.1292 | 0.118882
2726.97 | 1.679064 | 0.307044 | 0.523489 | 0.52406 |  |  |  |  | 1.187963 | 1.339548 | 0.128796 | 0.118703
2728.11 | 1.679133 | 0.307403 | 0.524714 | 0.52384 |  |  |  |  | 1.18875 | 1.341043 | 0.126756 | 0.118476
2729.01 | 1.679188 | 0.307685 | 0.526673 | 0.523667 |  |  |  |  | 1.189372 | 1.342223 | 0.12733 | 0.118298
2729.92 | 1.679244 | 0.307971 | 0.525387 | 0.523492 |  |  |  |  | 1.190003 | 1.343415 | 0.12813 | 0.118118
2731.05 | 1.679313 | 0.308327 | 0.526397 | 0.523274 |  |  |  |  | 1.19079 | 1.344894 | 0.127331 | 0.117895
2731.95 | 1.679369 | 0.308609 | 0.523296 | 0.523101 |  |  |  |  | 1.191418 | 1.346071 | 0.128132 | 0.117718
2733.09 | 1.67944 | 0.308968 | 0.523976 | 0.522882 |  |  |  |  | 1.192217 | 1.347562 | 0.129402 | 0.117494
2733.99 | 1.679496 | 0.309251 | 0.527035 | 0.522709 |  |  |  |  | 1.192849 | 1.348738 | 0.129817 | 0.117317
2734.9 | 1.679554 | 0.309537 | 0.524216 | 0.522535 |  |  |  |  | 1.193491 | 1.349926 | 0.126102 | 0.117139
2736.03 | 1.679626 | 0.309892 | 0.522602 | 0.522318 |  |  |  |  | 1.19429 | 1.351401 | 0.13105 | 0.116919
2736.94 | 1.679684 | 0.310178 | 0.524485 | 0.522144 |  |  |  |  | 1.194935 | 1.352588 | 0.124655 | 0.116741
2738.08 | 1.679757 | 0.310536 | 0.525448 | 0.521925 |  |  |  |  | 1.195746 | 1.354073 | 0.12727 | 0.11652
2738.98 | 1.679816 | 0.310819 | 0.5272 | 0.521753 |  |  |  |  | 1.196388 | 1.355246 | 0.125804 | 0.116345
2739.89 | 1.679875 | 0.311105 | 0.525594 | 0.521579 |  |  |  |  | 1.197039 | 1.35643 | 0.126773 | 0.116169
2741.03 | 1.67995 | 0.311463 | 0.523152 | 0.521361 |  |  |  |  | 1.197858 | 1.357913 | 0.125815 | 0.115949
2741.93 | 1.680009 | 0.311745 | 0.525365 | 0.52119 |  |  |  |  | 1.198506 | 1.359083 | 0.126634 | 0.115775
2743.07 | 1.680085 | 0.312104 | 0.525161 | 0.520972 |  |  |  |  | 1.199329 | 1.360564 | 0.123935 | 0.115556
2743.98 | 1.680145 | 0.312389 | 0.52174 | 0.520799 |  |  |  |  | 1.199988 | 1.361745 | 0.123559 | 0.115381
2745.11 | 1.680221 | 0.312744 | 0.522016 | 0.520584 |  |  |  |  | 1.20081 | 1.363211 | 0.124303 | 0.115165
2746.02 | 1.680283 | 0.31303 | 0.521163 | 0.52041 |  |  |  |  | 1.201473 | 1.36439 | 0.124162 | 0.114991
2746.93 | 1.680345 | 0.313316 | 0.517139 | 0.520237 |  |  |  |  | 1.202138 | 1.365569 | 0.12262 | 0.114817
2748.07 | 1.680422 | 0.313674 | 0.520077 | 0.520021 |  |  |  |  | 1.202974 | 1.367045 | 0.122076 | 0.114601
2748.98 | 1.680485 | 0.31396 | 0.522488 | 0.519848 |  |  |  |  | 1.203643 | 1.368222 | 0.121785 | 0.114428
2749.89 | 1.680548 | 0.314246 | 0.519245 | 0.519675 |  |  |  |  | 1.204314 | 1.369398 | 0.121475 | 0.114255
2751.03 | 1.680627 | 0.314604 | 0.515787 | 0.519459 |  |  |  |  | 1.205157 | 1.370871 | 0.121146 | 0.11404
2751.94 | 1.680691 | 0.31489 | 0.520427 | 0.519287 |  |  |  |  | 1.205832 | 1.372045 | 0.121316 | 0.113868
2753.07 | 1.68077 | 0.315245 | 0.519612 | 0.519073 |  |  |  |  | 1.206673 | 1.373503 | 0.123829 | 0.113656
2753.98 | 1.680835 | 0.31553 | 0.518815 | 0.518901 |  |  |  |  | 1.207352 | 1.374676 | 0.120405 | 0.113485
2754.9 | 1.6809 | 0.315819 | 0.516569 | 0.518727 |  |  |  |  | 1.208041 | 1.375861 | 0.119286 | 0.113312
2756.03 | 1.680981 | 0.316174 | 0.516713 | 0.518514 |  |  |  |  | 1.208888 | 1.377315 | 0.120237 | 0.113101
2756.94 | 1.681046 | 0.31646 | 0.520065 | 0.518342 |  |  |  |  | 1.209573 | 1.378485 | 0.11877 | 0.112931
2758.08 | 1.681129 | 0.316817 | 0.516841 | 0.518127 |  |  |  |  | 1.210434 | 1.37995 | 0.119985 | 0.112719
2758.99 | 1.681195 | 0.317103 | 0.521933 | 0.517956 |  |  |  |  | 1.211123 | 1.381119 | 0.118358 | 0.11255
2759.91 | 1.681262 | 0.317392 | 0.520308 | 0.517783 |  |  |  |  | 1.211821 | 1.382299 | 0.117587 | 0.11238
2761.05 | 1.681346 | 0.31775 | 0.524658 | 0.517568 |  |  |  |  | 1.212689 | 1.383761 | 0.120231 | 0.112169
2761.96 | 1.681414 | 0.318035 | 0.521142 | 0.517397 |  |  |  |  | 1.213383 | 1.384927 | 0.121229 | 0.112001
2763.1 | 1.681498 | 0.318393 | 0.521061 | 0.517183 |  |  |  |  | 1.214256 | 1.386386 | 0.119706 | 0.111792
2764.01 | 1.681566 | 0.318678 | 0.522643 | 0.517012 |  |  |  |  | 1.214955 | 1.38755 | 0.12076 | 0.111625
2764.92 | 1.681635 | 0.318964 | 0.520323 | 0.516842 |  |  |  |  | 1.215655 | 1.388714 | 0.117327 | 0.111458
2766.06 | 1.681721 | 0.319321 | 0.512584 | 0.516628 |  |  |  |  | 1.216535 | 1.39017 | 0.120074 | 0.11125
2766.97 | 1.68179 | 0.319607 | 0.513047 | 0.516458 |  |  |  |  | 1.21724 | 1.391331 | 0.120809 | 0.111084
2768.11 | 1.681877 | 0.319964 | 0.512552 | 0.516245 |  |  |  |  | 1.218125 | 1.392785 | 0.116906 | 0.110876
2769.02 | 1.681947 | 0.32025 | 0.509422 | 0.516075 |  |  |  |  | 1.218833 | 1.393944 | 0.117217 | 0.110711
2769.94 | 1.682018 | 0.320538 | 0.518502 | 0.515903 |  |  |  |  | 1.219551 | 1.395115 | 0.118459 | 0.110545
2771.08 | 1.682107 | 0.320896 | 0.514573 | 0.51569 |  |  |  |  | 1.220444 | 1.396566 | 0.121301 | 0.110339
2771.99 | 1.682178 | 0.321181 | 0.516166 | 0.515521 |  |  |  |  | 1.221158 | 1.397722 | 0.116569 | 0.110175
2772.9 | 1.682249 | 0.321466 | 0.515021 | 0.515351 |  |  |  |  | 1.221874 | 1.398878 | 0.115272 | 0.110011
2774.04 | 1.682339 | 0.321824 | 0.518627 | 0.515139 |  |  |  |  | 1.222773 | 1.400325 | 0.120277 | 0.109807
2774.96 | 1.682411 | 0.322112 | 0.514048 | 0.514968 |  |  |  |  | 1.223501 | 1.401491 | 0.116853 | 0.109642
2776.1 | 1.682502 | 0.322469 | 0.513223 | 0.514756 |  |  |  |  | 1.224406 | 1.402936 | 0.118792 | 0.109438
2777.01 | 1.682575 | 0.322754 | 0.513837 | 0.514587 |  |  |  |  | 1.22513 | 1.404087 | 0.116413 | 0.109276
2777.92 | 1.682648 | 0.323039 | 0.511055 | 0.514418 |  |  |  |  | 1.225855 | 1.405238 | 0.119217 | 0.109114
2779.06 | 1.68274 | 0.323396 | 0.51676 | 0.514207 |  |  |  |  | 1.226767 | 1.406679 | 0.115313 | 0.108912
2779.97 | 1.682814 | 0.323681 | 0.513978 | 0.514039 |  |  |  |  | 1.227496 | 1.407828 | 0.115737 | 0.108751
2781.11 | 1.682907 | 0.324039 | 0.514856 | 0.513828 |  |  |  |  | 1.228413 | 1.409266 | 0.121844 | 0.10855
2782.03 | 1.682983 | 0.324327 | 0.513748 | 0.513658 |  |  |  |  | 1.229155 | 1.410426 | 0.116745 | 0.108388
2782.94 | 1.683058 | 0.324612 | 0.517006 | 0.51349 |  |  |  |  | 1.22989 | 1.411572 | 0.116511 | 0.108228
2784.08 | 1.683152 | 0.324968 | 0.513952 | 0.513279 |  |  |  |  | 1.230813 | 1.413006 | 0.115053 | 0.108029
2784.99 | 1.683228 | 0.325253 | 0.512016 | 0.513111 |  |  |  |  | 1.231553 | 1.41415 | 0.118252 | 0.10787
2785.9 | 1.683304 | 0.325538 | 0.510466 | 0.512944 |  |  |  |  | 1.232294 | 1.415293 | 0.11241 | 0.107711
2787.04 | 1.6834 | 0.325895 | 0.515004 | 0.512734 |  |  |  |  | 1.233224 | 1.416724 | 0.114641 | 0.107513
2787.96 | 1.683477 | 0.326183 | 0.513407 | 0.512565 |  |  |  |  | 1.233978 | 1.417878 | 0.115037 | 0.107353
2789.1 | 1.683574 | 0.326539 | 0.510767 | 0.512355 |  |  |  |  | 1.234913 | 1.419306 | 0.114021 | 0.107155
2790.01 | 1.683652 | 0.326824 | 0.510845 | 0.512188 |  |  |  |  | 1.235662 | 1.420444 | 0.114455 | 0.106998
2790.92 | 1.68373 | 0.327108 | 0.509765 | 0.512021 |  |  |  |  | 1.236413 | 1.421582 | 0.114737 | 0.106841
2792.06 | 1.683828 | 0.327465 | 0.512027 | 0.511812 |  |  |  |  | 1.237355 | 1.423007 | 0.117043 | 0.106646
2792.97 | 1.683906 | 0.327749 | 0.513535 | 0.511645 |  |  |  |  | 1.23811 | 1.424142 | 0.113478 | 0.106489
2794.11 | 1.684005 | 0.328106 | 0.510819 | 0.511437 |  |  |  |  | 1.239057 | 1.425564 | 0.116828 | 0.106294
2795.02 | 1.684085 | 0.32839 | 0.512242 | 0.511271 |  |  |  |  | 1.239816 | 1.426698 | 0.114909 | 0.106139
2795.93 | 1.684165 | 0.328675 | 0.513364 | 0.511104 |  |  |  |  | 1.240576 | 1.42783 | 0.11443 | 0.105984
2797.07 | 1.684265 | 0.329031 | 0.515118 | 0.510896 |  |  |  |  | 1.24153 | 1.429248 | 0.115682 | 0.105791
2797.98 | 1.684345 | 0.329315 | 0.511545 | 0.51073 |  |  |  |  | 1.242294 | 1.430379 | 0.112766 | 0.105637
2798.89 | 1.684426 | 0.329599 | 0.512441 | 0.510564 |  |  |  |  | 1.24306 | 1.431508 | 0.110875 | 0.105483
2800.03 | 1.684528 | 0.329955 | 0.511118 | 0.510357 |  |  |  |  | 1.244021 | 1.432922 | 0.116512 | 0.105291
2800.94 | 1.68461 | 0.330239 | 0.512033 | 0.510191 |  |  |  |  | 1.244791 | 1.434049 | 0.115515 | 0.105138
2802.08 | 1.684712 | 0.330595 | 0.506598 | 0.509984 |  |  |  |  | 1.245757 | 1.43546 | 0.110943 | 0.104946
2802.99 | 1.684795 | 0.330879 | 0.513225 | 0.509819 |  |  |  |  | 1.246531 | 1.436585 | 0.114943 | 0.104794
2803.9 | 1.684877 | 0.331163 | 0.50999 | 0.509654 |  |  |  |  | 1.247306 | 1.437709 | 0.113842 | 0.104642
2805.04 | 1.684981 | 0.331519 | 0.510163 | 0.509447 |  |  |  |  | 1.248279 | 1.439116 | 0.110757 | 0.104452
2805.95 | 1.685065 | 0.331803 | 0.505828 | 0.509283 |  |  |  |  | 1.249058 | 1.440238 | 0.112818 | 0.104301
2807.08 | 1.685169 | 0.332155 | 0.509651 | 0.509078 |  |  |  |  | 1.250027 | 1.44163 | 0.113976 | 0.104114
2807.99 | 1.685253 | 0.332439 | 0.507603 | 0.508914 |  |  |  |  | 1.25081 | 1.44275 | 0.115473 | 0.103964
2808.9 | 1.685337 | 0.332723 | 0.512094 | 0.508749 |  |  |  |  | 1.251595 | 1.443868 | 0.11187 | 0.103814
2810.04 | 1.685444 | 0.333078 | 0.505999 | 0.508544 |  |  |  |  | 1.25258 | 1.445268 | 0.112237 | 0.103626
2810.95 | 1.685529 | 0.333362 | 0.509597 | 0.50838 |  |  |  |  | 1.253368 | 1.446384 | 0.113819 | 0.103477
2812.08 | 1.685635 | 0.333714 | 0.510823 | 0.508176 |  |  |  |  | 1.254349 | 1.447769 | 0.115259 | 0.103292
2812.99 | 1.685721 | 0.333997 | 0.51076 | 0.508013 |  |  |  |  | 1.255141 | 1.448883 | 0.113387 | 0.103144
2813.9 | 1.685808 | 0.334281 | 0.506848 | 0.507849 |  |  |  |  | 1.255934 | 1.449996 | 0.112917 | 0.102996
2815.03 | 1.685915 | 0.334632 | 0.512186 | 0.507646 |  |  |  |  | 1.256922 | 1.451377 | 0.111187 | 0.102812
2815.94 | 1.686003 | 0.334916 | 0.510636 | 0.507483 |  |  |  |  | 1.25772 | 1.452487 | 0.113718 | 0.102665
2817.07 | 1.686111 | 0.335267 | 0.508268 | 0.50728 |  |  |  |  | 1.258712 | 1.453865 | 0.11179 | 0.102482
2817.98 | 1.686199 | 0.335551 | 0.506765 | 0.507117 |  |  |  |  | 1.259514 | 1.454973 | 0.107566 | 0.102336
2819.11 | 1.686309 | 0.335902 | 0.506355 | 0.506915 |  |  |  |  | 1.260511 | 1.456348 | 0.11022 | 0.102154
2820.02 | 1.686397 | 0.336185 | 0.504861 | 0.506752 |  |  |  |  | 1.261316 | 1.457454 | 0.114079 | 0.102008
2820.93 | 1.686486 | 0.336468 | 0.510688 | 0.50659 |  |  |  |  | 1.262122 | 1.458559 | 0.110541 | 0.101863
2822.06 | 1.686597 | 0.33682 | 0.50561 | 0.506388 |  |  |  |  | 1.263126 | 1.45993 | 0.105517 | 0.101682
2822.96 | 1.686686 | 0.337099 | 0.508398 | 0.506228 |  |  |  |  | 1.263928 | 1.46102 | 0.113751 | 0.101539
2824.09 | 1.686797 | 0.33745 | 0.505842 | 0.506026 |  |  |  |  | 1.264936 | 1.462387 | 0.107823 | 0.10136
2825 | 1.686888 | 0.337733 | 0.511914 | 0.505864 |  |  |  |  | 1.26575 | 1.463487 | 0.109969 | 0.101216
2825.9 | 1.686978 | 0.338013 | 0.509696 | 0.505704 |  |  |  |  | 1.266557 | 1.464574 | 0.109076 | 0.101074
2827.04 | 1.687092 | 0.338367 | 0.509398 | 0.505502 |  |  |  |  | 1.267581 | 1.46595 | 0.105736 | 0.100895
2827.94 | 1.687182 | 0.338646 | 0.505834 | 0.505342 |  |  |  |  | 1.268391 | 1.467034 | 0.109407 | 0.100753
2829.07 | 1.687296 | 0.338997 | 0.507296 | 0.505142 |  |  |  |  | 1.269411 | 1.468394 | 0.10921 | 0.100576
2829.97 | 1.687388 | 0.339276 | 0.508098 | 0.504982 |  |  |  |  | 1.270225 | 1.469476 | 0.106622 | 0.100436
2831.1 | 1.687503 | 0.339627 | 0.506201 | 0.504783 |  |  |  |  | 1.27125 | 1.470833 | 0.11066 | 0.10026
2832.01 | 1.687596 | 0.339909 | 0.505705 | 0.504622 |  |  |  |  | 1.272076 | 1.471925 | 0.10541 | 0.100118
2832.91 | 1.687688 | 0.340188 | 0.508991 | 0.504463 |  |  |  |  | 1.272896 | 1.473003 | 0.109099 | 0.099979
2834.04 | 1.687804 | 0.340538 | 0.509079 | 0.504263 |  |  |  |  | 1.273927 | 1.474356 | 0.107105 | 0.099804
2834.94 | 1.687897 | 0.340817 | 0.506071 | 0.504105 |  |  |  |  | 1.274749 | 1.475432 | 0.108432 | 0.099666
2836.07 | 1.688015 | 0.341168 | 0.504766 | 0.503906 |  |  |  |  | 1.275785 | 1.476782 | 0.109214 | 0.099492
2836.97 | 1.688108 | 0.341446 | 0.508335 | 0.503747 |  |  |  |  | 1.276611 | 1.477855 | 0.10785 | 0.099354
2838.1 | 1.688226 | 0.341796 | 0.502993 | 0.503549 |  |  |  |  | 1.277651 | 1.479202 | 0.106053 | 0.099181
2839 | 1.688321 | 0.342075 | 0.508491 | 0.503391 |  |  |  |  | 1.278481 | 1.480273 | 0.104971 | 0.099044
2839.9 | 1.688416 | 0.342353 | 0.505661 | 0.503233 |  |  |  |  | 1.279313 | 1.481343 | 0.107353 | 0.098907
2841.03 | 1.688535 | 0.342703 | 0.505712 | 0.503035 |  |  |  |  | 1.280359 | 1.482684 | 0.105622 | 0.098736
2841.93 | 1.688631 | 0.342982 | 0.506862 | 0.502877 |  |  |  |  | 1.281195 | 1.483752 | 0.104531 | 0.0986
2843.06 | 1.688751 | 0.343331 | 0.504993 | 0.502679 |  |  |  |  | 1.282246 | 1.48509 | 0.108795 | 0.098429
2843.96 | 1.688848 | 0.343609 | 0.507706 | 0.502522 |  |  |  |  | 1.283084 | 1.486155 | 0.103836 | 0.098294
2845.08 | 1.688968 | 0.343955 | 0.503041 | 0.502327 |  |  |  |  | 1.28413 | 1.487479 | 0.103836 | 0.098126
2845.98 | 1.689065 | 0.344234 | 0.505453 | 0.50217 |  |  |  |  | 1.284973 | 1.488541 | 0.108947 | 0.097991
2847.11 | 1.689187 | 0.344583 | 0.506181 | 0.501973 |  |  |  |  | 1.286032 | 1.489873 | 0.107941 | 0.097822
2848.01 | 1.689285 | 0.344861 | 0.50448 | 0.501816 |  |  |  |  | 1.286878 | 1.490933 | 0.108685 | 0.097688
2848.91 | 1.689383 | 0.345138 | 0.503071 | 0.50166 |  |  |  |  | 1.287726 | 1.491992 | 0.104704 | 0.097555
2850.03 | 1.689506 | 0.345484 | 0.502613 | 0.501465 |  |  |  |  | 1.288782 | 1.493307 | 0.105533 | 0.097389
2850.93 | 1.689604 | 0.345762 | 0.505787 | 0.501309 |  |  |  |  | 1.289633 | 1.494363 | 0.110823 | 0.097256
2852.06 | 1.689729 | 0.34611 | 0.505056 | 0.501113 |  |  |  |  | 1.290704 | 1.495688 | 0.104368 | 0.09709
2852.95 | 1.689827 | 0.346385 | 0.502875 | 0.500959 |  |  |  |  | 1.291549 | 1.496729 | 0.106862 | 0.096959
2854.08 | 1.689953 | 0.346733 | 0.503792 | 0.500763 |  |  |  |  | 1.292624 | 1.49805 | 0.104472 | 0.096794
2854.98 | 1.690053 | 0.34701 | 0.501658 | 0.500608 |  |  |  |  | 1.293482 | 1.499101 | 0.105028 | 0.096662
2856.1 | 1.690178 | 0.347356 | 0.502235 | 0.500414 |  |  |  |  | 1.294552 | 1.500407 | 0.10485 | 0.096499
2857 | 1.690279 | 0.347633 | 0.505344 | 0.500259 |  |  |  |  | 1.295413 | 1.501455 | 0.103702 | 0.096369
2857.9 | 1.690381 | 0.34791 | 0.500574 | 0.500104 |  |  |  |  | 1.296276 | 1.502502 | 0.103882 | 0.096238
2859.02 | 1.690507 | 0.348255 | 0.506423 | 0.499911 |  |  |  |  | 1.297352 | 1.503803 | 0.104551 | 0.096077
2859.92 | 1.690609 | 0.348531 | 0.502594 | 0.499756 |  |  |  |  | 1.298218 | 1.504847 | 0.102847 | 0.095947
2861.04 | 1.690737 | 0.348876 | 0.502391 | 0.499564 |  |  |  |  | 1.299298 | 1.506145 | 0.105154 | 0.095786
2861.94 | 1.69084 | 0.349153 | 0.500944 | 0.499409 |  |  |  |  | 1.300168 | 1.507187 | 0.10619 | 0.095657
2863.06 | 1.690968 | 0.349497 | 0.502538 | 0.499217 |  |  |  |  | 1.301253 | 1.508481 | 0.103762 | 0.095498
2863.96 | 1.691071 | 0.349774 | 0.501693 | 0.499063 |  |  |  |  | 1.302126 | 1.50952 | 0.106935 | 0.095369
2865.08 | 1.691201 | 0.350118 | 0.506478 | 0.498872 |  |  |  |  | 1.303215 | 1.510811 | 0.101646 | 0.09521
2865.98 | 1.691305 | 0.350394 | 0.499383 | 0.498718 |  |  |  |  | 1.304091 | 1.511847 | 0.101129 | 0.095083
2867.1 | 1.691435 | 0.350738 | 0.504272 | 0.498527 |  |  |  |  | 1.305184 | 1.513135 | 0.101534 | 0.094925
2868 | 1.69154 | 0.351014 | 0.503474 | 0.498373 |  |  |  |  | 1.306064 | 1.514168 | 0.105469 | 0.094798
2868.9 | 1.691645 | 0.35129 | 0.499571 | 0.49822 |  |  |  |  | 1.306946 | 1.515201 | 0.102034 | 0.094672
2870.02 | 1.691777 | 0.351633 | 0.504826 | 0.498029 |  |  |  |  | 1.308045 | 1.516483 | 0.104435 | 0.094515
2870.92 | 1.691883 | 0.351909 | 0.50241 | 0.497876 |  |  |  |  | 1.30893 | 1.517513 | 0.104144 | 0.09439
2872.04 | 1.692015 | 0.352253 | 0.501829 | 0.497686 |  |  |  |  | 1.310033 | 1.518792 | 0.102478 | 0.094234
2872.94 | 1.692122 | 0.352528 | 0.50395 | 0.497533 |  |  |  |  | 1.310922 | 1.519819 | 0.103279 | 0.094109
2874.06 | 1.692255 | 0.352871 | 0.501882 | 0.497343 |  |  |  |  | 1.312029 | 1.521095 | 0.104465 | 0.093954
2874.96 | 1.692363 | 0.353147 | 0.499993 | 0.497191 |  |  |  |  | 1.312921 | 1.522118 | 0.103336 | 0.09383
2876.08 | 1.692497 | 0.353489 | 0.501634 | 0.497001 |  |  |  |  | 1.314033 | 1.523391 | 0.099487 | 0.093676
2876.98 | 1.692605 | 0.353765 | 0.498408 | 0.496849 |  |  |  |  | 1.314927 | 1.524412 | 0.100787 | 0.093552
2878.1 | 1.69274 | 0.354107 | 0.503193 | 0.49666 |  |  |  |  | 1.316043 | 1.525681 | 0.101992 | 0.093399
2879 | 1.692849 | 0.354382 | 0.498291 | 0.496508 |  |  |  |  | 1.316942 | 1.526699 | 0.102181 | 0.093276
2879.9 | 1.692959 | 0.354657 | 0.50205 | 0.496357 |  |  |  |  | 1.317841 | 1.527716 | 0.102643 | 0.093154
2881.02 | 1.693095 | 0.354999 | 0.502665 | 0.496168 |  |  |  |  | 1.318963 | 1.528979 | 0.102276 | 0.093002
2881.92 | 1.693205 | 0.355274 | 0.501039 | 0.496017 |  |  |  |  | 1.319866 | 1.529994 | 0.101401 | 0.09288
2883.04 | 1.693342 | 0.355616 | 0.500515 | 0.495829 |  |  |  |  | 1.320992 | 1.531254 | 0.099896 | 0.092729
2883.94 | 1.693453 | 0.355891 | 0.497308 | 0.495678 |  |  |  |  | 1.321899 | 1.532265 | 0.101789 | 0.092608
2885.06 | 1.693591 | 0.356232 | 0.503807 | 0.49549 |  |  |  |  | 1.323029 | 1.533522 | 0.096753 | 0.092458
2885.96 | 1.693703 | 0.356507 | 0.49963 | 0.495339 |  |  |  |  | 1.323938 | 1.53453 | 0.099766 | 0.092338
2887.08 | 1.693842 | 0.356848 | 0.499689 | 0.495152 |  |  |  |  | 1.325072 | 1.535783 | 0.097696 | 0.092189
2887.98 | 1.693954 | 0.357122 | 0.498195 | 0.495002 |  |  |  |  | 1.325985 | 1.536788 | 0.100134 | 0.092069
2889.1 | 1.694094 | 0.357463 | 0.500119 | 0.494815 |  |  |  |  | 1.327123 | 1.538038 | 0.100248 | 0.091921
2890 | 1.694207 | 0.357737 | 0.497514 | 0.494665 |  |  |  |  | 1.32804 | 1.53904 | 0.098676 | 0.091802
2890.9 | 1.69432 | 0.358011 | 0.496349 | 0.494515 |  |  |  |  | 1.328957 | 1.540042 | 0.10103 | 0.091683
2892.03 | 1.694462 | 0.358355 | 0.499534 | 0.494327 |  |  |  |  | 1.330111 | 1.541297 | 0.099939 | 0.091535
2892.93 | 1.694576 | 0.358628 | 0.498473 | 0.494178 |  |  |  |  | 1.331032 | 1.542295 | 0.099553 | 0.091417
2894.05 | 1.694718 | 0.358968 | 0.493882 | 0.493992 |  |  |  |  | 1.33218 | 1.543536 | 0.098829 | 0.091271
2894.95 | 1.694833 | 0.359242 | 0.499119 | 0.493843 |  |  |  |  | 1.333104 | 1.544531 | 0.096118 | 0.091154
2896.07 | 1.694976 | 0.359582 | 0.497795 | 0.493657 |  |  |  |  | 1.334256 | 1.545768 | 0.102803 | 0.091009
2896.97 | 1.695092 | 0.359855 | 0.499304 | 0.493508 |  |  |  |  | 1.335184 | 1.54676 | 0.097664 | 0.090892
2898.1 | 1.695237 | 0.360198 | 0.501388 | 0.493322 |  |  |  |  | 1.33635 | 1.548004 | 0.098559 | 0.090747
2899 | 1.695353 | 0.360471 | 0.497446 | 0.493173 |  |  |  |  | 1.33728 | 1.548993 | 0.098032 | 0.090631
2899.9 | 1.695469 | 0.360744 | 0.496102 | 0.493025 |  |  |  |  | 1.338212 | 1.549981 | 0.097129 | 0.090516
2901.03 | 1.695616 | 0.361086 | 0.493357 | 0.492839 |  |  |  |  | 1.339384 | 1.55122 | 0.098579 | 0.090371
2901.93 | 1.695733 | 0.361359 | 0.495073 | 0.492691 |  |  |  |  | 1.340319 | 1.552205 | 0.101093 | 0.090257
2903.05 | 1.695879 | 0.361698 | 0.494746 | 0.492507 |  |  |  |  | 1.341485 | 1.553429 | 0.099352 | 0.090115
2903.96 | 1.695998 | 0.361973 | 0.494476 | 0.492357 |  |  |  |  | 1.342434 | 1.554422 | 0.098722 | 0.089999
2905.08 | 1.696145 | 0.362312 | 0.496541 | 0.492174 |  |  |  |  | 1.343603 | 1.555642 | 0.095908 | 0.089858
2905.98 | 1.696264 | 0.362584 | 0.492985 | 0.492026 |  |  |  |  | 1.344545 | 1.556621 | 0.097179 | 0.089745
2907.11 | 1.696413 | 0.362925 | 0.493845 | 0.491842 |  |  |  |  | 1.345729 | 1.557848 | 0.098874 | 0.089603
2908.01 | 1.696533 | 0.363197 | 0.498207 | 0.491695 |  |  |  |  | 1.346673 | 1.558824 | 0.097434 | 0.089491
2908.92 | 1.696653 | 0.363472 | 0.495394 | 0.491546 |  |  |  |  | 1.34763 | 1.559809 | 0.096936 | 0.089377
2910.04 | 1.696803 | 0.36381 | 0.496311 | 0.491364 |  |  |  |  | 1.348809 | 1.56102 | 0.098236 | 0.089238
2910.95 | 1.696924 | 0.364084 | 0.498705 | 0.491215 |  |  |  |  | 1.349769 | 1.562002 | 0.097003 | 0.089125
2912.08 | 1.697076 | 0.364425 | 0.497183 | 0.491032 |  |  |  |  | 1.350962 | 1.56322 | 0.097813 | 0.088986
2912.98 | 1.697197 | 0.364696 | 0.492808 | 0.490885 |  |  |  |  | 1.351914 | 1.564188 | 0.095799 | 0.088875
2914.11 | 1.697349 | 0.365037 | 0.494553 | 0.490702 |  |  |  |  | 1.353112 | 1.565402 | 0.096901 | 0.088736
2915.01 | 1.697471 | 0.365308 | 0.493331 | 0.490556 |  |  |  |  | 1.354067 | 1.566367 | 0.096403 | 0.088626
2915.92 | 1.697595 | 0.365582 | 0.495245 | 0.490409 |  |  |  |  | 1.355034 | 1.567342 | 0.09742 | 0.088515
2917.05 | 1.697748 | 0.365922 | 0.498365 | 0.490226 |  |  |  |  | 1.356237 | 1.56855 | 0.095133 | 0.088377
2917.95 | 1.697871 | 0.366192 | 0.496777 | 0.490081 |  |  |  |  | 1.357197 | 1.569511 | 0.093787 | 0.088268
2919.08 | 1.698026 | 0.366532 | 0.494068 | 0.489898 |  |  |  |  | 1.358404 | 1.570715 | 0.097959 | 0.088132
2919.99 | 1.698151 | 0.366805 | 0.495869 | 0.489752 |  |  |  |  | 1.359377 | 1.571683 | 0.096594 | 0.088022
2920.89 | 1.698274 | 0.367075 | 0.497567 | 0.489607 |  |  |  |  | 1.360342 | 1.572639 | 0.095032 | 0.087914
2922.02 | 1.69843 | 0.367415 | 0.49692 | 0.489425 |  |  |  |  | 1.361554 | 1.573838 | 0.097047 | 0.087779
2922.93 | 1.698556 | 0.367687 | 0.496198 | 0.489279 |  |  |  |  | 1.362532 | 1.574801 | 0.096972 | 0.08767
2924.06 | 1.698713 | 0.368026 | 0.494488 | 0.489098 |  |  |  |  | 1.363748 | 1.575995 | 0.094741 | 0.087536
2924.97 | 1.69884 | 0.368299 | 0.497108 | 0.488952 |  |  |  |  | 1.364729 | 1.576956 | 0.095119 | 0.087428
2926.1 | 1.698997 | 0.368637 | 0.491876 | 0.488771 |  |  |  |  | 1.365949 | 1.578146 | 0.093575 | 0.087294
2927.01 | 1.699125 | 0.36891 | 0.492463 | 0.488626 |  |  |  |  | 1.366933 | 1.579103 | 0.094988 | 0.087187
2927.91 | 1.699251 | 0.369179 | 0.497757 | 0.488482 |  |  |  |  | 1.367908 | 1.580048 | 0.095252 | 0.087082
2929.05 | 1.699412 | 0.36952 | 0.494427 | 0.4883 |  |  |  |  | 1.369144 | 1.581243 | 0.09674 | 0.086948
2929.95 | 1.699539 | 0.369789 | 0.49298 | 0.488157 |  |  |  |  | 1.370122 | 1.582185 | 0.095809 | 0.086843
2931.09 | 1.6997 | 0.37013 | 0.495827 | 0.487975 |  |  |  |  | 1.371362 | 1.583376 | 0.094585 | 0.086711
2931.99 | 1.699828 | 0.370398 | 0.492411 | 0.487832 |  |  |  |  | 1.372342 | 1.584314 | 0.094802 | 0.086606
2932.9 | 1.699957 | 0.37067 | 0.48974 | 0.487688 |  |  |  |  | 1.373335 | 1.585262 | 0.090773 | 0.086501
2934.04 | 1.70012 | 0.37101 | 0.494517 | 0.487507 |  |  |  |  | 1.37458 | 1.586447 | 0.091913 | 0.08637
2934.94 | 1.700248 | 0.371278 | 0.493653 | 0.487365 |  |  |  |  | 1.375565 | 1.587381 | 0.090859 | 0.086266
2936.08 | 1.700412 | 0.371618 | 0.494373 | 0.487185 |  |  |  |  | 1.376814 | 1.588562 | 0.093016 | 0.086136
2936.99 | 1.700543 | 0.371889 | 0.495364 | 0.487041 |  |  |  |  | 1.377813 | 1.589502 | 0.096368 | 0.086032
2937.89 | 1.700673 | 0.372157 | 0.489707 | 0.486899 |  |  |  |  | 1.378802 | 1.590432 | 0.093666 | 0.08593
2939.03 | 1.700838 | 0.372496 | 0.494654 | 0.486719 |  |  |  |  | 1.380057 | 1.591606 | 0.096407 | 0.085801
2939.94 | 1.700969 | 0.372767 | 0.487821 | 0.486576 |  |  |  |  | 1.38106 | 1.592542 | 0.094656 | 0.085698
2941.07 | 1.701134 | 0.373103 | 0.490395 | 0.486398 |  |  |  |  | 1.382307 | 1.593703 | 0.092877 | 0.085571
2941.98 | 1.701266 | 0.373373 | 0.489107 | 0.486255 |  |  |  |  | 1.383313 | 1.594635 | 0.092407 | 0.085469
2942.89 | 1.701399 | 0.373643 | 0.490946 | 0.486113 |  |  |  |  | 1.38432 | 1.595567 | 0.090722 | 0.085367
2944.03 | 1.701566 | 0.373981 | 0.493294 | 0.485934 |  |  |  |  | 1.385583 | 1.596731 | 0.094894 | 0.08524
2944.94 | 1.7017 | 0.374251 | 0.490698 | 0.485792 |  |  |  |  | 1.386593 | 1.597659 | 0.093416 | 0.085139
2946.07 | 1.701867 | 0.374586 | 0.492754 | 0.485615 |  |  |  |  | 1.38785 | 1.598809 | 0.09223 | 0.085013
2946.98 | 1.702001 | 0.374856 | 0.489772 | 0.485473 |  |  |  |  | 1.388862 | 1.599733 | 0.090168 | 0.084913
2947.89 | 1.702136 | 0.375125 | 0.49275 | 0.485331 |  |  |  |  | 1.389877 | 1.600656 | 0.090706 | 0.084813
2949.03 | 1.702305 | 0.375463 | 0.490983 | 0.485154 |  |  |  |  | 1.391149 | 1.60181 | 0.093861 | 0.084688
2949.94 | 1.70244 | 0.375732 | 0.492201 | 0.485012 |  |  |  |  | 1.392166 | 1.60273 | 0.092317 | 0.084588
2951.07 | 1.702609 | 0.376066 | 0.491093 | 0.484837 |  |  |  |  | 1.393431 | 1.603869 | 0.091724 | 0.084465
2951.98 | 1.702745 | 0.376334 | 0.490455 | 0.484696 |  |  |  |  | 1.394451 | 1.604785 | 0.090397 | 0.084367
2952.89 | 1.702882 | 0.376603 | 0.49026 | 0.484555 |  |  |  |  | 1.395472 | 1.6057 | 0.094334 | 0.084268
2954.03 | 1.703053 | 0.37694 | 0.491572 | 0.484378 |  |  |  |  | 1.396753 | 1.606843 | 0.09118 | 0.084145
2954.94 | 1.70319 | 0.377208 | 0.490266 | 0.484238 |  |  |  |  | 1.397777 | 1.607754 | 0.092574 | 0.084048
2956.08 | 1.703363 | 0.377544 | 0.489535 | 0.484062 |  |  |  |  | 1.399062 | 1.608894 | 0.092612 | 0.083925
2956.99 | 1.703501 | 0.377812 | 0.490131 | 0.483922 |  |  |  |  | 1.400089 | 1.609801 | 0.093074 | 0.083828
2957.9 | 1.703639 | 0.37808 | 0.488335 | 0.483782 |  |  |  |  | 1.401117 | 1.610707 | 0.090758 | 0.083732
2959.03 | 1.703811 | 0.378412 | 0.48734 | 0.483608 |  |  |  |  | 1.402395 | 1.61183 | 0.090881 | 0.083612
2959.94 | 1.70395 | 0.37868 | 0.487738 | 0.483468 |  |  |  |  | 1.403426 | 1.612733 | 0.092445 | 0.083516
2961.08 | 1.704124 | 0.379015 | 0.492074 | 0.483293 |  |  |  |  | 1.404719 | 1.613861 | 0.088961 | 0.083396
2961.99 | 1.704264 | 0.379282 | 0.488253 | 0.483154 |  |  |  |  | 1.405753 | 1.61476 | 0.089555 | 0.0833
2962.9 | 1.704404 | 0.379549 | 0.490516 | 0.483015 |  |  |  |  | 1.406788 | 1.615658 | 0.088821 | 0.083205
2964.04 | 1.70458 | 0.379884 | 0.488494 | 0.482841 |  |  |  |  | 1.408086 | 1.61678 | 0.08788 | 0.083086
2964.95 | 1.704721 | 0.38015 | 0.488488 | 0.482702 |  |  |  |  | 1.409124 | 1.617674 | 0.090819 | 0.082992
2966.08 | 1.704896 | 0.380481 | 0.486221 | 0.482529 |  |  |  |  | 1.410414 | 1.618782 | 0.092948 | 0.082875
2966.99 | 1.705037 | 0.380748 | 0.486666 | 0.482391 |  |  |  |  | 1.411454 | 1.619673 | 0.088625 | 0.082781
2967.9 | 1.705179 | 0.381014 | 0.489551 | 0.482253 |  |  |  |  | 1.412496 | 1.620562 | 0.089379 | 0.082688
2969.04 | 1.705357 | 0.381348 | 0.49077 | 0.48208 |  |  |  |  | 1.413802 | 1.621673 | 0.092667 | 0.082571
2969.95 | 1.705499 | 0.381614 | 0.485611 | 0.481942 |  |  |  |  | 1.414846 | 1.622558 | 0.087195 | 0.082478
2971.08 | 1.705676 | 0.381944 | 0.489871 | 0.481771 |  |  |  |  | 1.416145 | 1.623656 | 0.086885 | 0.082363
2971.99 | 1.705819 | 0.382209 | 0.488141 | 0.481633 |  |  |  |  | 1.417191 | 1.624538 | 0.093055 | 0.082271
2972.9 | 1.705963 | 0.382475 | 0.488841 | 0.481496 |  |  |  |  | 1.41824 | 1.625418 | 0.087338 | 0.082179
2974.04 | 1.706143 | 0.382807 | 0.486744 | 0.481324 |  |  |  |  | 1.419554 | 1.626518 | 0.087508 | 0.082064
2974.95 | 1.706287 | 0.383072 | 0.490637 | 0.481186 |  |  |  |  | 1.420605 | 1.627395 | 0.089232 | 0.081973
2976.08 | 1.706467 | 0.383401 | 0.484066 | 0.481016 |  |  |  |  | 1.421911 | 1.628481 | 0.0909 | 0.08186
2976.99 | 1.706611 | 0.383666 | 0.485877 | 0.48088 |  |  |  |  | 1.422965 | 1.629354 | 0.090825 | 0.08177
2977.9 | 1.706756 | 0.383931 | 0.487989 | 0.480743 |  |  |  |  | 1.424019 | 1.630226 | 0.090176 | 0.08168
2979.03 | 1.706937 | 0.384259 | 0.490931 | 0.480574 |  |  |  |  | 1.42533 | 1.631306 | 0.090045 | 0.081568
2979.94 | 1.707083 | 0.384523 | 0.487129 | 0.480438 |  |  |  |  | 1.426387 | 1.632174 | 0.086023 | 0.081478
2981.08 | 1.707266 | 0.384854 | 0.48652 | 0.480267 |  |  |  |  | 1.427713 | 1.633259 | 0.08624 | 0.081366
2981.98 | 1.707411 | 0.385115 | 0.48576 | 0.480133 |  |  |  |  | 1.428761 | 1.634114 | 0.088049 | 0.081278
2982.89 | 1.707558 | 0.385379 | 0.484331 | 0.479997 |  |  |  |  | 1.429822 | 1.634976 | 0.090471 | 0.08119
2984.03 | 1.707742 | 0.385709 | 0.483355 | 0.479828 |  |  |  |  | 1.431153 | 1.636055 | 0.085997 | 0.081079
2984.93 | 1.707888 | 0.38597 | 0.487944 | 0.479694 |  |  |  |  | 1.432205 | 1.636905 | 0.089567 | 0.080992
2986.07 | 1.708073 | 0.3863 | 0.487948 | 0.479525 |  |  |  |  | 1.433538 | 1.637979 | 0.089785 | 0.080882
2986.97 | 1.70822 | 0.38656 | 0.484202 | 0.479391 |  |  |  |  | 1.434593 | 1.638825 | 0.088504 | 0.080796
2988.11 | 1.708406 | 0.386889 | 0.487605 | 0.479222 |  |  |  |  | 1.43593 | 1.639894 | 0.087233 | 0.080687
2989.01 | 1.708553 | 0.387149 | 0.484566 | 0.479089 |  |  |  |  | 1.436986 | 1.640737 | 0.090041 | 0.080601
2989.92 | 1.708703 | 0.387412 | 0.485633 | 0.478955 |  |  |  |  | 1.438056 | 1.641587 | 0.087903 | 0.080514
2991.05 | 1.708888 | 0.387737 | 0.486051 | 0.478788 |  |  |  |  | 1.439386 | 1.64264 | 0.087301 | 0.080407
2991.96 | 1.709038 | 0.388 | 0.488493 | 0.478654 |  |  |  |  | 1.440458 | 1.643487 | 0.088874 | 0.080322
2993.09 | 1.709225 | 0.388325 | 0.484107 | 0.478488 |  |  |  |  | 1.44179 | 1.644536 | 0.08781 | 0.080215
2993.99 | 1.709374 | 0.388584 | 0.48508 | 0.478356 |  |  |  |  | 1.442853 | 1.645369 | 0.084561 | 0.080131
2994.9 | 1.709525 | 0.388846 | 0.484583 | 0.478222 |  |  |  |  | 1.443929 | 1.646211 | 0.087359 | 0.080046
2996.03 | 1.709713 | 0.38917 | 0.482995 | 0.478057 |  |  |  |  | 1.445266 | 1.647253 | 0.085193 | 0.079941
2996.93 | 1.709863 | 0.389429 | 0.483205 | 0.477925 |  |  |  |  | 1.446332 | 1.648081 | 0.088086 | 0.079858
2998.06 | 1.710051 | 0.389753 | 0.484979 | 0.47776 |  |  |  |  | 1.447672 | 1.649119 | 0.08737 | 0.079754
2998.97 | 1.710203 | 0.390014 | 0.484708 | 0.477627 |  |  |  |  | 1.448753 | 1.649953 | 0.08511 | 0.07967
3000.1 | 1.710393 | 0.390338 | 0.485484 | 0.477463 |  |  |  |  | 1.450096 | 1.650986 | 0.087014 | 0.079567
3001 | 1.710544 | 0.390595 | 0.483085 | 0.477332 |  |  |  |  | 1.451167 | 1.651808 | 0.085469 | 0.079485
3001.9 | 1.710696 | 0.390853 | 0.483653 | 0.477201 |  |  |  |  | 1.452239 | 1.652627 | 0.083557 | 0.079403
3003.03 | 1.710887 | 0.391176 | 0.484655 | 0.477037 |  |  |  |  | 1.453587 | 1.653654 | 0.087081 | 0.0793
3003.93 | 1.711039 | 0.391433 | 0.486523 | 0.476906 |  |  |  |  | 1.454661 | 1.654469 | 0.084679 | 0.079219
3005.06 | 1.71123 | 0.391756 | 0.481213 | 0.476743 |  |  |  |  | 1.456011 | 1.655492 | 0.084868 | 0.079118
3005.96 | 1.711383 | 0.392012 | 0.482723 | 0.476613 |  |  |  |  | 1.457088 | 1.656304 | 0.085199 | 0.079037
3007.09 | 1.711576 | 0.392335 | 0.481624 | 0.47645 |  |  |  |  | 1.458441 | 1.657321 | 0.085416 | 0.078936
3007.99 | 1.711729 | 0.392591 | 0.483332 | 0.47632 |  |  |  |  | 1.45952 | 1.65813 | 0.084389 | 0.078857
3008.9 | 1.711885 | 0.39285 | 0.483306 | 0.476189 |  |  |  |  | 1.460612 | 1.658945 | 0.088073 | 0.078776
3010.02 | 1.712077 | 0.393169 | 0.482867 | 0.476028 |  |  |  |  | 1.461958 | 1.659947 | 0.085135 | 0.078677
3010.92 | 1.712231 | 0.393425 | 0.483802 | 0.475899 |  |  |  |  | 1.46304 | 1.66075 | 0.086181 | 0.078598
3012.05 | 1.712426 | 0.393746 | 0.484032 | 0.475737 |  |  |  |  | 1.4644 | 1.661757 | 0.084128 | 0.078499
3012.95 | 1.712581 | 0.394001 | 0.479324 | 0.475608 |  |  |  |  | 1.465485 | 1.662556 | 0.084844 | 0.078421
3014.07 | 1.712775 | 0.394319 | 0.480543 | 0.475448 |  |  |  |  | 1.466836 | 1.663549 | 0.082245 | 0.078324
3014.97 | 1.712931 | 0.394574 | 0.484172 | 0.47532 |  |  |  |  | 1.467923 | 1.664344 | 0.086503 | 0.078246
3016.1 | 1.713127 | 0.394894 | 0.483347 | 0.475159 |  |  |  |  | 1.469289 | 1.665341 | 0.086645 | 0.078148
3017 | 1.713283 | 0.395149 | 0.480325 | 0.475031 |  |  |  |  | 1.470378 | 1.666133 | 0.083763 | 0.078071
3017.9 | 1.71344 | 0.395403 | 0.48078 | 0.474903 |  |  |  |  | 1.471468 | 1.666924 | 0.08529 | 0.077994
3019.02 | 1.713636 | 0.39572 | 0.481669 | 0.474744 |  |  |  |  | 1.472826 | 1.667905 | 0.080947 | 0.077899
3019.92 | 1.713793 | 0.395974 | 0.48187 | 0.474617 |  |  |  |  | 1.473918 | 1.668692 | 0.083717 | 0.077823
3021.04 | 1.71399 | 0.39629 | 0.48485 | 0.474458 |  |  |  |  | 1.475278 | 1.669669 | 0.083746 | 0.077728
3021.94 | 1.714148 | 0.396543 | 0.479869 | 0.474331 |  |  |  |  | 1.476373 | 1.670452 | 0.084849 | 0.077652
3023.06 | 1.714345 | 0.396859 | 0.482134 | 0.474173 |  |  |  |  | 1.477736 | 1.671424 | 0.082881 | 0.077558
3023.96 | 1.714504 | 0.397112 | 0.476842 | 0.474046 |  |  |  |  | 1.478832 | 1.672203 | 0.081562 | 0.077483
3025.08 | 1.714702 | 0.397427 | 0.48083 | 0.473889 |  |  |  |  | 1.480198 | 1.67317 | 0.085812 | 0.07739
3025.98 | 1.714861 | 0.39768 | 0.477912 | 0.473762 |  |  |  |  | 1.481297 | 1.673946 | 0.083796 | 0.077315
3027.1 | 1.71506 | 0.397995 | 0.479536 | 0.473605 |  |  |  |  | 1.482665 | 1.674909 | 0.081093 | 0.077223
3028 | 1.71522 | 0.398247 | 0.480594 | 0.473479 |  |  |  |  | 1.483766 | 1.67568 | 0.08326 | 0.077149
3028.9 | 1.715381 | 0.3985 | 0.481087 | 0.473353 |  |  |  |  | 1.484868 | 1.676451 | 0.08278 | 0.077075
3030.02 | 1.715581 | 0.398813 | 0.479093 | 0.473197 |  |  |  |  | 1.48624 | 1.677407 | 0.085258 | 0.076984
3030.92 | 1.715742 | 0.399065 | 0.478728 | 0.473071 |  |  |  |  | 1.487344 | 1.678173 | 0.08003 | 0.076911
3032.04 | 1.715943 | 0.399379 | 0.479796 | 0.472915 |  |  |  |  | 1.488719 | 1.679124 | 0.079201 | 0.07682
3032.93 | 1.716103 | 0.399627 | 0.479271 | 0.472791 |  |  |  |  | 1.489812 | 1.679879 | 0.080116 | 0.076749
3034.05 | 1.716304 | 0.39994 | 0.480961 | 0.472636 |  |  |  |  | 1.49119 | 1.680825 | 0.0812 | 0.076659
3034.95 | 1.716467 | 0.400191 | 0.479635 | 0.472511 |  |  |  |  | 1.492297 | 1.681584 | 0.081784 | 0.076587
3036.07 | 1.716669 | 0.400504 | 0.481476 | 0.472356 |  |  |  |  | 1.493677 | 1.682526 | 0.080824 | 0.076498
3036.97 | 1.716832 | 0.400754 | 0.480442 | 0.472232 |  |  |  |  | 1.494787 | 1.683281 | 0.081135 | 0.076426
3038.08 | 1.717033 | 0.401063 | 0.480323 | 0.472078 |  |  |  |  | 1.496157 | 1.68421 | 0.084895 | 0.076339
3038.98 | 1.717197 | 0.401314 | 0.474437 | 0.471954 |  |  |  |  | 1.497269 | 1.684961 | 0.082248 | 0.076268
3040.1 | 1.717401 | 0.401625 | 0.481017 | 0.4718 |  |  |  |  | 1.498654 | 1.685894 | 0.082286 | 0.07618
3040.99 | 1.717563 | 0.401872 | 0.47938 | 0.471678 |  |  |  |  | 1.499756 | 1.686633 | 0.082211 | 0.076111
3042.11 | 1.717768 | 0.402183 | 0.477527 | 0.471524 |  |  |  |  | 1.501143 | 1.687561 | 0.080789 | 0.076024
3043.01 | 1.717933 | 0.402432 | 0.477803 | 0.471401 |  |  |  |  | 1.502259 | 1.688305 | 0.08389 | 0.075954
3043.9 | 1.718097 | 0.402679 | 0.478805 | 0.471279 |  |  |  |  | 1.503363 | 1.689039 | 0.081026 | 0.075886
3045.02 | 1.718303 | 0.402989 | 0.477008 | 0.471126 |  |  |  |  | 1.504754 | 1.68996 | 0.079773 | 0.0758
3045.92 | 1.718468 | 0.403238 | 0.478481 | 0.471003 |  |  |  |  | 1.505872 | 1.690698 | 0.080047 | 0.075731
3047.04 | 1.718675 | 0.403547 | 0.479022 | 0.470851 |  |  |  |  | 1.507266 | 1.691614 | 0.080622 | 0.075646
3047.93 | 1.71884 | 0.403793 | 0.476791 | 0.47073 |  |  |  |  | 1.508374 | 1.692341 | 0.082385 | 0.075578
3049.05 | 1.719047 | 0.404102 | 0.478038 | 0.470578 |  |  |  |  | 1.509769 | 1.693252 | 0.082319 | 0.075494
3049.94 | 1.719213 | 0.404347 | 0.476665 | 0.470457 |  |  |  |  | 1.510879 | 1.693975 | 0.080577 | 0.075427
3051.06 | 1.719421 | 0.404655 | 0.476094 | 0.470305 |  |  |  |  | 1.512277 | 1.694882 | 0.079371 | 0.075343
3051.96 | 1.719589 | 0.404903 | 0.476813 | 0.470184 |  |  |  |  | 1.513402 | 1.695608 | 0.078128 | 0.075276
3053.08 | 1.719798 | 0.405211 | 0.476128 | 0.470033 |  |  |  |  | 1.514802 | 1.69651 | 0.080248 | 0.075193
3053.97 | 1.719964 | 0.405455 | 0.477478 | 0.469913 |  |  |  |  | 1.515916 | 1.697225 | 0.079014 | 0.075127
3055.09 | 1.720174 | 0.405763 | 0.475173 | 0.469762 |  |  |  |  | 1.517318 | 1.698123 | 0.080589 | 0.075045
3055.98 | 1.720341 | 0.406007 | 0.475383 | 0.469642 |  |  |  |  | 1.518434 | 1.698834 | 0.080759 | 0.07498
3057.1 | 1.720552 | 0.406314 | 0.477045 | 0.469492 |  |  |  |  | 1.519839 | 1.699726 | 0.079628 | 0.074898
3058 | 1.720722 | 0.40656 | 0.475427 | 0.469372 |  |  |  |  | 1.520969 | 1.700442 | 0.081391 | 0.074833
3058.89 | 1.72089 | 0.406803 | 0.476627 | 0.469253 |  |  |  |  | 1.522087 | 1.701147 | 0.079592 | 0.074769
3060.01 | 1.721101 | 0.407109 | 0.473124 | 0.469103 |  |  |  |  | 1.523495 | 1.702033 | 0.077792 | 0.074688
3060.91 | 1.721272 | 0.407355 | 0.480063 | 0.468983 |  |  |  |  | 1.524627 | 1.702743 | 0.081336 | 0.074623
3062.03 | 1.721484 | 0.40766 | 0.472876 | 0.468834 |  |  |  |  | 1.526038 | 1.703624 | 0.080083 | 0.074543
3062.92 | 1.721654 | 0.407903 | 0.476196 | 0.468716 |  |  |  |  | 1.527159 | 1.704322 | 0.078529 | 0.07448
3064.04 | 1.721867 | 0.408208 | 0.476011 | 0.468567 |  |  |  |  | 1.528572 | 1.705198 | 0.078595 | 0.074401
3064.94 | 1.722039 | 0.408453 | 0.475797 | 0.468448 |  |  |  |  | 1.529708 | 1.7059 | 0.077427 | 0.074338
3066.06 | 1.722253 | 0.408757 | 0.474113 | 0.4683 |  |  |  |  | 1.531122 | 1.706771 | 0.080745 | 0.074259
3066.95 | 1.722423 | 0.408999 | 0.472646 | 0.468182 |  |  |  |  | 1.532247 | 1.707461 | 0.078201 | 0.074197
3068.07 | 1.722638 | 0.409302 | 0.478012 | 0.468034 |  |  |  |  | 1.533664 | 1.708328 | 0.078729 | 0.074119
3068.97 | 1.722811 | 0.409546 | 0.476799 | 0.467916 |  |  |  |  | 1.534804 | 1.709022 | 0.077693 | 0.074057
3070.09 | 1.723027 | 0.409849 | 0.474418 | 0.467769 |  |  |  |  | 1.536223 | 1.709884 | 0.07923 | 0.073979
3070.98 | 1.723199 | 0.41009 | 0.474524 | 0.467652 |  |  |  |  | 1.537351 | 1.710566 | 0.079202 | 0.073918
3072.1 | 1.723415 | 0.410393 | 0.475338 | 0.467505 |  |  |  |  | 1.538772 | 1.711423 | 0.077949 | 0.073842
3073 | 1.723589 | 0.410636 | 0.474624 | 0.467387 |  |  |  |  | 1.539915 | 1.71211 | 0.078016 | 0.073781
3073.9 | 1.723764 | 0.410879 | 0.476343 | 0.46727 |  |  |  |  | 1.541059 | 1.712794 | 0.078346 | 0.07372
3075.02 | 1.723981 | 0.411181 | 0.472972 | 0.467123 |  |  |  |  | 1.542483 | 1.713644 | 0.079345 | 0.073644
3075.91 | 1.724155 | 0.41142 | 0.474021 | 0.467008 |  |  |  |  | 1.543615 | 1.714318 | 0.077272 | 0.073585
3077.04 | 1.724375 | 0.411724 | 0.47328 | 0.466861 |  |  |  |  | 1.545054 | 1.71517 | 0.078734 | 0.073509
3077.93 | 1.724549 | 0.411963 | 0.472255 | 0.466745 |  |  |  |  | 1.546188 | 1.715839 | 0.078715 | 0.07345
3079.05 | 1.724768 | 0.412264 | 0.473814 | 0.4666 |  |  |  |  | 1.547616 | 1.71668 | 0.07914 | 0.073376
3079.95 | 1.724944 | 0.412505 | 0.472723 | 0.466483 |  |  |  |  | 1.548765 | 1.717353 | 0.079405 | 0.073316
3081.07 | 1.725164 | 0.412806 | 0.47284 | 0.466339 |  |  |  |  | 1.550195 | 1.718188 | 0.078444 | 0.073243
3081.97 | 1.725341 | 0.413047 | 0.473153 | 0.466223 |  |  |  |  | 1.551345 | 1.718857 | 0.078812 | 0.073184
3083.09 | 1.725561 | 0.413346 | 0.47343 | 0.466079 |  |  |  |  | 1.552777 | 1.719687 | 0.076729 | 0.073111
3083.99 | 1.725739 | 0.413587 | 0.473499 | 0.465963 |  |  |  |  | 1.553929 | 1.720352 | 0.076438 | 0.073053
3084.89 | 1.725917 | 0.413827 | 0.471136 | 0.465847 |  |  |  |  | 1.555081 | 1.721016 | 0.076174 | 0.072995
3086.02 | 1.72614 | 0.414128 | 0.471875 | 0.465702 |  |  |  |  | 1.556529 | 1.721847 | 0.076872 | 0.072923
3086.91 | 1.726317 | 0.414365 | 0.472028 | 0.465589 |  |  |  |  | 1.55767 | 1.722499 | 0.077909 | 0.072866
3088.04 | 1.726541 | 0.414666 | 0.472399 | 0.465444 |  |  |  |  | 1.559119 | 1.723324 | 0.076308 | 0.072794
3088.94 | 1.72672 | 0.414906 | 0.47178 | 0.465329 |  |  |  |  | 1.560275 | 1.72398 | 0.077722 | 0.072737
3090.06 | 1.726943 | 0.415203 | 0.472782 | 0.465187 |  |  |  |  | 1.561714 | 1.724793 | 0.076346 | 0.072667
3090.96 | 1.727123 | 0.415442 | 0.473209 | 0.465072 |  |  |  |  | 1.562871 | 1.725445 | 0.074876 | 0.07261
3092.09 | 1.727349 | 0.415742 | 0.472383 | 0.464929 |  |  |  |  | 1.564324 | 1.726261 | 0.073982 | 0.07254
3092.99 | 1.727529 | 0.41598 | 0.468531 | 0.464815 |  |  |  |  | 1.565482 | 1.726909 | 0.075047 | 0.072484
3094.11 | 1.727754 | 0.416276 | 0.473624 | 0.464673 |  |  |  |  | 1.566925 | 1.727712 | 0.076056 | 0.072415
3095.01 | 1.727935 | 0.416514 | 0.469687 | 0.46456 |  |  |  |  | 1.568085 | 1.728356 | 0.077584 | 0.07236
3095.91 | 1.728116 | 0.416752 | 0.469152 | 0.464446 |  |  |  |  | 1.569245 | 1.728998 | 0.076472 | 0.072305
3097.04 | 1.728343 | 0.41705 | 0.472757 | 0.464304 |  |  |  |  | 1.570703 | 1.729802 | 0.074276 | 0.072236
3097.94 | 1.728525 | 0.417287 | 0.471214 | 0.464191 |  |  |  |  | 1.571865 | 1.73044 | 0.078104 | 0.072181
3099.07 | 1.728754 | 0.417585 | 0.47313 | 0.464049 |  |  |  |  | 1.573325 | 1.731238 | 0.0762 | 0.072113
3099.97 | 1.728936 | 0.417822 | 0.470673 | 0.463937 |  |  |  |  | 1.574488 | 1.731872 | 0.075465 | 0.072059
3101.1 | 1.729165 | 0.418118 | 0.472618 | 0.463795 |  |  |  |  | 1.57595 | 1.732666 | 0.073543 | 0.071992
3102 | 1.729348 | 0.418355 | 0.471311 | 0.463683 |  |  |  |  | 1.577115 | 1.733296 | 0.07655 | 0.071938
3102.9 | 1.729531 | 0.418591 | 0.469513 | 0.463571 |  |  |  |  | 1.57828 | 1.733924 | 0.074995 | 0.071885
3104.03 | 1.729761 | 0.418887 | 0.47111 | 0.46343 |  |  |  |  | 1.579744 | 1.734711 | 0.075364 | 0.071818
3104.93 | 1.729945 | 0.419122 | 0.470368 | 0.463318 |  |  |  |  | 1.580911 | 1.735335 | 0.074327 | 0.071766
3106.06 | 1.730176 | 0.419418 | 0.470682 | 0.463178 |  |  |  |  | 1.582377 | 1.736116 | 0.076373 | 0.0717
3106.97 | 1.730363 | 0.419655 | 0.468244 | 0.463066 |  |  |  |  | 1.583558 | 1.736744 | 0.074771 | 0.071647
3108.1 | 1.730594 | 0.41995 | 0.468624 | 0.462926 |  |  |  |  | 1.585026 | 1.73752 | 0.073622 | 0.071582
3109 | 1.730779 | 0.420185 | 0.471323 | 0.462815 |  |  |  |  | 1.586195 | 1.738136 | 0.075592 | 0.07153
3109.9 | 1.730964 | 0.420419 | 0.468667 | 0.462704 |  |  |  |  | 1.587365 | 1.738751 | 0.076564 | 0.071479
3111.03 | 1.731197 | 0.420713 | 0.468228 | 0.462565 |  |  |  |  | 1.588835 | 1.73952 | 0.074943 | 0.071415
3111.94 | 1.731385 | 0.420949 | 0.47021 | 0.462454 |  |  |  |  | 1.59002 | 1.740137 | 0.07566 | 0.071363
3113.07 | 1.731619 | 0.421243 | 0.468809 | 0.462315 |  |  |  |  | 1.591491 | 1.740901 | 0.075161 | 0.071299
3113.97 | 1.731805 | 0.421476 | 0.467926 | 0.462205 |  |  |  |  | 1.592664 | 1.741508 | 0.073511 | 0.071249
3115.1 | 1.732039 | 0.421769 | 0.468485 | 0.462067 |  |  |  |  | 1.594137 | 1.742267 | 0.074012 | 0.071186
3116.01 | 1.732228 | 0.422004 | 0.469525 | 0.461956 |  |  |  |  | 1.595324 | 1.742876 | 0.074153 | 0.071136
3116.91 | 1.732415 | 0.422237 | 0.468472 | 0.461847 |  |  |  |  | 1.596499 | 1.743477 | 0.072438 | 0.071086
3118.04 | 1.732651 | 0.422528 | 0.469598 | 0.461709 |  |  |  |  | 1.597974 | 1.744229 | 0.073353 | 0.071024
3118.95 | 1.732841 | 0.422763 | 0.467979 | 0.461599 |  |  |  |  | 1.599163 | 1.744832 | 0.073033 | 0.070974
3120.08 | 1.733077 | 0.423054 | 0.46719 | 0.461462 |  |  |  |  | 1.60064 | 1.745579 | 0.074476 | 0.070913
3120.99 | 1.733267 | 0.423288 | 0.468824 | 0.461352 |  |  |  |  | 1.60183 | 1.746178 | 0.074646 | 0.070864
3121.89 | 1.733456 | 0.423519 | 0.468752 | 0.461244 |  |  |  |  | 1.603008 | 1.746769 | 0.073977 | 0.070815
3123.02 | 1.733693 | 0.42381 | 0.468425 | 0.461108 |  |  |  |  | 1.604487 | 1.747508 | 0.074525 | 0.070755
3123.93 | 1.733884 | 0.424043 | 0.46856 | 0.460998 |  |  |  |  | 1.605679 | 1.748102 | 0.07197 | 0.070707
3125.06 | 1.734122 | 0.424332 | 0.46533 | 0.460863 |  |  |  |  | 1.607159 | 1.748836 | 0.075459 | 0.070647
3125.97 | 1.734314 | 0.424565 | 0.467718 | 0.460754 |  |  |  |  | 1.608352 | 1.749426 | 0.073621 | 0.070599
3127.1 | 1.734552 | 0.424854 | 0.467985 | 0.460619 |  |  |  |  | 1.609835 | 1.750155 | 0.073499 | 0.07054
3128.01 | 1.734745 | 0.425087 | 0.46714 | 0.46051 |  |  |  |  | 1.611029 | 1.75074 | 0.072208 | 0.070492
3128.91 | 1.734935 | 0.425316 | 0.465917 | 0.460403 |  |  |  |  | 1.61221 | 1.751317 | 0.073933 | 0.070446
3130.05 | 1.735177 | 0.425607 | 0.467297 | 0.460267 |  |  |  |  | 1.613708 | 1.752046 | 0.075028 | 0.070387
3130.95 | 1.735368 | 0.425836 | 0.468025 | 0.46016 |  |  |  |  | 1.614891 | 1.752619 | 0.071672 | 0.070341
3132.09 | 1.73561 | 0.426125 | 0.465135 | 0.460025 |  |  |  |  | 1.616389 | 1.753342 | 0.071635 | 0.070283
3132.99 | 1.735802 | 0.426354 | 0.468173 | 0.459919 |  |  |  |  | 1.617573 | 1.753911 | 0.070504 | 0.070237
3133.9 | 1.735996 | 0.426585 | 0.466281 | 0.459811 |  |  |  |  | 1.618771 | 1.754484 | 0.073955 | 0.070191
3135.03 | 1.736238 | 0.426871 | 0.462956 | 0.459678 |  |  |  |  | 1.620258 | 1.755194 | 0.07339 | 0.070134
3135.94 | 1.736432 | 0.427101 | 0.467192 | 0.459571 |  |  |  |  | 1.621457 | 1.755763 | 0.074842 | 0.070089
3137.07 | 1.736674 | 0.427387 | 0.466225 | 0.459438 |  |  |  |  | 1.622946 | 1.756468 | 0.073956 | 0.070033
3137.98 | 1.736869 | 0.427617 | 0.468915 | 0.459332 |  |  |  |  | 1.624146 | 1.757033 | 0.071939 | 0.069988
3139.11 | 1.737112 | 0.427902 | 0.465005 | 0.459199 |  |  |  |  | 1.625636 | 1.757733 | 0.071289 | 0.069932
3140.02 | 1.737308 | 0.428131 | 0.465348 | 0.459093 |  |  |  |  | 1.626837 | 1.758294 | 0.072855 | 0.069888
3140.93 | 1.737504 | 0.42836 | 0.466831 | 0.458987 |  |  |  |  | 1.628038 | 1.758853 | 0.073713 | 0.069844
3142.06 | 1.737748 | 0.428644 | 0.46625 | 0.458855 |  |  |  |  | 1.62953 | 1.759545 | 0.071686 | 0.069789
3142.97 | 1.737944 | 0.428873 | 0.466554 | 0.45875 |  |  |  |  | 1.630732 | 1.760101 | 0.071527 | 0.069746
3144.1 | 1.738189 | 0.429156 | 0.465304 | 0.458619 |  |  |  |  | 1.632226 | 1.760788 | 0.072611 | 0.069692
3145.01 | 1.738386 | 0.429384 | 0.463458 | 0.458513 |  |  |  |  | 1.633429 | 1.761339 | 0.071424 | 0.069648
3145.91 | 1.738581 | 0.429609 | 0.46415 | 0.458409 |  |  |  |  | 1.63462 | 1.761882 | 0.070293 | 0.069606
3147.05 | 1.738829 | 0.429894 | 0.464983 | 0.458278 |  |  |  |  | 1.636128 | 1.762568 | 0.071142 | 0.069552
3147.95 | 1.739024 | 0.430118 | 0.465768 | 0.458174 |  |  |  |  | 1.637319 | 1.763107 | 0.071208 | 0.06951
3149.09 | 1.739273 | 0.430403 | 0.463481 | 0.458043 |  |  |  |  | 1.638829 | 1.763788 | 0.072001 | 0.069457
3149.99 | 1.739469 | 0.430627 | 0.463266 | 0.45794 |  |  |  |  | 1.640021 | 1.764323 | 0.071577 | 0.069416
3150.9 | 1.739668 | 0.430853 | 0.462968 | 0.457836 |  |  |  |  | 1.641228 | 1.764863 | 0.070823 | 0.069374
3152.03 | 1.739915 | 0.431134 | 0.465583 | 0.457706 |  |  |  |  | 1.642726 | 1.76553 | 0.07221 | 0.069323
3152.94 | 1.740114 | 0.43136 | 0.463389 | 0.457603 |  |  |  |  | 1.643933 | 1.766065 | 0.072069 | 0.069281
3154.07 | 1.740362 | 0.43164 | 0.465495 | 0.457474 |  |  |  |  | 1.645432 | 1.766727 | 0.070994 | 0.06923
3154.98 | 1.740562 | 0.431865 | 0.463178 | 0.45737 |  |  |  |  | 1.64664 | 1.767259 | 0.071127 | 0.069189
3156.11 | 1.74081 | 0.432144 | 0.464134 | 0.457242 |  |  |  |  | 1.64814 | 1.767916 | 0.071033 | 0.069139
3157.01 | 1.741008 | 0.432367 | 0.460667 | 0.45714 |  |  |  |  | 1.649336 | 1.768437 | 0.071005 | 0.069099
3157.92 | 1.741209 | 0.432591 | 0.46579 | 0.457037 |  |  |  |  | 1.650545 | 1.768962 | 0.070459 | 0.069059
3159.05 | 1.741458 | 0.432869 | 0.46387 | 0.45691 |  |  |  |  | 1.652047 | 1.769612 | 0.070054 | 0.06901
3159.96 | 1.741659 | 0.433093 | 0.46243 | 0.456807 |  |  |  |  | 1.653257 | 1.770133 | 0.069771 | 0.06897
3161.09 | 1.741909 | 0.433371 | 0.462962 | 0.45668 |  |  |  |  | 1.65476 | 1.770778 | 0.070489 | 0.068921
3161.99 | 1.742109 | 0.433592 | 0.464049 | 0.45658 |  |  |  |  | 1.655957 | 1.77129 | 0.072318 | 0.068882
3162.9 | 1.742311 | 0.433815 | 0.464467 | 0.456478 |  |  |  |  | 1.657168 | 1.771805 | 0.068924 | 0.068844
3164.03 | 1.742562 | 0.434092 | 0.463404 | 0.456351 |  |  |  |  | 1.658673 | 1.772442 | 0.070688 | 0.068796
3164.93 | 1.742762 | 0.434312 | 0.462992 | 0.456251 |  |  |  |  | 1.659872 | 1.772948 | 0.070538 | 0.068758
3166.06 | 1.743014 | 0.434588 | 0.461987 | 0.456125 |  |  |  |  | 1.661377 | 1.77358 | 0.07051 | 0.06871
3166.96 | 1.743215 | 0.434807 | 0.460811 | 0.456025 |  |  |  |  | 1.662576 | 1.774082 | 0.070529 | 0.068673
3168.09 | 1.743467 | 0.435082 | 0.464257 | 0.4559 |  |  |  |  | 1.664083 | 1.774709 | 0.069228 | 0.068626
3169 | 1.743671 | 0.435304 | 0.462571 | 0.455799 |  |  |  |  | 1.665297 | 1.775212 | 0.070709 | 0.068588
3169.9 | 1.743872 | 0.435523 | 0.458538 | 0.4557 |  |  |  |  | 1.666497 | 1.775708 | 0.068484 | 0.068551
3171.03 | 1.744125 | 0.435797 | 0.462068 | 0.455575 |  |  |  |  | 1.668005 | 1.776328 | 0.070446 | 0.068505
3171.93 | 1.744328 | 0.436015 | 0.460261 | 0.455476 |  |  |  |  | 1.669206 | 1.776819 | 0.069758 | 0.068469
3173.06 | 1.744582 | 0.436289 | 0.462452 | 0.455352 |  |  |  |  | 1.670715 | 1.777434 | 0.068231 | 0.068423
3173.96 | 1.744784 | 0.436506 | 0.461814 | 0.455253 |  |  |  |  | 1.671917 | 1.777922 | 0.069504 | 0.068388
3175.09 | 1.745039 | 0.436779 | 0.461214 | 0.455129 |  |  |  |  | 1.673426 | 1.778532 | 0.06959 | 0.068343
3175.99 | 1.745242 | 0.436996 | 0.459453 | 0.455031 |  |  |  |  | 1.674629 | 1.779015 | 0.067723 | 0.068307
3176.89 | 1.745445 | 0.437213 | 0.46171 | 0.454933 |  |  |  |  | 1.675832 | 1.779497 | 0.068393 | 0.068272
3178.02 | 1.745701 | 0.437485 | 0.461213 | 0.45481 |  |  |  |  | 1.677343 | 1.7801 | 0.068705 | 0.068228
3178.92 | 1.745905 | 0.437701 | 0.460188 | 0.454712 |  |  |  |  | 1.678547 | 1.780578 | 0.06978 | 0.068193
3180.04 | 1.746158 | 0.43797 | 0.458928 | 0.454591 |  |  |  |  | 1.680045 | 1.78117 | 0.068385 | 0.06815
3180.94 | 1.746363 | 0.438186 | 0.46027 | 0.454494 |  |  |  |  | 1.681249 | 1.781644 | 0.067254 | 0.068116
3182.07 | 1.74662 | 0.438456 | 0.461075 | 0.454372 |  |  |  |  | 1.682762 | 1.782236 | 0.069622 | 0.068073
3182.97 | 1.746824 | 0.438671 | 0.458805 | 0.454275 |  |  |  |  | 1.683967 | 1.782706 | 0.069226 | 0.068039
3184.09 | 1.74708 | 0.438939 | 0.460383 | 0.454154 |  |  |  |  | 1.685466 | 1.783288 | 0.068811 | 0.067997
3184.99 | 1.747285 | 0.439153 | 0.458755 | 0.454058 |  |  |  |  | 1.686672 | 1.783754 | 0.068199 | 0.067964
3185.89 | 1.747491 | 0.439367 | 0.458569 | 0.453961 |  |  |  |  | 1.687878 | 1.784218 | 0.068029 | 0.06793
3187.02 | 1.747749 | 0.439636 | 0.458676 | 0.45384 |  |  |  |  | 1.689392 | 1.784798 | 0.069247 | 0.067889
3187.92 | 1.747955 | 0.43985 | 0.459113 | 0.453744 |  |  |  |  | 1.690598 | 1.785258 | 0.069106 | 0.067856
3189.04 | 1.748212 | 0.440116 | 0.459211 | 0.453625 |  |  |  |  | 1.6921 | 1.785828 | 0.070804 | 0.067816
3189.94 | 1.748418 | 0.440329 | 0.461185 | 0.453529 |  |  |  |  | 1.693307 | 1.786284 | 0.068465 | 0.067783
3191.06 | 1.748676 | 0.440594 | 0.458368 | 0.453411 |  |  |  |  | 1.694809 | 1.786849 | 0.066834 | 0.067743
3191.96 | 1.748883 | 0.440806 | 0.458814 | 0.453315 |  |  |  |  | 1.696017 | 1.787301 | 0.068362 | 0.067711
3193.08 | 1.749141 | 0.44107 | 0.45761 | 0.453197 |  |  |  |  | 1.69752 | 1.787861 | 0.068919 | 0.067672
3193.98 | 1.749348 | 0.441282 | 0.458896 | 0.453102 |  |  |  |  | 1.698728 | 1.788309 | 0.066854 | 0.067641
3195.1 | 1.749607 | 0.441546 | 0.456485 | 0.452984 |  |  |  |  | 1.700231 | 1.788864 | 0.067788 | 0.067602
3195.99 | 1.749813 | 0.441755 | 0.458817 | 0.452891 |  |  |  |  | 1.701426 | 1.789303 | 0.067232 | 0.067571
3197.11 | 1.750072 | 0.442018 | 0.455897 | 0.452774 |  |  |  |  | 1.702931 | 1.789854 | 0.065761 | 0.067533
3198.01 | 1.75028 | 0.442229 | 0.459456 | 0.45268 |  |  |  |  | 1.704139 | 1.790294 | 0.067271 | 0.067502
3198.91 | 1.750489 | 0.442439 | 0.458402 | 0.452586 |  |  |  |  | 1.705349 | 1.790732 | 0.064762 | 0.067472
3200.03 | 1.750749 | 0.442701 | 0.455699 | 0.452469 |  |  |  |  | 1.706854 | 1.791275 | 0.066329 | 0.067434
3200.92 | 1.750956 | 0.442909 | 0.455164 | 0.452377 |  |  |  |  | 1.70805 | 1.791704 | 0.067565 | 0.067405
3202.04 | 1.751217 | 0.44317 | 0.457054 | 0.45226 |  |  |  |  | 1.709556 | 1.792242 | 0.068263 | 0.067368
3202.94 | 1.751426 | 0.443379 | 0.454274 | 0.452167 |  |  |  |  | 1.710766 | 1.792673 | 0.069339 | 0.067338
3204.06 | 1.751688 | 0.44364 | 0.455975 | 0.452052 |  |  |  |  | 1.712272 | 1.793206 | 0.06417 | 0.067302
3204.95 | 1.751896 | 0.443846 | 0.458289 | 0.45196 |  |  |  |  | 1.713469 | 1.793627 | 0.067736 | 0.067273
3206.07 | 1.752157 | 0.444106 | 0.454548 | 0.451845 |  |  |  |  | 1.714975 | 1.794156 | 0.067058 | 0.067237
3206.96 | 1.752366 | 0.444312 | 0.454409 | 0.451753 |  |  |  |  | 1.716173 | 1.794573 | 0.065502 | 0.067209
3208.08 | 1.752628 | 0.444571 | 0.45679 | 0.451638 |  |  |  |  | 1.71768 | 1.795096 | 0.067342 | 0.067173
3208.97 | 1.752837 | 0.444776 | 0.453482 | 0.451547 |  |  |  |  | 1.718878 | 1.79551 | 0.066163 | 0.067146
3210.09 | 1.7531 | 0.445034 | 0.455287 | 0.451433 |  |  |  |  | 1.720385 | 1.796029 | 0.065909 | 0.067111
3210.98 | 1.753309 | 0.445239 | 0.454686 | 0.451343 |  |  |  |  | 1.721584 | 1.796438 | 0.065702 | 0.067083
3212.1 | 1.753573 | 0.445496 | 0.455312 | 0.451229 |  |  |  |  | 1.723092 | 1.796952 | 0.066164 | 0.067049
3213 | 1.753785 | 0.445703 | 0.454645 | 0.451138 |  |  |  |  | 1.724304 | 1.797362 | 0.065146 | 0.067022
3214.11 | 1.754047 | 0.445957 | 0.452847 | 0.451025 |  |  |  |  | 1.725799 | 1.797866 | 0.066382 | 0.066988
3215 | 1.754257 | 0.446161 | 0.454746 | 0.450935 |  |  |  |  | 1.726997 | 1.798268 | 0.066336 | 0.066962
3215.9 | 1.75447 | 0.446367 | 0.45206 | 0.450845 |  |  |  |  | 1.72821 | 1.798673 | 0.0661 | 0.066935
3217.01 | 1.754732 | 0.44662 | 0.453441 | 0.450733 |  |  |  |  | 1.729705 | 1.79917 | 0.067487 | 0.066902
3217.91 | 1.754946 | 0.446825 | 0.455085 | 0.450643 |  |  |  |  | 1.730918 | 1.799571 | 0.064743 | 0.066876
3219.02 | 1.755209 | 0.447078 | 0.454013 | 0.450532 |  |  |  |  | 1.732414 | 1.800063 | 0.065356 | 0.066844
3219.91 | 1.75542 | 0.44728 | 0.450497 | 0.450443 |  |  |  |  | 1.733614 | 1.800455 | 0.066385 | 0.066818
3221.03 | 1.755686 | 0.447534 | 0.451105 | 0.450331 |  |  |  |  | 1.735123 | 1.800947 | 0.065036 | 0.066786
3221.92 | 1.755898 | 0.447736 | 0.452824 | 0.450243 |  |  |  |  | 1.736323 | 1.801336 | 0.066575 | 0.066761
3223.04 | 1.756165 | 0.447989 | 0.453092 | 0.450131 |  |  |  |  | 1.737833 | 1.801822 | 0.065283 | 0.06673
3223.93 | 1.756377 | 0.44819 | 0.450548 | 0.450043 |  |  |  |  | 1.739033 | 1.802207 | 0.064793 | 0.066705
3225.04 | 1.756642 | 0.448441 | 0.45223 | 0.449934 |  |  |  |  | 1.74053 | 1.802685 | 0.064868 | 0.066674
3225.94 | 1.756857 | 0.448644 | 0.449695 | 0.449845 |  |  |  |  | 1.741744 | 1.80307 | 0.064737 | 0.06665
3227.05 | 1.757122 | 0.448893 | 0.452803 | 0.449736 |  |  |  |  | 1.743241 | 1.803542 | 0.065841 | 0.066619
3227.94 | 1.757336 | 0.449093 | 0.451975 | 0.449648 |  |  |  |  | 1.744441 | 1.803919 | 0.065474 | 0.066595
3229.06 | 1.757604 | 0.449344 | 0.450092 | 0.449538 |  |  |  |  | 1.745952 | 1.804391 | 0.065389 | 0.066566
3229.95 | 1.757818 | 0.449544 | 0.452368 | 0.449451 |  |  |  |  | 1.747153 | 1.804764 | 0.065993 | 0.066542
3231.06 | 1.758084 | 0.449792 | 0.452806 | 0.449343 |  |  |  |  | 1.748651 | 1.805227 | 0.066522 | 0.066513
3231.96 | 1.758301 | 0.449993 | 0.450884 | 0.449255 |  |  |  |  | 1.749865 | 1.805601 | 0.064117 | 0.06649
3233.07 | 1.758568 | 0.45024 | 0.45402 | 0.449148 |  |  |  |  | 1.751363 | 1.806059 | 0.065457 | 0.066461
3233.96 | 1.758782 | 0.450439 | 0.452155 | 0.449061 |  |  |  |  | 1.752564 | 1.806424 | 0.063429 | 0.066438
3235.08 | 1.759052 | 0.450687 | 0.451441 | 0.448953 |  |  |  |  | 1.754075 | 1.806882 | 0.064401 | 0.06641
3235.97 | 1.759267 | 0.450885 | 0.451095 | 0.448867 |  |  |  |  | 1.755276 | 1.807243 | 0.065789 | 0.066388
3237.08 | 1.759535 | 0.451131 | 0.451391 | 0.44876 |  |  |  |  | 1.756774 | 1.807692 | 0.06694 | 0.06636
3237.97 | 1.759751 | 0.451328 | 0.449912 | 0.448675 |  |  |  |  | 1.757976 | 1.808049 | 0.066186 | 0.066338
3239.09 | 1.760022 | 0.451575 | 0.450737 | 0.448567 |  |  |  |  | 1.759487 | 1.808497 | 0.06495 | 0.066311
3239.98 | 1.760237 | 0.451772 | 0.451391 | 0.448482 |  |  |  |  | 1.760689 | 1.808851 | 0.0643 | 0.06629
3241.1 | 1.760509 | 0.452019 | 0.450007 | 0.448375 |  |  |  |  | 1.762201 | 1.809294 | 0.063979 | 0.066263
3241.99 | 1.760725 | 0.452214 | 0.451718 | 0.44829 |  |  |  |  | 1.763402 | 1.809644 | 0.065725 | 0.066242
3243.1 | 1.760995 | 0.452458 | 0.448495 | 0.448185 |  |  |  |  | 1.764901 | 1.810078 | 0.062499 | 0.066216
3244 | 1.761214 | 0.452655 | 0.450366 | 0.4481 |  |  |  |  | 1.766116 | 1.810428 | 0.064471 | 0.066195
3245.11 | 1.761485 | 0.452898 | 0.44885 | 0.447995 |  |  |  |  | 1.767614 | 1.810857 | 0.063981 | 0.066169
3246 | 1.761702 | 0.453093 | 0.449985 | 0.447911 |  |  |  |  | 1.768816 | 1.811199 | 0.06484 | 0.066149
3246.9 | 1.761921 | 0.45329 | 0.448969 | 0.447826 |  |  |  |  | 1.770031 | 1.811544 | 0.062312 | 0.066128
3248.01 | 1.762192 | 0.453531 | 0.447425 | 0.447721 |  |  |  |  | 1.77153 | 1.811966 | 0.063577 | 0.066104
3248.91 | 1.762412 | 0.453727 | 0.450098 | 0.447637 |  |  |  |  | 1.772745 | 1.812307 | 0.060935 | 0.066084
3250.02 | 1.762684 | 0.453969 | 0.449573 | 0.447533 |  |  |  |  | 1.774243 | 1.812724 | 0.06421 | 0.066059
3250.91 | 1.762902 | 0.454162 | 0.448566 | 0.44745 |  |  |  |  | 1.775445 | 1.813057 | 0.064616 | 0.06604
3252.03 | 1.763177 | 0.454404 | 0.448079 | 0.447346 |  |  |  |  | 1.776957 | 1.813474 | 0.064201 | 0.066016
3252.92 | 1.763395 | 0.454597 | 0.448129 | 0.447263 |  |  |  |  | 1.778159 | 1.813803 | 0.063702 | 0.065997
3254.04 | 1.76367 | 0.454839 | 0.451247 | 0.447159 |  |  |  |  | 1.779671 | 1.814214 | 0.06206 | 0.065973
3254.94 | 1.763892 | 0.455033 | 0.449126 | 0.447076 |  |  |  |  | 1.780886 | 1.814543 | 0.062768 | 0.065955
3256.05 | 1.764165 | 0.455272 | 0.447469 | 0.446973 |  |  |  |  | 1.782385 | 1.814947 | 0.065307 | 0.065932
3256.95 | 1.764386 | 0.455465 | 0.447246 | 0.446891 |  |  |  |  | 1.7836 | 1.815272 | 0.062316 | 0.065913
3258.06 | 1.76466 | 0.455703 | 0.448938 | 0.446789 |  |  |  |  | 1.785098 | 1.81567 | 0.064251 | 0.065891
3258.96 | 1.764882 | 0.455896 | 0.447563 | 0.446706 |  |  |  |  | 1.786313 | 1.815991 | 0.061374 | 0.065873
3260.08 | 1.765159 | 0.456135 | 0.451068 | 0.446604 |  |  |  |  | 1.787825 | 1.816389 | 0.063969 | 0.065851
3260.97 | 1.765379 | 0.456325 | 0.44874 | 0.446522 |  |  |  |  | 1.789027 | 1.816702 | 0.062781 | 0.065834
3262.09 | 1.765656 | 0.456564 | 0.447611 | 0.44642 |  |  |  |  | 1.790538 | 1.817095 | 0.061271 | 0.065812
3262.98 | 1.765877 | 0.456754 | 0.448105 | 0.44634 |  |  |  |  | 1.79174 | 1.817405 | 0.063367 | 0.065795
3264.1 | 1.766154 | 0.456992 | 0.448854 | 0.446238 |  |  |  |  | 1.793251 | 1.817792 | 0.06215 | 0.065774
3265 | 1.766378 | 0.457183 | 0.449168 | 0.446157 |  |  |  |  | 1.794466 | 1.818102 | 0.061961 | 0.065757
3265.9 | 1.766601 | 0.457373 | 0.444811 | 0.446076 |  |  |  |  | 1.795681 | 1.81841 | 0.064604 | 0.065741
3267.02 | 1.76688 | 0.45761 | 0.447212 | 0.445975 |  |  |  |  | 1.797192 | 1.818791 | 0.061774 | 0.06572
3267.91 | 1.767101 | 0.457798 | 0.445252 | 0.445895 |  |  |  |  | 1.798393 | 1.819091 | 0.063812 | 0.065704
3269.03 | 1.76738 | 0.458034 | 0.44852 | 0.445795 |  |  |  |  | 1.799905 | 1.819467 | 0.062341 | 0.065684
3269.93 | 1.767605 | 0.458224 | 0.451383 | 0.445714 |  |  |  |  | 1.801119 | 1.819767 | 0.063709 | 0.065668
3271.05 | 1.767884 | 0.458459 | 0.447338 | 0.445614 |  |  |  |  | 1.80263 | 1.820139 | 0.061709 | 0.065649
3271.95 | 1.768109 | 0.458648 | 0.448209 | 0.445534 |  |  |  |  | 1.803844 | 1.820435 | 0.061049 | 0.065634
3273.07 | 1.768389 | 0.458882 | 0.447193 | 0.445435 |  |  |  |  | 1.805355 | 1.820801 | 0.062956 | 0.065615
3273.97 | 1.768614 | 0.45907 | 0.446516 | 0.445355 |  |  |  |  | 1.806569 | 1.821094 | 0.063664 | 0.065599
3275.09 | 1.768894 | 0.459304 | 0.447945 | 0.445256 |  |  |  |  | 1.80808 | 1.821455 | 0.060588 | 0.065581
3275.99 | 1.76912 | 0.459492 | 0.447476 | 0.445177 |  |  |  |  | 1.809294 | 1.821744 | 0.063646 | 0.065566
3277.11 | 1.769401 | 0.459725 | 0.447593 | 0.445079 |  |  |  |  | 1.810804 | 1.822101 | 0.062844 | 0.065548
3278.01 | 1.769627 | 0.459912 | 0.444387 | 0.445 |  |  |  |  | 1.812018 | 1.822386 | 0.061892 | 0.065534
3278.9 | 1.76985 | 0.460096 | 0.446117 | 0.444922 |  |  |  |  | 1.813218 | 1.822666 | 0.061977 | 0.06552
3280.03 | 1.770134 | 0.46033 | 0.446668 | 0.444823 |  |  |  |  | 1.814741 | 1.823019 | 0.062478 | 0.065503
3280.93 | 1.770361 | 0.460516 | 0.444481 | 0.444745 |  |  |  |  | 1.815955 | 1.823298 | 0.060024 | 0.065489
3282.05 | 1.770643 | 0.460747 | 0.445938 | 0.444648 |  |  |  |  | 1.817464 | 1.823644 | 0.063017 | 0.065472
3282.95 | 1.77087 | 0.460933 | 0.447347 | 0.44457 |  |  |  |  | 1.818677 | 1.823919 | 0.057779 | 0.065459
3284.07 | 1.771152 | 0.461163 | 0.44501 | 0.444473 |  |  |  |  | 1.820187 | 1.82426 | 0.062564 | 0.065442
3284.97 | 1.77138 | 0.461348 | 0.445098 | 0.444395 |  |  |  |  | 1.821399 | 1.824531 | 0.058856 | 0.065429
3286.1 | 1.771665 | 0.461579 | 0.446876 | 0.444298 |  |  |  |  | 1.822922 | 1.82487 | 0.062622 | 0.065413
3287 | 1.771893 | 0.461763 | 0.446303 | 0.444221 |  |  |  |  | 1.824134 | 1.825138 | 0.063179 | 0.065401
3287.9 | 1.772121 | 0.461947 | 0.44608 | 0.444144 |  |  |  |  | 1.825347 | 1.825404 | 0.062396 | 0.065388
3289.03 | 1.772407 | 0.462177 | 0.444375 | 0.444047 |  |  |  |  | 1.826869 | 1.825736 | 0.059169 | 0.065373
3289.93 | 1.772635 | 0.46236 | 0.445426 | 0.443971 |  |  |  |  | 1.828081 | 1.825998 | 0.059736 | 0.065361
3291.05 | 1.772919 | 0.462588 | 0.443504 | 0.443876 |  |  |  |  | 1.829589 | 1.826323 | 0.059963 | 0.065346
3291.95 | 1.773148 | 0.462771 | 0.444573 | 0.443799 |  |  |  |  | 1.8308 | 1.826581 | 0.059387 | 0.065334
3293.08 | 1.773435 | 0.462999 | 0.442746 | 0.443704 |  |  |  |  | 1.832321 | 1.826904 | 0.060624 | 0.06532
3293.98 | 1.773664 | 0.463181 | 0.444032 | 0.443628 |  |  |  |  | 1.833533 | 1.827158 | 0.060964 | 0.065309
3295.11 | 1.773952 | 0.463409 | 0.444782 | 0.443533 |  |  |  |  | 1.835053 | 1.827476 | 0.062484 | 0.065295
3296.01 | 1.774181 | 0.46359 | 0.444473 | 0.443457 |  |  |  |  | 1.836264 | 1.827727 | 0.060087 | 0.065284
3296.91 | 1.774411 | 0.463771 | 0.444684 | 0.443382 |  |  |  |  | 1.837475 | 1.827976 | 0.059314 | 0.065273
3298.04 | 1.774699 | 0.463998 | 0.442318 | 0.443288 |  |  |  |  | 1.838995 | 1.828287 | 0.060409 | 0.06526
3298.94 | 1.774929 | 0.464178 | 0.443067 | 0.443213 |  |  |  |  | 1.840205 | 1.828533 | 0.06023 | 0.065249
3300.07 | 1.775218 | 0.464404 | 0.442778 | 0.443119 |  |  |  |  | 1.841725 | 1.828839 | 0.060268 | 0.065237
3300.97 | 1.775448 | 0.464584 | 0.442526 | 0.443044 |  |  |  |  | 1.842935 | 1.82908 | 0.061326 | 0.065227
3302.1 | 1.775737 | 0.464809 | 0.442982 | 0.442951 |  |  |  |  | 1.844454 | 1.829382 | 0.059476 | 0.065214
3303 | 1.775968 | 0.464988 | 0.443382 | 0.442877 |  |  |  |  | 1.845663 | 1.82962 | 0.059279 | 0.065205
3303.91 | 1.776201 | 0.465169 | 0.441506 | 0.442802 |  |  |  |  | 1.846886 | 1.829859 | 0.060516 | 0.065195
3305.03 | 1.776488 | 0.465391 | 0.441661 | 0.44271 |  |  |  |  | 1.848391 | 1.83015 | 0.060497 | 0.065184
3305.94 | 1.776722 | 0.465571 | 0.443844 | 0.442636 |  |  |  |  | 1.849613 | 1.830386 | 0.058666 | 0.065174
3307.07 | 1.777012 | 0.465794 | 0.441799 | 0.442543 |  |  |  |  | 1.851131 | 1.830675 | 0.060838 | 0.065163
3307.97 | 1.777244 | 0.465972 | 0.442812 | 0.44247 |  |  |  |  | 1.852339 | 1.830904 | 0.059281 | 0.065154
3309.1 | 1.777535 | 0.466194 | 0.440041 | 0.442378 |  |  |  |  | 1.853856 | 1.831189 | 0.05863 | 0.065144
3310 | 1.777766 | 0.466371 | 0.442876 | 0.442305 |  |  |  |  | 1.855064 | 1.831414 | 0.059234 | 0.065135
3310.91 | 1.778001 | 0.466549 | 0.440396 | 0.442232 |  |  |  |  | 1.856286 | 1.83164 | 0.059254 | 0.065127
3312.04 | 1.778292 | 0.466771 | 0.44242 | 0.442141 |  |  |  |  | 1.857802 | 1.831918 | 0.060699 | 0.065117
3312.94 | 1.778525 | 0.466946 | 0.439402 | 0.442068 |  |  |  |  | 1.859009 | 1.832138 | 0.058207 | 0.065109
3314.07 | 1.778817 | 0.467167 | 0.440076 | 0.441978 |  |  |  |  | 1.860524 | 1.832412 | 0.060832 | 0.065099
3314.97 | 1.779049 | 0.467342 | 0.442155 | 0.441906 |  |  |  |  | 1.861731 | 1.832628 | 0.060133 | 0.065092
3316.1 | 1.779341 | 0.467562 | 0.440328 | 0.441816 |  |  |  |  | 1.863246 | 1.832897 | 0.060984 | 0.065083
3317 | 1.779574 | 0.467736 | 0.440963 | 0.441744 |  |  |  |  | 1.864452 | 1.833109 | 0.058199 | 0.065076
3317.91 | 1.77981 | 0.467912 | 0.440692 | 0.441672 |  |  |  |  | 1.865672 | 1.833322 | 0.058568 | 0.065068
3319.04 | 1.780103 | 0.468131 | 0.437883 | 0.441583 |  |  |  |  | 1.867186 | 1.833584 | 0.059861 | 0.06506
3319.94 | 1.780337 | 0.468304 | 0.440784 | 0.441512 |  |  |  |  | 1.868391 | 1.833791 | 0.058531 | 0.065053
3321.07 | 1.78063 | 0.468522 | 0.440164 | 0.441423 |  |  |  |  | 1.869904 | 1.834048 | 0.057502 | 0.065045
3321.97 | 1.780864 | 0.468695 | 0.440488 | 0.441352 |  |  |  |  | 1.871109 | 1.834252 | 0.058022 | 0.065039
3323.1 | 1.781158 | 0.468911 | 0.439925 | 0.441263 |  |  |  |  | 1.872622 | 1.834504 | 0.056918 | 0.065031
3324.01 | 1.781394 | 0.469086 | 0.439428 | 0.441192 |  |  |  |  | 1.873839 | 1.834706 | 0.060005 | 0.065025
3324.91 | 1.781629 | 0.469258 | 0.437835 | 0.441122 |  |  |  |  | 1.875043 | 1.834904 | 0.059354 | 0.06502
3326.04 | 1.781923 | 0.469473 | 0.440199 | 0.441035 |  |  |  |  | 1.876555 | 1.83515 | 0.060601 | 0.065013
3326.94 | 1.782158 | 0.469644 | 0.440995 | 0.440965 |  |  |  |  | 1.877758 | 1.835344 | 0.058033 | 0.065007
3328.07 | 1.782452 | 0.469859 | 0.439828 | 0.440878 |  |  |  |  | 1.879269 | 1.835586 | 0.058015 | 0.065001
3328.98 | 1.78269 | 0.470032 | 0.440246 | 0.440807 |  |  |  |  | 1.880485 | 1.835779 | 0.058053 | 0.064996
3330.1 | 1.782983 | 0.470244 | 0.437909 | 0.440721 |  |  |  |  | 1.881981 | 1.836014 | 0.058082 | 0.06499
3331.01 | 1.783221 | 0.470416 | 0.438157 | 0.440652 |  |  |  |  | 1.883197 | 1.836203 | 0.057912 | 0.064985
3331.91 | 1.783456 | 0.470585 | 0.43968 | 0.440583 |  |  |  |  | 1.884399 | 1.836388 | 0.056667 | 0.06498
3333.04 | 1.783752 | 0.470798 | 0.436983 | 0.440497 |  |  |  |  | 1.885907 | 1.836618 | 0.05679 | 0.064975
3333.94 | 1.783988 | 0.470967 | 0.439507 | 0.440428 |  |  |  |  | 1.887109 | 1.8368 | 0.05763 | 0.064971
3335.07 | 1.784284 | 0.471179 | 0.440077 | 0.440343 |  |  |  |  | 1.888616 | 1.837025 | 0.058046 | 0.064966
3335.97 | 1.78452 | 0.471347 | 0.440052 | 0.440274 |  |  |  |  | 1.889817 | 1.837203 | 0.056866 | 0.064962
3337.1 | 1.784816 | 0.471558 | 0.437072 | 0.440189 |  |  |  |  | 1.891324 | 1.837425 | 0.057273 | 0.064957
3338 | 1.785053 | 0.471726 | 0.438774 | 0.440122 |  |  |  |  | 1.892524 | 1.837599 | 0.058085 | 0.064954
3338.9 | 1.785289 | 0.471894 | 0.438995 | 0.440054 |  |  |  |  | 1.893723 | 1.837772 | 0.057208 | 0.064951
3340.03 | 1.785587 | 0.472103 | 0.435637 | 0.43997 |  |  |  |  | 1.895229 | 1.837986 | 0.059068 | 0.064947
3340.93 | 1.785823 | 0.47227 | 0.436593 | 0.439902 |  |  |  |  | 1.896428 | 1.838155 | 0.054952 | 0.064944
3342.06 | 1.786121 | 0.472479 | 0.43874 | 0.439818 |  |  |  |  | 1.897933 | 1.838365 | 0.059541 | 0.06494
3342.96 | 1.786358 | 0.472645 | 0.43982 | 0.439752 |  |  |  |  | 1.899131 | 1.838531 | 0.056001 | 0.064937
3344.09 | 1.786656 | 0.472853 | 0.437652 | 0.439668 |  |  |  |  | 1.900635 | 1.838737 | 0.059117 | 0.064934
3344.99 | 1.786894 | 0.473019 | 0.438778 | 0.439602 |  |  |  |  | 1.901832 | 1.838898 | 0.057163 | 0.064932
3346.11 | 1.787189 | 0.473224 | 0.436705 | 0.439519 |  |  |  |  | 1.903322 | 1.839098 | 0.05723 | 0.064929
3347.01 | 1.787427 | 0.473389 | 0.43887 | 0.439453 |  |  |  |  | 1.904519 | 1.839256 | 0.059147 | 0.064928
3347.91 | 1.787665 | 0.473554 | 0.435483 | 0.439387 |  |  |  |  | 1.905715 | 1.839413 | 0.057665 | 0.064926
3349.04 | 1.787964 | 0.47376 | 0.435458 | 0.439305 |  |  |  |  | 1.907217 | 1.839607 | 0.057297 | 0.064924
3349.94 | 1.788202 | 0.473924 | 0.436642 | 0.439239 |  |  |  |  | 1.908412 | 1.83976 | 0.058648 | 0.064922
3351.06 | 1.788499 | 0.474127 | 0.436296 | 0.439158 |  |  |  |  | 1.9099 | 1.839949 | 0.055787 | 0.064921
3351.96 | 1.788737 | 0.47429 | 0.43543 | 0.439093 |  |  |  |  | 1.911094 | 1.840098 | 0.057808 | 0.06492
3353.09 | 1.789037 | 0.474495 | 0.43668 | 0.439012 |  |  |  |  | 1.912594 | 1.840284 | 0.056165 | 0.064918
3353.98 | 1.789273 | 0.474655 | 0.435625 | 0.438948 |  |  |  |  | 1.913775 | 1.840429 | 0.054636 | 0.064918
3355.11 | 1.789573 | 0.474859 | 0.433901 | 0.438867 |  |  |  |  | 1.915273 | 1.84061 | 0.055751 | 0.064917
3356.01 | 1.789812 | 0.475021 | 0.436435 | 0.438802 |  |  |  |  | 1.916467 | 1.840752 | 0.057517 | 0.064916
3356.9 | 1.790048 | 0.475181 | 0.434842 | 0.438739 |  |  |  |  | 1.917646 | 1.840892 | 0.056101 | 0.064916
3358.03 | 1.790349 | 0.475383 | 0.435856 | 0.438658 |  |  |  |  | 1.919143 | 1.841066 | 0.056356 | 0.064916
3358.92 | 1.790586 | 0.475542 | 0.438512 | 0.438595 |  |  |  |  | 1.920322 | 1.841202 | 0.057736 | 0.064916
3360.05 | 1.790887 | 0.475744 | 0.434861 | 0.438515 |  |  |  |  | 1.921818 | 1.841373 | 0.057122 | 0.064916
3360.94 | 1.791124 | 0.475902 | 0.435724 | 0.438453 |  |  |  |  | 1.922996 | 1.841505 | 0.058426 | 0.064917
3362.06 | 1.791422 | 0.476101 | 0.434707 | 0.438374 |  |  |  |  | 1.924478 | 1.84167 | 0.055489 | 0.064917
3362.96 | 1.791662 | 0.476261 | 0.434115 | 0.438311 |  |  |  |  | 1.925668 | 1.8418 | 0.057699 | 0.064918
3364.08 | 1.791961 | 0.476459 | 0.435762 | 0.438233 |  |  |  |  | 1.927149 | 1.84196 | 0.05618 | 0.064919
3364.98 | 1.792202 | 0.476618 | 0.435047 | 0.43817 |  |  |  |  | 1.928338 | 1.842087 | 0.05617 | 0.06492
3366.1 | 1.792501 | 0.476815 | 0.434022 | 0.438092 |  |  |  |  | 1.929818 | 1.842243 | 0.056237 | 0.064922
3366.99 | 1.792739 | 0.476972 | 0.434572 | 0.43803 |  |  |  |  | 1.930994 | 1.842365 | 0.054198 | 0.064923
3368.11 | 1.793039 | 0.477168 | 0.435171 | 0.437953 |  |  |  |  | 1.932472 | 1.842516 | 0.056965 | 0.064925
3369.01 | 1.793279 | 0.477326 | 0.436024 | 0.437891 |  |  |  |  | 1.93366 | 1.842636 | 0.058269 | 0.064927
3369.9 | 1.793518 | 0.477481 | 0.433345 | 0.43783 |  |  |  |  | 1.934834 | 1.842753 | 0.055294 | 0.064928
3371.02 | 1.793818 | 0.477677 | 0.432819 | 0.437753 |  |  |  |  | 1.936311 | 1.842899 | 0.057344 | 0.064931
3371.92 | 1.794059 | 0.477833 | 0.435297 | 0.437692 |  |  |  |  | 1.937497 | 1.843014 | 0.055947 | 0.064933
3373.03 | 1.794357 | 0.478026 | 0.433459 | 0.437616 |  |  |  |  | 1.93896 | 1.843153 | 0.05743 | 0.064936
3373.93 | 1.794598 | 0.478182 | 0.436871 | 0.437555 |  |  |  |  | 1.940145 | 1.843265 | 0.05624 | 0.064939
3375.04 | 1.794897 | 0.478374 | 0.435222 | 0.43748 |  |  |  |  | 1.941607 | 1.8434 | 0.055466 | 0.064942
3375.94 | 1.795138 | 0.478529 | 0.43242 | 0.437419 |  |  |  |  | 1.942791 | 1.843509 | 0.055268 | 0.064945
3377.05 | 1.795437 | 0.47872 | 0.430516 | 0.437345 |  |  |  |  | 1.944252 | 1.84364 | 0.055429 | 0.064948
3377.95 | 1.795679 | 0.478875 | 0.431057 | 0.437284 |  |  |  |  | 1.945435 | 1.843744 | 0.055099 | 0.064951
3379.06 | 1.795978 | 0.479065 | 0.433469 | 0.43721 |  |  |  |  | 1.946894 | 1.843872 | 0.055865 | 0.064956
3379.96 | 1.79622 | 0.479219 | 0.431479 | 0.43715 |  |  |  |  | 1.948077 | 1.843973 | 0.055062 | 0.064959
3381.07 | 1.796519 | 0.479408 | 0.432635 | 0.437076 |  |  |  |  | 1.949535 | 1.844096 | 0.055441 | 0.064963
3381.96 | 1.796759 | 0.47956 | 0.433261 | 0.437017 |  |  |  |  | 1.950703 | 1.844192 | 0.052919 | 0.064967
3383.08 | 1.797061 | 0.47975 | 0.432774 | 0.436943 |  |  |  |  | 1.952173 | 1.844312 | 0.055356 | 0.064972
3383.97 | 1.797301 | 0.479901 | 0.429339 | 0.436885 |  |  |  |  | 1.953341 | 1.844406 | 0.055583 | 0.064976
3385.08 | 1.797601 | 0.480089 | 0.433413 | 0.436812 |  |  |  |  | 1.954796 | 1.84452 | 0.055461 | 0.064981
3385.97 | 1.797841 | 0.480239 | 0.431036 | 0.436754 |  |  |  |  | 1.955963 | 1.84461 | 0.055386 | 0.064986
3387.09 | 1.798144 | 0.480428 | 0.431172 | 0.436681 |  |  |  |  | 1.95743 | 1.844722 | 0.054338 | 0.064991
3387.98 | 1.798384 | 0.480578 | 0.432828 | 0.436623 |  |  |  |  | 1.958596 | 1.844808 | 0.054216 | 0.064996
3389.09 | 1.798685 | 0.480764 | 0.431556 | 0.436551 |  |  |  |  | 1.960049 | 1.844915 | 0.052809 | 0.065002
3389.98 | 1.798926 | 0.480913 | 0.430709 | 0.436493 |  |  |  |  | 1.961214 | 1.844998 | 0.052412 | 0.065007
3391.1 | 1.799229 | 0.4811 | 0.433442 | 0.436421 |  |  |  |  | 1.962678 | 1.845101 | 0.054774 | 0.065014
3391.99 | 1.79947 | 0.481248 | 0.432945 | 0.436364 |  |  |  |  | 1.963842 | 1.845181 | 0.055511 | 0.065019
3393.1 | 1.799771 | 0.481433 | 0.432259 | 0.436293 |  |  |  |  | 1.965293 | 1.845279 | 0.053056 | 0.065026
3393.99 | 1.800012 | 0.48158 | 0.432337 | 0.436236 |  |  |  |  | 1.966455 | 1.845356 | 0.054974 | 0.065031
3395.1 | 1.800313 | 0.481764 | 0.429687 | 0.436166 |  |  |  |  | 1.967904 | 1.84545 | 0.053321 | 0.065039
3395.99 | 1.800555 | 0.481911 | 0.430445 | 0.436109 |  |  |  |  | 1.969066 | 1.845524 | 0.054021 | 0.065045
3397.1 | 1.800856 | 0.482094 | 0.428333 | 0.436039 |  |  |  |  | 1.970514 | 1.845613 | 0.055655 | 0.065052
3397.99 | 1.801098 | 0.48224 | 0.429196 | 0.435983 |  |  |  |  | 1.971674 | 1.845684 | 0.0549 | 0.065058
3399.1 | 1.8014 | 0.482422 | 0.428623 | 0.435913 |  |  |  |  | 1.973121 | 1.845769 | 0.054806 | 0.065066
3399.99 | 1.801642 | 0.482568 | 0.427861 | 0.435857 |  |  |  |  | 1.97428 | 1.845837 | 0.05202 | 0.065073
3401.1 | 1.801944 | 0.482749 | 0.430566 | 0.435788 |  |  |  |  | 1.975725 | 1.845918 | 0.053475 | 0.065081
3401.99 | 1.802186 | 0.482894 | 0.43072 | 0.435733 |  |  |  |  | 1.976884 | 1.845982 | 0.052568 | 0.065088
3403.1 | 1.802489 | 0.483074 | 0.429108 | 0.435664 |  |  |  |  | 1.978327 | 1.84606 | 0.05358 | 0.065097
3403.99 | 1.802731 | 0.483219 | 0.429338 | 0.435609 |  |  |  |  | 1.979485 | 1.84612 | 0.054241 | 0.065104
3405.1 | 1.803034 | 0.483398 | 0.42886 | 0.43554 |  |  |  |  | 1.980927 | 1.846194 | 0.055602 | 0.065113
3405.99 | 1.803277 | 0.483542 | 0.43113 | 0.435486 |  |  |  |  | 1.982083 | 1.846251 | 0.054837 | 0.065121
3407.1 | 1.803579 | 0.483721 | 0.428885 | 0.435418 |  |  |  |  | 1.983524 | 1.846321 | 0.052013 | 0.06513
3407.99 | 1.803822 | 0.483864 | 0.428378 | 0.435363 |  |  |  |  | 1.984679 | 1.846375 | 0.055726 | 0.065138
3409.1 | 1.804126 | 0.484042 | 0.427834 | 0.435296 |  |  |  |  | 1.986119 | 1.84644 | 0.056359 | 0.065148
3409.99 | 1.804369 | 0.484184 | 0.427988 | 0.435242 |  |  |  |  | 1.987273 | 1.846491 | 0.054499 | 0.065156
3411.1 | 1.804672 | 0.484361 | 0.429305 | 0.435175 |  |  |  |  | 1.988711 | 1.846553 | 0.053214 | 0.065166
3411.99 | 1.804916 | 0.484503 | 0.430687 | 0.435121 |  |  |  |  | 1.989864 | 1.846601 | 0.052771 | 0.065174
3413.1 | 1.805219 | 0.484679 | 0.426496 | 0.435055 |  |  |  |  | 1.991301 | 1.846658 | 0.055379 | 0.065185
3413.99 | 1.805463 | 0.48482 | 0.429702 | 0.435001 |  |  |  |  | 1.992453 | 1.846703 | 0.054746 | 0.065194
3415.1 | 1.805767 | 0.484996 | 0.426975 | 0.434935 |  |  |  |  | 1.993888 | 1.846756 | 0.053887 | 0.065205
3415.99 | 1.806011 | 0.485136 | 0.427328 | 0.434882 |  |  |  |  | 1.995039 | 1.846798 | 0.051563 | 0.065214
3417.1 | 1.806315 | 0.485311 | 0.426963 | 0.434816 |  |  |  |  | 1.996473 | 1.846847 | 0.052678 | 0.065225
3417.99 | 1.806559 | 0.48545 | 0.429318 | 0.434764 |  |  |  |  | 1.997622 | 1.846885 | 0.055163 | 0.065234
3419.1 | 1.806863 | 0.485624 | 0.427857 | 0.434699 |  |  |  |  | 1.999055 | 1.846931 | 0.053671 | 0.065246
3419.99 | 1.807107 | 0.485763 | 0.427086 | 0.434646 |  |  |  |  | 2.000203 | 1.846966 | 0.05096 | 0.065255
3421.1 | 1.807412 | 0.485936 | 0.428573 | 0.434581 |  |  |  |  | 2.001634 | 1.847008 | 0.052765 | 0.065268
3421.99 | 1.807657 | 0.486075 | 0.427905 | 0.43453 |  |  |  |  | 2.002781 | 1.84704 | 0.053587 | 0.065277
3423.1 | 1.807961 | 0.486247 | 0.425811 | 0.434465 |  |  |  |  | 2.00421 | 1.847077 | 0.053531 | 0.06529
3423.99 | 1.808206 | 0.486384 | 0.425332 | 0.434414 |  |  |  |  | 2.005356 | 1.847106 | 0.053267 | 0.0653
3425.1 | 1.808511 | 0.486556 | 0.428624 | 0.43435 |  |  |  |  | 2.006784 | 1.84714 | 0.052417 | 0.065313
3425.99 | 1.808756 | 0.486693 | 0.428088 | 0.434298 |  |  |  |  | 2.007929 | 1.847166 | 0.050944 | 0.065323
3427.1 | 1.809062 | 0.486863 | 0.42521 | 0.434235 |  |  |  |  | 2.009355 | 1.847196 | 0.054128 | 0.065337
3427.99 | 1.809307 | 0.487 | 0.426611 | 0.434184 |  |  |  |  | 2.010498 | 1.847218 | 0.051511 | 0.065347
3429.1 | 1.809612 | 0.487169 | 0.427475 | 0.434121 |  |  |  |  | 2.011924 | 1.847244 | 0.051483 | 0.065361
3429.99 | 1.809857 | 0.487305 | 0.427364 | 0.43407 |  |  |  |  | 2.013066 | 1.847264 | 0.053005 | 0.065372
3431.1 | 1.810163 | 0.487474 | 0.42717 | 0.434008 |  |  |  |  | 2.014489 | 1.847286 | 0.051871 | 0.065386
3431.99 | 1.810409 | 0.487609 | 0.422694 | 0.433958 |  |  |  |  | 2.01563 | 1.847302 | 0.051758 | 0.065397
3433.11 | 1.810718 | 0.487779 | 0.426893 | 0.433895 |  |  |  |  | 2.017065 | 1.847321 | 0.053034 | 0.065412
3434 | 1.810963 | 0.487913 | 0.426414 | 0.433845 |  |  |  |  | 2.018204 | 1.847334 | 0.051344 | 0.065423
3435.11 | 1.81127 | 0.48808 | 0.426503 | 0.433783 |  |  |  |  | 2.019625 | 1.847348 | 0.054131 | 0.065438
3436 | 1.811515 | 0.488214 | 0.426553 | 0.433734 |  |  |  |  | 2.020763 | 1.847359 | 0.050617 | 0.06545
3437.11 | 1.811822 | 0.48838 | 0.423335 | 0.433672 |  |  |  |  | 2.022182 | 1.847369 | 0.053679 | 0.065465
3438 | 1.812068 | 0.488513 | 0.425993 | 0.433623 |  |  |  |  | 2.023319 | 1.847376 | 0.05075 | 0.065477
3438.9 | 1.812317 | 0.488648 | 0.424824 | 0.433574 |  |  |  |  | 2.024468 | 1.847382 | 0.053046 | 0.065489
3440.01 | 1.812624 | 0.488813 | 0.424535 | 0.433513 |  |  |  |  | 2.025885 | 1.847387 | 0.052763 | 0.065505
3440.9 | 1.81287 | 0.488945 | 0.425653 | 0.433465 |  |  |  |  | 2.02702 | 1.84739 | 0.053794 | 0.065518
3442.02 | 1.81318 | 0.489111 | 0.426724 | 0.433404 |  |  |  |  | 2.028447 | 1.847391 | 0.051904 | 0.065534
3442.91 | 1.813426 | 0.489242 | 0.423061 | 0.433355 |  |  |  |  | 2.029581 | 1.847391 | 0.052216 | 0.065546
3444.02 | 1.813734 | 0.489406 | 0.422857 | 0.433296 |  |  |  |  | 2.030994 | 1.847388 | 0.051329 | 0.065563
3444.92 | 1.813983 | 0.489538 | 0.42542 | 0.433247 |  |  |  |  | 2.03214 | 1.847385 | 0.051896 | 0.065576
3446.03 | 1.81429 | 0.489701 | 0.425159 | 0.433188 |  |  |  |  | 2.033551 | 1.847378 | 0.052208 | 0.065593
3446.92 | 1.814537 | 0.489831 | 0.423594 | 0.43314 |  |  |  |  | 2.034683 | 1.847372 | 0.052757 | 0.065606
3448.04 | 1.814848 | 0.489994 | 0.423607 | 0.433081 |  |  |  |  | 2.036105 | 1.847362 | 0.05031 | 0.065623
3448.93 | 1.815095 | 0.490124 | 0.421559 | 0.433033 |  |  |  |  | 2.037235 | 1.847352 | 0.050187 | 0.065637
3450.05 | 1.815405 | 0.490286 | 0.424833 | 0.432974 |  |  |  |  | 2.038656 | 1.847338 | 0.051511 | 0.065655
3450.94 | 1.815652 | 0.490415 | 0.420895 | 0.432927 |  |  |  |  | 2.039785 | 1.847326 | 0.051851 | 0.065669
3452.06 | 1.815963 | 0.490577 | 0.420275 | 0.432869 |  |  |  |  | 2.041204 | 1.847308 | 0.051436 | 0.065686
3452.96 | 1.816213 | 0.490706 | 0.426137 | 0.432822 |  |  |  |  | 2.042344 | 1.847292 | 0.051379 | 0.065701
3454.07 | 1.816522 | 0.490865 | 0.422861 | 0.432764 |  |  |  |  | 2.043749 | 1.847271 | 0.051824 | 0.065719
3454.97 | 1.816772 | 0.490994 | 0.42483 | 0.432717 |  |  |  |  | 2.044887 | 1.847252 | 0.051664 | 0.065734
3456.09 | 1.817083 | 0.491154 | 0.423596 | 0.432659 |  |  |  |  | 2.046303 | 1.847227 | 0.052231 | 0.065752
3456.98 | 1.817331 | 0.491281 | 0.421529 | 0.432614 |  |  |  |  | 2.047428 | 1.847205 | 0.051806 | 0.065767
3458.1 | 1.817643 | 0.49144 | 0.41987 | 0.432556 |  |  |  |  | 2.048842 | 1.847176 | 0.050455 | 0.065786
3459 | 1.817893 | 0.491568 | 0.422415 | 0.43251 |  |  |  |  | 2.049977 | 1.847152 | 0.050891 | 0.065801
3459.89 | 1.818141 | 0.491694 | 0.42289 | 0.432465 |  |  |  |  | 2.0511 | 1.847126 | 0.052535 | 0.065817
3461.01 | 1.818453 | 0.491852 | 0.422412 | 0.432408 |  |  |  |  | 2.052511 | 1.847091 | 0.052035 | 0.065836
3461.91 | 1.818703 | 0.491978 | 0.423266 | 0.432363 |  |  |  |  | 2.053645 | 1.847062 | 0.049257 | 0.065852
3463.03 | 1.819015 | 0.492135 | 0.42102 | 0.432306 |  |  |  |  | 2.055055 | 1.847024 | 0.049229 | 0.065872
3463.92 | 1.819264 | 0.49226 | 0.421562 | 0.432262 |  |  |  |  | 2.056175 | 1.846992 | 0.052764 | 0.065887
3465.05 | 1.819579 | 0.492417 | 0.417728 | 0.432205 |  |  |  |  | 2.057595 | 1.84695 | 0.052377 | 0.065908
3465.94 | 1.819827 | 0.492541 | 0.42102 | 0.432161 |  |  |  |  | 2.058713 | 1.846915 | 0.04888 | 0.065924
3467.06 | 1.820139 | 0.492696 | 0.420731 | 0.432106 |  |  |  |  | 2.06012 | 1.84687 | 0.050506 | 0.065944
3467.96 | 1.82039 | 0.492821 | 0.422142 | 0.432061 |  |  |  |  | 2.061249 | 1.846832 | 0.050696 | 0.065961
3469.08 | 1.820703 | 0.492976 | 0.420256 | 0.432006 |  |  |  |  | 2.062653 | 1.846782 | 0.053144 | 0.065982
3469.98 | 1.820954 | 0.493099 | 0.419342 | 0.431962 |  |  |  |  | 2.063781 | 1.846741 | 0.049175 | 0.065999
3471.1 | 1.821267 | 0.493253 | 0.420404 | 0.431908 |  |  |  |  | 2.065184 | 1.846689 | 0.048258 | 0.06602
3472 | 1.821519 | 0.493376 | 0.417213 | 0.431864 |  |  |  |  | 2.06631 | 1.846645 | 0.050159 | 0.066037
3472.9 | 1.82177 | 0.493499 | 0.423633 | 0.43182 |  |  |  |  | 2.067436 | 1.846599 | 0.051794 | 0.066054
3474.02 | 1.822083 | 0.493652 | 0.418675 | 0.431766 |  |  |  |  | 2.068836 | 1.846541 | 0.050991 | 0.066076
3474.92 | 1.822335 | 0.493774 | 0.419822 | 0.431723 |  |  |  |  | 2.06996 | 1.846493 | 0.04774 | 0.066094
3476.04 | 1.822648 | 0.493925 | 0.420496 | 0.431669 |  |  |  |  | 2.071359 | 1.846431 | 0.050018 | 0.066116
3476.94 | 1.8229 | 0.494047 | 0.415074 | 0.431627 |  |  |  |  | 2.072481 | 1.84638 | 0.048204 | 0.066133
3478.07 | 1.823216 | 0.494199 | 0.418358 | 0.431573 |  |  |  |  | 2.07389 | 1.846314 | 0.052316 | 0.066156
3478.96 | 1.823465 | 0.494319 | 0.421111 | 0.431531 |  |  |  |  | 2.074999 | 1.84626 | 0.049386 | 0.066174
3480.09 | 1.823781 | 0.49447 | 0.42188 | 0.431478 |  |  |  |  | 2.076406 | 1.846191 | 0.049727 | 0.066197
3480.99 | 1.824033 | 0.49459 | 0.41676 | 0.431436 |  |  |  |  | 2.077526 | 1.846134 | 0.050654 | 0.066215
3482.11 | 1.824347 | 0.494739 | 0.421131 | 0.431383 |  |  |  |  | 2.078918 | 1.846061 | 0.051769 | 0.066238
3483.01 | 1.824599 | 0.494859 | 0.418591 | 0.431341 |  |  |  |  | 2.080036 | 1.846001 | 0.048726 | 0.066257
3483.91 | 1.824852 | 0.494978 | 0.420778 | 0.4313 |  |  |  |  | 2.081154 | 1.84594 | 0.050097 | 0.066276
3485.04 | 1.825168 | 0.495127 | 0.418929 | 0.431248 |  |  |  |  | 2.082556 | 1.845861 | 0.048443 | 0.066299
3485.94 | 1.825421 | 0.495246 | 0.419074 | 0.431206 |  |  |  |  | 2.083672 | 1.845797 | 0.049389 | 0.066319
3487.06 | 1.825735 | 0.495393 | 0.420392 | 0.431155 |  |  |  |  | 2.08506 | 1.845716 | 0.053114 | 0.066342
3487.96 | 1.825987 | 0.495511 | 0.417909 | 0.431114 |  |  |  |  | 2.086175 | 1.845649 | 0.048331 | 0.066362
3489.09 | 1.826304 | 0.495658 | 0.418612 | 0.431063 |  |  |  |  | 2.087573 | 1.845563 | 0.048908 | 0.066386
3489.99 | 1.826557 | 0.495775 | 0.418927 | 0.431022 |  |  |  |  | 2.088686 | 1.845493 | 0.053115 | 0.066406
3491.11 | 1.826871 | 0.495921 | 0.420556 | 0.430972 |  |  |  |  | 2.09007 | 1.845405 | 0.045175 | 0.06643
3492.01 | 1.827124 | 0.496037 | 0.419671 | 0.430931 |  |  |  |  | 2.091182 | 1.845332 | 0.047765 | 0.06645
3492.91 | 1.827377 | 0.496153 | 0.417018 | 0.430891 |  |  |  |  | 2.092292 | 1.845258 | 0.050838 | 0.06647
3494.04 | 1.827694 | 0.496299 | 0.419167 | 0.430841 |  |  |  |  | 2.093686 | 1.845164 | 0.049997 | 0.066496
3494.94 | 1.827947 | 0.496414 | 0.419123 | 0.430801 |  |  |  |  | 2.094795 | 1.845087 | 0.05273 | 0.066516
3496.06 | 1.828262 | 0.496558 | 0.416858 | 0.430752 |  |  |  |  | 2.096174 | 1.84499 | 0.052333 | 0.066541
3496.96 | 1.828515 | 0.496672 | 0.415481 | 0.430712 |  |  |  |  | 2.097282 | 1.84491 | 0.048164 | 0.066562
3498.09 | 1.828833 | 0.496816 | 0.415418 | 0.430663 |  |  |  |  | 2.098672 | 1.844809 | 0.050065 | 0.066588
3498.99 | 1.829086 | 0.49693 | 0.414977 | 0.430624 |  |  |  |  | 2.099778 | 1.844726 | 0.049054 | 0.066609
3500.11 | 1.829401 | 0.497072 | 0.416257 | 0.430575 |  |  |  |  | 2.101153 | 1.844622 | 0.048572 | 0.066635

## Feuil3
350.01 | 2.343596 | 0.004327 | 0.0984 | 0.09348
351 | 2.341721 | 0.004304 | 0.1055 | 0.100225
352 | 2.339847 | 0.004282 | 0.1125 | 0.106875
353 | 2.337993 | 0.004259 | 0.1266 | 0.12027
354 | 2.33616 | 0.004237 | 0.1406 | 0.13357
355 | 2.334346 | 0.004216 | 0.1547 | 0.146965
356 | 2.332552 | 0.004194 | 0.1758 | 0.16701
356.99 | 2.330795 | 0.004173 | 0.2039 | 0.193705
358.01 | 2.329003 | 0.004152 | 0.232 | 0.2204
359 | 2.327283 | 0.004131 | 0.2602 | 0.24719
359.99 | 2.325581 | 0.004111 | 0.2953 | 0.280535
361 | 2.323862 | 0.004091 | 0.3375 | 0.320625
362.01 | 2.322162 | 0.004071 | 0.3727 | 0.354065
362.99 | 2.320529 | 0.004051 | 0.4219 | 0.400805
364 | 2.318864 | 0.004031 | 0.4781 | 0.454195
365.01 | 2.317216 | 0.004012 | 0.5414 | 0.51433
366.01 | 2.315601 | 0.003993 | 0.6188 | 0.58786
367 | 2.314018 | 0.003974 | 0.7031 | 0.667945
368.01 | 2.31242 | 0.003955 | 0.7945 | 0.754775
368.99 | 2.310885 | 0.003937 | 0.9 | 0.855
370 | 2.309319 | 0.003918 | 1.0055 | 0.955225
370.99 | 2.3078 | 0.003901 | 1.0969 | 1.042055
372.01 | 2.30625 | 0.003882 | 1.2023 | 1.142185
373.01 | 2.304746 | 0.003865 | 1.3219 | 1.255805
374 | 2.303272 | 0.003847 | 1.4625 | 1.389375
374.97 | 2.301841 | 0.00383 | 1.6313 | 1.549735
375.98 | 2.300366 | 0.003813 | 1.8492 | 1.75674
377.02 | 2.298862 | 0.003796 | 2.0953 | 1.990535
378 | 2.29746 | 0.003779 | 2.3836 | 2.26442
378.98 | 2.29607 | 0.003763 | 2.7 | 2.565
380.02 | 2.29461 | 0.003746 | 3.0586 | 2.90567
381 | 2.293248 | 0.00373 | 3.4383 | 3.266385
382.03 | 2.29183 | 0.003713 | 3.8672 | 3.67384
383.01 | 2.290494 | 0.003698 | 4.3453 | 4.128035
383.99 | 2.289171 | 0.003682 | 4.8727 | 4.629065
385.02 | 2.287793 | 0.003666 | 5.4563 | 5.183485
386 | 2.286494 | 0.003651 | 6.1242 | 5.81799
386.98 | 2.285208 | 0.003636 | 6.8625 | 6.519375
388.02 | 2.283856 | 0.003621 | 7.657 | 7.27415
388.99 | 2.282607 | 0.003606 | 8.5219 | 8.095805
390.03 | 2.28128 | 0.003591 | 9.45 | 8.9775
391.01 | 2.280042 | 0.003576 | 10.5258 | 9.99951
391.98 | 2.278827 | 0.003562 | 11.6508 | 11.06826
393.02 | 2.277537 | 0.003547 | 12.7969 | 12.157055
394 | 2.276332 | 0.003534 | 13.957 | 13.25915
394.98 | 2.275138 | 0.00352 | 15.1031 | 14.347945
396.01 | 2.273895 | 0.003506 | 16.1648 | 15.35656
396.99 | 2.272723 | 0.003492 | 17.1914 | 16.33183
398.02 | 2.271503 | 0.003478 | 18.1688 | 17.26036
399 | 2.270352 | 0.003465 | 19.0969 | 18.142055
399.98 | 2.269212 | 0.003452 | 19.9617 | 18.963615
401.02 | 2.268013 | 0.003438 | 20.7281 | 19.691695
401.99 | 2.266904 | 0.003425 | 21.4242 | 20.35299
403.03 | 2.265727 | 0.003412 | 22.05 | 20.9475
404.01 | 2.264627 | 0.003399 | 22.6125 | 21.481875
404.99 | 2.263536 | 0.003387 | 23.0977 | 21.942815
406.02 | 2.262401 | 0.003374 | 23.5055 | 22.330225
407 | 2.26133 | 0.003362 | 23.843 | 22.65085
407.98 | 2.260268 | 0.00335 | 24.1172 | 22.91134
409.02 | 2.259151 | 0.003337 | 24.3352 | 23.11844
410 | 2.258108 | 0.003325 | 24.4898 | 23.26531
411.03 | 2.257021 | 0.003313 | 24.5813 | 23.352235
412.01 | 2.255996 | 0.003301 | 24.6164 | 23.38558
412.99 | 2.254979 | 0.00329 | 24.6094 | 23.37893
414.03 | 2.25391 | 0.003278 | 24.5602 | 23.33219
415.01 | 2.252911 | 0.003266 | 24.4758 | 23.25201
415.98 | 2.251931 | 0.003255 | 24.3563 | 23.138485
417.02 | 2.250888 | 0.003243 | 24.2156 | 23.00482
418 | 2.249915 | 0.003232 | 24.0469 | 22.844555
418.98 | 2.248949 | 0.003222 | 23.85 | 22.6575
420.01 | 2.247943 | 0.00321 | 23.6391 | 22.457145
420.99 | 2.246994 | 0.0032 | 23.4352 | 22.26344
422.03 | 2.245995 | 0.003188 | 23.2102 | 22.04969
423 | 2.245071 | 0.003178 | 22.9711 | 21.822545
423.98 | 2.244145 | 0.003168 | 22.7039 | 21.568705
425.02 | 2.243171 | 0.003157 | 22.4086 | 21.28817
425.99 | 2.24227 | 0.003147 | 22.0781 | 20.974195
427.03 | 2.241312 | 0.003136 | 21.7195 | 20.633525
428.01 | 2.240416 | 0.003126 | 21.3258 | 20.25951
428.98 | 2.239537 | 0.003116 | 20.9039 | 19.858705
430.02 | 2.238602 | 0.003106 | 20.4469 | 19.424555
430.99 | 2.237737 | 0.003096 | 19.9617 | 18.963615
432.03 | 2.236818 | 0.003086 | 19.4484 | 18.47598
433 | 2.235967 | 0.003076 | 18.893 | 17.94835
433.98 | 2.235114 | 0.003067 | 18.2953 | 17.380535
435.01 | 2.234225 | 0.003057 | 17.6555 | 16.772725
435.99 | 2.233386 | 0.003048 | 16.9172 | 16.07134
437.02 | 2.232511 | 0.003038 | 16.1508 | 15.34326
438 | 2.231686 | 0.003029 | 15.3563 | 14.588485
439.03 | 2.230825 | 0.00302 | 14.5477 | 13.820315
440.01 | 2.230012 | 0.003011 | 13.7391 | 13.052145
440.98 | 2.229214 | 0.003002 | 12.9656 | 12.31732
442.01 | 2.228373 | 0.002993 | 12.1992 | 11.58924
442.99 | 2.22758 | 0.002984 | 11.4469 | 10.874555
444.02 | 2.226752 | 0.002975 | 10.7086 | 10.17317
445 | 2.225971 | 0.002966 | 9.9914 | 9.49183
445.98 | 2.225196 | 0.002958 | 9.2953 | 8.830535
447.01 | 2.224387 | 0.002949 | 8.6203 | 8.189285
447.99 | 2.223624 | 0.00294 | 7.9664 | 7.56808
449.02 | 2.222828 | 0.002932 | 7.3336 | 6.96692
450 | 2.222077 | 0.002924 | 6.7219 | 6.385805
451.03 | 2.221293 | 0.002915 | 6.1383 | 5.831385
452.01 | 2.220553 | 0.002907 | 5.5758 | 5.29701
452.98 | 2.219826 | 0.002899 | 5.0484 | 4.79598
454.02 | 2.219053 | 0.002891 | 4.5422 | 4.31509
454.99 | 2.218337 | 0.002883 | 4.0781 | 3.874195
456.03 | 2.217575 | 0.002875 | 3.6492 | 3.46674
457.01 | 2.216863 | 0.002867 | 3.2555 | 3.092725
457.98 | 2.216163 | 0.002859 | 2.8969 | 2.752055
459.02 | 2.215418 | 0.002851 | 2.5594 | 2.43143
459.99 | 2.214729 | 0.002844 | 2.25 | 2.1375
461.03 | 2.213995 | 0.002836 | 1.9617 | 1.863615
462 | 2.213316 | 0.002829 | 1.6945 | 1.609775
462.98 | 2.212635 | 0.002821 | 1.4555 | 1.382725
464.02 | 2.211917 | 0.002813 | 1.2305 | 1.168975
464.99 | 2.211253 | 0.002806 | 1.0336 | 0.98192
466.03 | 2.210546 | 0.002799 | 0.8508 | 0.80826
467 | 2.209892 | 0.002792 | 0.6961 | 0.661295
467.98 | 2.209235 | 0.002785 | 0.5555 | 0.527725
469.01 | 2.208551 | 0.002777 | 0.443 | 0.42085
469.99 | 2.207904 | 0.00277 | 0.3445 | 0.327275
471.02 | 2.207229 | 0.002763 | 0.2602 | 0.24719
471.99 | 2.206598 | 0.002756 | 0.2039 | 0.193705
473.03 | 2.205926 | 0.002749 | 0.1688 | 0.16036
474 | 2.205304 | 0.002743 | 0.1547 | 0.146965
474.98 | 2.20468 | 0.002736 | 0.1688 | 0.16036
476.01 | 2.204029 | 0.002729 | 0.2039 | 0.193705
476.98 | 2.20342 | 0.002723 | 0.2672 | 0.25384
478.01 | 2.202778 | 0.002716 | 0.3656 | 0.34732
478.99 | 2.202172 | 0.002709 | 0.4922 | 0.46759
480.02 | 2.201539 | 0.002703 | 0.6539 | 0.621205
480.99 | 2.200948 | 0.002696 | 0.8578 | 0.81491
482.02 | 2.200324 | 0.00269 | 1.0969 | 1.042055
483 | 2.199734 | 0.002683 | 1.3711 | 1.302545
484.03 | 2.199119 | 0.002677 | 1.6875 | 1.603125
485 | 2.198544 | 0.002671 | 2.0461 | 1.943795
486.03 | 2.197937 | 0.002665 | 2.4539 | 2.331205
487.01 | 2.197364 | 0.002658 | 2.8969 | 2.752055
487.98 | 2.196801 | 0.002653 | 3.375 | 3.20625
489.01 | 2.196207 | 0.002646 | 3.8953 | 3.700535
489.98 | 2.195651 | 0.00264 | 4.4508 | 4.22826
491.02 | 2.19506 | 0.002634 | 5.0344 | 4.78268
491.99 | 2.194512 | 0.002629 | 5.6602 | 5.37719
493.02 | 2.193934 | 0.002622 | 6.3141 | 5.998395
493.99 | 2.193393 | 0.002617 | 6.9961 | 6.646295
495.03 | 2.192818 | 0.002611 | 7.7063 | 7.320985
496 | 2.192285 | 0.002605 | 8.4516 | 8.02902
496.98 | 2.19175 | 0.0026 | 9.218 | 8.7571
498.01 | 2.191191 | 0.002594 | 10.0055 | 9.505225
498.98 | 2.190669 | 0.002588 | 10.8141 | 10.273395
500.01 | 2.190117 | 0.002583 | 11.6367 | 11.054865
500.99 | 2.189597 | 0.002577 | 12.4594 | 11.83643
502.02 | 2.189053 | 0.002572 | 13.2961 | 12.631295
503 | 2.188539 | 0.002566 | 14.1398 | 13.43281
504.03 | 2.188003 | 0.002561 | 14.9977 | 14.247815
505 | 2.187501 | 0.002556 | 15.8695 | 15.076025
505.98 | 2.186997 | 0.00255 | 16.7555 | 15.917725
507.01 | 2.186471 | 0.002545 | 17.6555 | 16.772725
507.98 | 2.185979 | 0.00254 | 18.5625 | 17.634375
509.01 | 2.18546 | 0.002535 | 19.4836 | 18.50942
509.99 | 2.18497 | 0.002529 | 20.4188 | 19.39786
511.02 | 2.184458 | 0.002524 | 21.368 | 20.2996
511.99 | 2.183979 | 0.002519 | 22.3313 | 21.214735
513.03 | 2.183468 | 0.002514 | 23.3016 | 22.13652
514 | 2.182995 | 0.002509 | 24.293 | 23.07835
515.03 | 2.182496 | 0.002504 | 25.2914 | 24.02683
516 | 2.182029 | 0.002499 | 26.3039 | 24.988705
516.98 | 2.181561 | 0.002495 | 27.3234 | 25.95723
518.01 | 2.181071 | 0.00249 | 28.3641 | 26.945895
518.98 | 2.180613 | 0.002485 | 29.4117 | 27.941115
520.01 | 2.18013 | 0.00248 | 30.4734 | 28.94973
520.98 | 2.179678 | 0.002475 | 31.5563 | 29.978485
522.01 | 2.179201 | 0.00247 | 32.6531 | 31.020445
522.98 | 2.178755 | 0.002466 | 33.757 | 32.06915
524.01 | 2.178284 | 0.002461 | 34.875 | 33.13125
524.98 | 2.177843 | 0.002457 | 36.007 | 34.20665
526.01 | 2.177378 | 0.002452 | 37.1461 | 35.288795
526.98 | 2.176943 | 0.002448 | 38.2992 | 36.38424
528.01 | 2.176484 | 0.002443 | 39.4594 | 37.48643
528.98 | 2.176054 | 0.002439 | 40.6266 | 38.59527
530.01 | 2.175601 | 0.002434 | 41.8008 | 39.71076
530.98 | 2.175176 | 0.00243 | 42.975 | 40.82625
532.01 | 2.174728 | 0.002425 | 44.1563 | 41.948485
532.98 | 2.174309 | 0.002421 | 45.3375 | 43.070625
534.01 | 2.173867 | 0.002417 | 46.5188 | 44.19286
534.98 | 2.173453 | 0.002412 | 47.7 | 45.315
536.01 | 2.173016 | 0.002408 | 48.8883 | 46.443885
536.98 | 2.172608 | 0.002404 | 50.0695 | 47.566025
538.01 | 2.172176 | 0.0024 | 51.2438 | 48.68161
538.98 | 2.171772 | 0.002396 | 52.418 | 49.7971
540.01 | 2.171346 | 0.002391 | 53.5852 | 50.90594
540.99 | 2.170943 | 0.002387 | 54.7383 | 52.001385
542.01 | 2.170526 | 0.002383 | 55.8844 | 53.09018
542.99 | 2.170128 | 0.002379 | 57.0164 | 54.16558
544.02 | 2.169712 | 0.002375 | 58.1344 | 55.22768
544.99 | 2.169323 | 0.002371 | 59.2383 | 56.276385
546.02 | 2.168912 | 0.002367 | 60.3211 | 57.305045
546.99 | 2.168528 | 0.002363 | 61.3898 | 58.32031
548.02 | 2.168122 | 0.002359 | 62.4305 | 59.308975
548.99 | 2.167742 | 0.002356 | 63.443 | 60.27085
550.02 | 2.167341 | 0.002352 | 64.4273 | 61.205935
550.99 | 2.166965 | 0.002348 | 65.3766 | 62.10777
552.02 | 2.166569 | 0.002344 | 66.2906 | 62.97607
553 | 2.166194 | 0.00234 | 67.1695 | 63.811025
554.03 | 2.165803 | 0.002336 | 68.0063 | 64.605985
555 | 2.165436 | 0.002333 | 68.8078 | 65.36741
556.03 | 2.165049 | 0.002329 | 69.5672 | 66.08884
557 | 2.164687 | 0.002326 | 70.2844 | 66.77018
558.03 | 2.164304 | 0.002322 | 70.9523 | 67.404685
559 | 2.163946 | 0.002318 | 71.5852 | 68.00594
560.03 | 2.163568 | 0.002315 | 72.1617 | 68.553615
561 | 2.163214 | 0.002311 | 72.7031 | 69.067945
562.03 | 2.162841 | 0.002307 | 73.1953 | 69.535535
563 | 2.162491 | 0.002304 | 73.6242 | 69.94299
564.02 | 2.162126 | 0.002301 | 73.9969 | 70.297055
564.99 | 2.16178 | 0.002297 | 74.2992 | 70.58424
566.02 | 2.161415 | 0.002294 | 74.5102 | 70.78469
566.99 | 2.161073 | 0.00229 | 74.6508 | 70.91826
568.02 | 2.160712 | 0.002287 | 74.7281 | 70.991695
568.99 | 2.160375 | 0.002284 | 74.7422 | 71.00509
570.01 | 2.160021 | 0.00228 | 74.6859 | 70.951605
570.98 | 2.159688 | 0.002277 | 74.5875 | 70.858125
572.01 | 2.159335 | 0.002274 | 74.4258 | 70.70451
572.98 | 2.159005 | 0.00227 | 74.1938 | 70.48411
574 | 2.15866 | 0.002267 | 73.8914 | 70.19683
575.03 | 2.158313 | 0.002264 | 73.5188 | 69.84286
576 | 2.157989 | 0.002261 | 73.0477 | 69.395315
577.03 | 2.157646 | 0.002257 | 72.5133 | 68.887635
577.99 | 2.157328 | 0.002254 | 71.9016 | 68.30652
579.02 | 2.15699 | 0.002251 | 71.2336 | 67.67192
579.99 | 2.156672 | 0.002248 | 70.4953 | 66.970535
581.02 | 2.156337 | 0.002245 | 69.7078 | 66.22241
581.98 | 2.156027 | 0.002242 | 68.8641 | 65.420895
583.01 | 2.155695 | 0.002239 | 67.957 | 64.55915
583.98 | 2.155385 | 0.002236 | 67.0008 | 63.65076
585.01 | 2.155058 | 0.002233 | 65.9813 | 62.682235
585.98 | 2.154751 | 0.00223 | 64.9125 | 61.666875
587 | 2.15443 | 0.002227 | 63.7875 | 60.598125
588.03 | 2.154108 | 0.002224 | 62.6063 | 59.475985
589 | 2.153806 | 0.002221 | 61.3688 | 58.30036
590.03 | 2.153487 | 0.002218 | 60.075 | 57.07125
590.99 | 2.153192 | 0.002215 | 58.7039 | 55.768705
592.02 | 2.152877 | 0.002212 | 57.2906 | 54.42607
592.99 | 2.152582 | 0.002209 | 55.8352 | 53.04344
594.02 | 2.15227 | 0.002206 | 54.3445 | 51.627275
594.99 | 2.151978 | 0.002203 | 52.8328 | 50.19116
596.02 | 2.15167 | 0.002201 | 51.3 | 48.735
596.99 | 2.151381 | 0.002198 | 49.7602 | 47.27219
598.01 | 2.151079 | 0.002195 | 48.2203 | 45.809285
598.98 | 2.150793 | 0.002192 | 46.6875 | 44.353125
600.01 | 2.150492 | 0.00219 | 45.1688 | 42.91036
600.98 | 2.150209 | 0.002187 | 43.7133 | 41.527635
602 | 2.149913 | 0.002184 | 42.2789 | 40.164955
603.03 | 2.149617 | 0.002181 | 40.8656 | 38.82232
604 | 2.149339 | 0.002179 | 39.4734 | 37.49973
605.03 | 2.149045 | 0.002176 | 38.1023 | 36.197185
605.99 | 2.148773 | 0.002174 | 36.7453 | 34.908035
607.02 | 2.148482 | 0.002171 | 35.4023 | 33.632185
607.99 | 2.14821 | 0.002168 | 34.0805 | 32.376475
609.01 | 2.147925 | 0.002166 | 32.7797 | 31.140715
609.98 | 2.147656 | 0.002163 | 31.493 | 29.91835
611.01 | 2.147372 | 0.002161 | 30.2203 | 28.709285
612.03 | 2.147091 | 0.002158 | 28.9758 | 27.52701
613 | 2.146826 | 0.002156 | 27.7453 | 26.358035
614.02 | 2.146549 | 0.002153 | 26.543 | 25.21585
614.99 | 2.146287 | 0.002151 | 25.3688 | 24.10036
616.01 | 2.146013 | 0.002148 | 24.2227 | 23.011565
616.98 | 2.145753 | 0.002146 | 23.1047 | 21.949465
618 | 2.145482 | 0.002143 | 22.0148 | 20.91406
619.02 | 2.145212 | 0.002141 | 20.9531 | 19.905445
619.99 | 2.144956 | 0.002139 | 19.9336 | 18.93692
621.01 | 2.144689 | 0.002136 | 18.9563 | 18.008485
621.98 | 2.144436 | 0.002134 | 18.0141 | 17.113395
623 | 2.144171 | 0.002131 | 17.1 | 16.245
624.03 | 2.143906 | 0.002129 | 16.2211 | 15.410045
624.99 | 2.143659 | 0.002127 | 15.3773 | 14.608435
626.02 | 2.143396 | 0.002124 | 14.5617 | 13.833615
626.98 | 2.143152 | 0.002122 | 13.7742 | 13.08549
628.01 | 2.142892 | 0.00212 | 13.0219 | 12.370805
629.03 | 2.142636 | 0.002118 | 12.2906 | 11.67607
630 | 2.142393 | 0.002115 | 11.5945 | 11.014775
631.02 | 2.142139 | 0.002113 | 10.9266 | 10.38027
631.99 | 2.141899 | 0.002111 | 10.2797 | 9.765715
633.01 | 2.141648 | 0.002109 | 9.668 | 9.1846
633.98 | 2.14141 | 0.002107 | 9.0773 | 8.623435
635 | 2.141161 | 0.002104 | 8.5219 | 8.095805
636.03 | 2.140912 | 0.002102 | 7.9875 | 7.588125
636.99 | 2.14068 | 0.0021 | 7.4883 | 7.113885
638.02 | 2.140432 | 0.002098 | 7.0102 | 6.65969
638.98 | 2.140203 | 0.002096 | 6.5672 | 6.23884
640.01 | 2.139958 | 0.002094 | 6.1453 | 5.838035
640.98 | 2.139729 | 0.002092 | 5.7586 | 5.47067
642 | 2.139489 | 0.002089 | 5.4 | 5.13
643.02 | 2.13925 | 0.002087 | 5.0695 | 4.816025
643.99 | 2.139024 | 0.002085 | 4.7602 | 4.52219
645.01 | 2.138787 | 0.002083 | 4.4719 | 4.248305
645.98 | 2.138563 | 0.002081 | 4.2047 | 3.994465
647 | 2.138329 | 0.002079 | 3.9586 | 3.76067
648.03 | 2.138094 | 0.002077 | 3.7195 | 3.533525
648.99 | 2.137875 | 0.002075 | 3.5016 | 3.32652
650.02 | 2.137642 | 0.002073 | 3.2906 | 3.12607
650.98 | 2.137426 | 0.002071 | 3.0727 | 2.919065
652.01 | 2.137196 | 0.002069 | 2.8688 | 2.72536
653.03 | 2.136968 | 0.002067 | 2.6719 | 2.538305
653.99 | 2.136755 | 0.002065 | 2.4891 | 2.364645
655.02 | 2.136528 | 0.002063 | 2.3133 | 2.197635
655.98 | 2.136317 | 0.002062 | 2.1516 | 2.04402
657 | 2.136094 | 0.00206 | 1.9969 | 1.897055
658.02 | 2.135872 | 0.002058 | 1.8563 | 1.763485
658.99 | 2.135662 | 0.002056 | 1.7227 | 1.636565
660.01 | 2.135443 | 0.002054 | 1.5961 | 1.516295
661.03 | 2.135224 | 0.002052 | 1.4836 | 1.40942
661.99 | 2.135019 | 0.00205 | 1.3781 | 1.309195
663.01 | 2.134803 | 0.002049 | 1.2797 | 1.215715
663.98 | 2.134598 | 0.002047 | 1.1953 | 1.135535
665 | 2.134383 | 0.002045 | 1.1109 | 1.055355
666.02 | 2.13417 | 0.002043 | 1.0406 | 0.98857
666.98 | 2.13397 | 0.002041 | 0.9703 | 0.921785
668 | 2.133758 | 0.00204 | 0.907 | 0.86165
669.02 | 2.133548 | 0.002038 | 0.8508 | 0.80826
669.99 | 2.133349 | 0.002036 | 0.8016 | 0.76152
671.01 | 2.13314 | 0.002034 | 0.7453 | 0.708035
672.03 | 2.132933 | 0.002033 | 0.6961 | 0.661295
672.99 | 2.132739 | 0.002031 | 0.6539 | 0.621205
674.01 | 2.132533 | 0.002029 | 0.6117 | 0.581115
675.03 | 2.132329 | 0.002027 | 0.5695 | 0.541025
676 | 2.132135 | 0.002026 | 0.5344 | 0.50768
677.02 | 2.131933 | 0.002024 | 0.4992 | 0.47424
677.98 | 2.131743 | 0.002023 | 0.4641 | 0.440895
679 | 2.131542 | 0.002021 | 0.4359 | 0.414105
680.02 | 2.131343 | 0.002019 | 0.4078 | 0.38741
680.99 | 2.131154 | 0.002018 | 0.3797 | 0.360715
682.01 | 2.130956 | 0.002016 | 0.3586 | 0.34067
683.03 | 2.130759 | 0.002014 | 0.3305 | 0.313975
683.99 | 2.130574 | 0.002013 | 0.3094 | 0.29393
685.01 | 2.130379 | 0.002011 | 0.2883 | 0.273885
685.98 | 2.130194 | 0.00201 | 0.2672 | 0.25384
687 | 2.130001 | 0.002008 | 0.2531 | 0.240445
688.02 | 2.129809 | 0.002006 | 0.232 | 0.2204
688.99 | 2.129627 | 0.002005 | 0.218 | 0.2071
690.01 | 2.129436 | 0.002003 | 0.2039 | 0.193705
691.03 | 2.129246 | 0.002002 | 0.1898 | 0.18031
691.99 | 2.129068 | 0.002 | 0.1758 | 0.16701
693.01 | 2.12888 | 0.001999 | 0.1688 | 0.16036
694.03 | 2.128693 | 0.001997 | 0.1547 | 0.146965
694.99 | 2.128518 | 0.001996 | 0.1406 | 0.13357
696.01 | 2.128332 | 0.001994 | 0.1336 | 0.12692
696.98 | 2.128157 | 0.001993 | 0.1266 | 0.12027
698 | 2.127973 | 0.001991 | 0.1195 | 0.113525
699.02 | 2.12779 | 0.00199 | 0.1055 | 0.100225
699.98 | 2.127619 | 0.001988 | 0.0984 | 0.09348
701 | 2.127437 | 0.001987 | 0.0914 | 0.08683
702.02 | 2.127257 | 0.001986 | 0.0844 | 0.08018
702.98 | 2.127088 | 0.001984 | 0.0844 | 0.08018
704 | 2.126909 | 0.001983 | 0.0773 | 0.073435
705.01 | 2.126733 | 0.001981 | 0.0703 | 0.066785
705.98 | 2.126564 | 0.00198 | 0.0633 | 0.060135
706.99 | 2.126389 | 0.001979 | 0.0633 | 0.060135
708.01 | 2.126214 | 0.001977 | 0.0563 | 0.053485
709.03 | 2.126039 | 0.001976 | 0.0492 | 0.04674
709.99 | 2.125875 | 0.001974 | 0.0492 | 0.04674
711.01 | 2.125702 | 0.001973 | 0.0422 | 0.04009
712.02 | 2.125531 | 0.001972 | 0.0422 | 0.04009
712.98 | 2.125369 | 0.00197 | 0.0422 | 0.04009
714 | 2.125198 | 0.001969 | 0.0351563 | 0.033398485
715.02 | 2.125028 | 0.001968 | 0.0351563 | 0.033398485
715.98 | 2.124868 | 0.001966 | 0.0281 | 0.026695
717 | 2.124699 | 0.001965 | 0.0281 | 0.026695
718.01 | 2.124533 | 0.001964 | 0.0281 | 0.026695
719.03 | 2.124366 | 0.001963 | 0.0281 | 0.026695
719.99 | 2.124209 | 0.001961 | 0.0211 | 0.020045
721.01 | 2.124043 | 0.00196 | 0.0211 | 0.020045
722.03 | 2.123878 | 0.001959 | 0.0211 | 0.020045
722.99 | 2.123723 | 0.001957 | 0.0211 | 0.020045
724 | 2.123561 | 0.001956 | 0.0211 | 0.020045
725.02 | 2.123399 | 0.001955 | 0.0140625 | 0.013359375
725.98 | 2.123246 | 0.001954 | 0.0140625 | 0.013359375
727 | 2.123084 | 0.001953 | 0.0140625 | 0.013359375
728.02 | 2.122923 | 0.001951 | 0.0140625 | 0.013359375
728.98 | 2.122773 | 0.00195 | 0.0140625 | 0.013359375
730 | 2.122613 | 0.001949 | 0.0140625 | 0.013359375
731.02 | 2.122455 | 0.001948 | 0.0140625 | 0.013359375
731.98 | 2.122306 | 0.001947 | 0.00703125 | 0.0066796875
733 | 2.122148 | 0.001945 | 0.00703125 | 0.0066796875
734.01 | 2.121993 | 0.001944 | 0.00703125 | 0.0066796875
734.98 | 2.121845 | 0.001943 | 0.00703125 | 0.0066796875
735.99 | 2.121691 | 0.001942 | 0.00703125 | 0.0066796875
737.01 | 2.121536 | 0.001941 | 0.00703125 | 0.0066796875
738.03 | 2.121382 | 0.001939 | 0.00703125 | 0.0066796875
738.99 | 2.121238 | 0.001938 | 0.00703125 | 0.0066796875
740.01 | 2.121085 | 0.001937 | 0.00703125 | 0.0066796875
741.02 | 2.120935 | 0.001936 | 0.00703125 | 0.0066796875
741.98 | 2.120792 | 0.001935 | 0.00703125 | 0.0066796875
743 | 2.120641 | 0.001934 | 0.00703125 | 0.0066796875
744.01 | 2.120493 | 0.001933 | 0.00703125 | 0.0066796875
745.03 | 2.120343 | 0.001932 | 0.00703125 | 0.0066796875
745.99 | 2.120203 | 0.001931 | 0.00703125 | 0.0066796875
747 | 2.120056 | 0.00193 | 0.00703125 | 0.0066796875
748.02 | 2.119909 | 0.001928 | 0 | 0
748.98 | 2.11977 | 0.001927 | 0 | 0
749.99 | 2.119625 | 0.001926 | 0 | 0
751.01 | 2.11948 | 0.001925
752.02 | 2.119336 | 0.001924
752.98 | 2.1192 | 0.001923
753.99 | 2.119057 | 0.001922
755.01 | 2.118914 | 0.001921
756.02 | 2.118773 | 0.00192
756.98 | 2.118639 | 0.001919
757.99 | 2.118499 | 0.001918
759.01 | 2.118358 | 0.001917
760.02 | 2.118219 | 0.001916
760.98 | 2.118087 | 0.001915
761.99 | 2.117949 | 0.001914
763.01 | 2.117811 | 0.001913
764.02 | 2.117674 | 0.001912
764.98 | 2.117544 | 0.001911
765.99 | 2.117409 | 0.00191
767.01 | 2.117272 | 0.001909
768.02 | 2.117138 | 0.001908
768.98 | 2.11701 | 0.001907
769.99 | 2.116877 | 0.001906
771.01 | 2.116743 | 0.001906
772.02 | 2.116611 | 0.001905
772.98 | 2.116485 | 0.001904
773.99 | 2.116354 | 0.001903
775.01 | 2.116222 | 0.001902
776.02 | 2.116092 | 0.001901
776.98 | 2.115969 | 0.0019
778 | 2.115838 | 0.001899
779.01 | 2.115709 | 0.001898
780.03 | 2.11558 | 0.001897
780.98 | 2.11546 | 0.001897
782 | 2.115332 | 0.001896
783.01 | 2.115205 | 0.001895
784.03 | 2.115078 | 0.001894
784.98 | 2.11496 | 0.001893
786 | 2.114833 | 0.001892
787.01 | 2.114709 | 0.001891
788.02 | 2.114585 | 0.001891
788.98 | 2.114467 | 0.00189
789.99 | 2.114344 | 0.001889
791 | 2.114222 | 0.001888
792.02 | 2.114098 | 0.001887
793.03 | 2.113977 | 0.001886
793.98 | 2.113863 | 0.001886
794.99 | 2.113742 | 0.001885
796 | 2.113622 | 0.001884
797.02 | 2.113501 | 0.001883
798.03 | 2.113382 | 0.001882
798.98 | 2.11327 | 0.001882
799.99 | 2.113152 | 0.001881
801 | 2.113034 | 0.00188
802.01 | 2.112916 | 0.001879
803.02 | 2.112799 | 0.001879
803.98 | 2.112689 | 0.001878
804.99 | 2.112573 | 0.001877
806 | 2.112457 | 0.001876
807.01 | 2.112342 | 0.001876
808.02 | 2.112227 | 0.001875
809.03 | 2.112113 | 0.001874
809.98 | 2.112006 | 0.001874
810.99 | 2.111893 | 0.001873
812.01 | 2.111779 | 0.001872
813.02 | 2.111666 | 0.001871
814.03 | 2.111554 | 0.001871
814.98 | 2.111449 | 0.00187
815.99 | 2.111338 | 0.001869
817 | 2.111227 | 0.001869
818.01 | 2.111117 | 0.001868
819.03 | 2.111006 | 0.001867
819.98 | 2.110903 | 0.001867
820.99 | 2.110793 | 0.001866
822 | 2.110685 | 0.001865
823.01 | 2.110576 | 0.001865
824.03 | 2.110468 | 0.001864
824.98 | 2.110366 | 0.001863
825.99 | 2.110259 | 0.001863
827 | 2.110153 | 0.001862
828.01 | 2.110047 | 0.001861
829.02 | 2.109941 | 0.001861
829.98 | 2.10984 | 0.00186
830.99 | 2.109735 | 0.001859
831.99 | 2.109632 | 0.001859
833 | 2.109528 | 0.001858
834.01 | 2.109424 | 0.001858
835.02 | 2.10932 | 0.001857
836.03 | 2.109217 | 0.001856
836.98 | 2.10912 | 0.001856
837.99 | 2.109018 | 0.001855
839 | 2.108916 | 0.001855
840.01 | 2.108815 | 0.001854
841.01 | 2.108714 | 0.001853
842.02 | 2.108614 | 0.001853
843.03 | 2.108513 | 0.001852
843.98 | 2.108419 | 0.001852
844.99 | 2.108319 | 0.001851
845.99 | 2.108221 | 0.001851
847 | 2.108122 | 0.00185
848.01 | 2.108023 | 0.001849
849.01 | 2.107926 | 0.001849
850.02 | 2.107828 | 0.001848