## Summary_Beam
Parameter | Value
eM_mean_nm | 9.403
eM_std_nm | 4.905
eM_min_nm | 1.153
eM_max_nm | 17.653
eM_range_nm | 16.500
eL_mean_nm | 901.091
eL_std_nm | 0.403
eL_min_nm | 900.285
eL_max_nm | 901.896
RMSE_best | 1.4148e-02
RMSE_threshold | 1.6215e-02
Solutions_count | 34

## Metal_Indices_Uncertainty
lambda_nm | n_mean | n_std | n_min | n_max | n_lower_2sigma | n_upper_2sigma | k_mean | k_std | k_min | k_max | k_lower_2sigma | k_upper_2sigma
350 | 3.433577 | 1.222551 | 2.385354 | 7.677327 | 0.9884745 | 5.878679 | 0.9048319 | 0.4115613 | 0.5152914 | 2.46163 | 0.08170935 | 1.727955
351.7726 | 3.435071 | 1.224225 | 2.385264 | 7.681751 | 0.9866202 | 5.883522 | 0.9237045 | 0.419645 | 0.5268929 | 2.503359 | 0.08441454 | 1.762994
353.5452 | 3.436567 | 1.2259 | 2.385175 | 7.686178 | 0.9847657 | 5.888368 | 0.9425679 | 0.4277402 | 0.5384888 | 2.54507 | 0.0870875 | 1.798048
355.3177 | 3.438064 | 1.227576 | 2.385088 | 7.690611 | 0.9829122 | 5.893216 | 0.9614131 | 0.4358422 | 0.5500736 | 2.586743 | 0.08972863 | 1.833098
357.0903 | 3.439565 | 1.229252 | 2.385005 | 7.695051 | 0.9810612 | 5.898068 | 0.9802309 | 0.4439463 | 0.5616418 | 2.62836 | 0.09233825 | 1.868123
358.8629 | 3.441069 | 1.230927 | 2.384926 | 7.699502 | 0.9792138 | 5.902924 | 0.9990122 | 0.4520478 | 0.5731877 | 2.669902 | 0.09491665 | 1.903108
360.6355 | 3.442578 | 1.232603 | 2.384852 | 7.703967 | 0.9773715 | 5.907784 | 1.017748 | 0.4601419 | 0.5847059 | 2.711351 | 0.09746403 | 1.938032
362.408 | 3.444093 | 1.234279 | 2.384785 | 7.708447 | 0.9755355 | 5.91265 | 1.036429 | 0.4682241 | 0.5961907 | 2.752688 | 0.09998058 | 1.972877
364.1806 | 3.445614 | 1.235954 | 2.384725 | 7.712946 | 0.9737071 | 5.917522 | 1.055046 | 0.4762896 | 0.6076367 | 2.793895 | 0.1024664 | 2.007625
365.9532 | 3.447144 | 1.237628 | 2.384674 | 7.717466 | 0.9718877 | 5.9224 | 1.07359 | 0.484334 | 0.6190383 | 2.834952 | 0.1049216 | 2.042258
367.7258 | 3.448682 | 1.239302 | 2.384632 | 7.72201 | 0.9700786 | 5.927285 | 1.092051 | 0.4923527 | 0.6303899 | 2.875841 | 0.1073462 | 2.076757
369.4983 | 3.45023 | 1.240974 | 2.384601 | 7.726581 | 0.9682812 | 5.932178 | 1.110422 | 0.500341 | 0.6412779 | 2.916543 | 0.1097401 | 2.111104
371.2709 | 3.451788 | 1.242646 | 2.384582 | 7.731181 | 0.9664968 | 5.937079 | 1.128692 | 0.5082944 | 0.6520523 | 2.95704 | 0.1121034 | 2.145281
373.0435 | 3.453358 | 1.244316 | 2.384576 | 7.735813 | 0.9647266 | 5.94199 | 1.146853 | 0.5162085 | 0.6627625 | 2.997313 | 0.1144359 | 2.17927
374.8161 | 3.454941 | 1.245984 | 2.384584 | 7.740479 | 0.9629722 | 5.946909 | 1.164895 | 0.5240787 | 0.6734031 | 3.037343 | 0.1167374 | 2.213052
376.5886 | 3.456537 | 1.247651 | 2.384606 | 7.745183 | 0.9612348 | 5.951839 | 1.182809 | 0.5319006 | 0.6839689 | 3.077112 | 0.1190079 | 2.24661
378.3612 | 3.458148 | 1.249316 | 2.384645 | 7.749927 | 0.9595158 | 5.956779 | 1.200586 | 0.5396696 | 0.6944545 | 3.116601 | 0.1212472 | 2.279926
380.1338 | 3.459774 | 1.250979 | 2.384701 | 7.754713 | 0.9578165 | 5.961731 | 1.218218 | 0.5473814 | 0.7048545 | 3.155791 | 0.1234549 | 2.312981
381.9064 | 3.461416 | 1.252639 | 2.384775 | 7.759544 | 0.9561383 | 5.966694 | 1.235694 | 0.5550315 | 0.7151636 | 3.194664 | 0.1256308 | 2.345757
383.6789 | 3.463076 | 1.254297 | 2.384869 | 7.764424 | 0.9544826 | 5.97167 | 1.253006 | 0.5626155 | 0.7253765 | 3.2332 | 0.1277747 | 2.378237
385.4515 | 3.464755 | 1.255952 | 2.384983 | 7.769353 | 0.9528508 | 5.976658 | 1.270144 | 0.570129 | 0.7354878 | 3.271382 | 0.1298861 | 2.410402
387.2241 | 3.466452 | 1.257604 | 2.385118 | 7.774336 | 0.9512442 | 5.981661 | 1.2871 | 0.5775676 | 0.7454921 | 3.309191 | 0.1319648 | 2.442235
388.9967 | 3.46817 | 1.259253 | 2.385276 | 7.779375 | 0.9496641 | 5.986677 | 1.303864 | 0.5849269 | 0.7553841 | 3.346607 | 0.1340104 | 2.473718
390.7692 | 3.46991 | 1.260899 | 2.385457 | 7.784473 | 0.948112 | 5.991707 | 1.320428 | 0.5922027 | 0.7651584 | 3.383613 | 0.1360223 | 2.504833
392.5418 | 3.471671 | 1.262541 | 2.385663 | 7.789631 | 0.9465893 | 5.996753 | 1.336781 | 0.5993904 | 0.7748098 | 3.42019 | 0.1380003 | 2.535562
394.3144 | 3.473456 | 1.264179 | 2.385894 | 7.794854 | 0.9450972 | 6.001815 | 1.352916 | 0.6064859 | 0.7843328 | 3.456318 | 0.1399439 | 2.565887
396.087 | 3.475265 | 1.265814 | 2.386153 | 7.800143 | 0.9436373 | 6.006893 | 1.368822 | 0.6134847 | 0.7937221 | 3.49198 | 0.1418525 | 2.595791
397.8595 | 3.477099 | 1.267444 | 2.386439 | 7.805501 | 0.9422109 | 6.011987 | 1.384491 | 0.6203826 | 0.8029724 | 3.527156 | 0.1437257 | 2.625256
399.6321 | 3.478959 | 1.26907 | 2.386755 | 7.810931 | 0.9408193 | 6.017099 | 1.399914 | 0.6271753 | 0.8120783 | 3.561828 | 0.1455629 | 2.654264
401.4047 | 3.480847 | 1.270691 | 2.3871 | 7.816435 | 0.9394639 | 6.022229 | 1.415081 | 0.6338585 | 0.8210344 | 3.595978 | 0.1473636 | 2.682798
403.1773 | 3.482762 | 1.272308 | 2.387476 | 7.822016 | 0.9381462 | 6.027378 | 1.429983 | 0.6404279 | 0.8298355 | 3.629586 | 0.1491272 | 2.710839
404.9498 | 3.484706 | 1.27392 | 2.387885 | 7.827678 | 0.9368674 | 6.032545 | 1.444611 | 0.6468792 | 0.8384762 | 3.662634 | 0.150853 | 2.73837
406.7224 | 3.486681 | 1.275526 | 2.388326 | 7.833422 | 0.9356291 | 6.037733 | 1.458957 | 0.6532082 | 0.8469511 | 3.695103 | 0.1525406 | 2.765373
408.495 | 3.488686 | 1.277127 | 2.388802 | 7.83925 | 0.9344325 | 6.04294 | 1.473011 | 0.6594107 | 0.8552548 | 3.726975 | 0.1541892 | 2.791832
410.2676 | 3.490723 | 1.278722 | 2.389314 | 7.845167 | 0.9332791 | 6.048168 | 1.486763 | 0.6654823 | 0.8633821 | 3.75823 | 0.1557982 | 2.817728
412.0401 | 3.492794 | 1.280312 | 2.389862 | 7.851174 | 0.9321702 | 6.053417 | 1.500205 | 0.671419 | 0.8713276 | 3.788851 | 0.1573669 | 2.843043
413.8127 | 3.494898 | 1.281895 | 2.390447 | 7.857274 | 0.9311072 | 6.058688 | 1.513327 | 0.6772164 | 0.8790859 | 3.818819 | 0.1588947 | 2.86776
415.5853 | 3.497036 | 1.283473 | 2.391071 | 7.86347 | 0.9300914 | 6.063981 | 1.526122 | 0.6828704 | 0.8866516 | 3.848114 | 0.1603807 | 2.891862
417.3579 | 3.499211 | 1.285043 | 2.391734 | 7.869765 | 0.9291243 | 6.069298 | 1.538578 | 0.6883768 | 0.8940196 | 3.876719 | 0.1618242 | 2.915331
419.1304 | 3.501422 | 1.286608 | 2.392439 | 7.87616 | 0.9282073 | 6.074638 | 1.550687 | 0.6937314 | 0.9011843 | 3.904614 | 0.1632245 | 2.93815
420.903 | 3.503672 | 1.288165 | 2.393185 | 7.882659 | 0.9273416 | 6.080002 | 1.562441 | 0.69893 | 0.9081404 | 3.931781 | 0.1645809 | 2.960301
422.6756 | 3.505959 | 1.289715 | 2.393974 | 7.889265 | 0.9265286 | 6.08539 | 1.573829 | 0.7039685 | 0.9148827 | 3.958202 | 0.1658924 | 2.981766
424.4482 | 3.508287 | 1.291259 | 2.394807 | 7.89598 | 0.9257698 | 6.090804 | 1.584844 | 0.7088426 | 0.9214057 | 3.983857 | 0.1671583 | 3.002529
426.2207 | 3.510655 | 1.292794 | 2.395684 | 7.902806 | 0.9250664 | 6.096244 | 1.595475 | 0.7135484 | 0.9277041 | 4.008728 | 0.1683777 | 3.022571
427.9933 | 3.513065 | 1.294322 | 2.396608 | 7.909747 | 0.9244196 | 6.101709 | 1.605714 | 0.718082 | 0.933773 | 4.032798 | 0.1695499 | 3.041878
429.7659 | 3.515515 | 1.295843 | 2.397578 | 7.916801 | 0.923829 | 6.107202 | 1.615563 | 0.7224441 | 0.9396132 | 4.056069 | 0.1706748 | 3.060451
431.5385 | 3.518007 | 1.297357 | 2.398592 | 7.923966 | 0.9232929 | 6.112721 | 1.62503 | 0.7266382 | 0.9452296 | 4.078558 | 0.1717538 | 3.078306
433.311 | 3.520538 | 1.298864 | 2.39965 | 7.931241 | 0.9228093 | 6.118266 | 1.634124 | 0.7306679 | 0.9506269 | 4.10028 | 0.1727879 | 3.09546
435.0836 | 3.523107 | 1.300365 | 2.400749 | 7.938622 | 0.9223767 | 6.123838 | 1.642852 | 0.7345369 | 0.9558101 | 4.121251 | 0.1737782 | 3.111926
436.8562 | 3.525715 | 1.301861 | 2.40189 | 7.946108 | 0.9219931 | 6.129436 | 1.651223 | 0.7382486 | 0.960784 | 4.141486 | 0.1747258 | 3.12772
438.6288 | 3.528359 | 1.303351 | 2.403071 | 7.953696 | 0.9216569 | 6.135061 | 1.659246 | 0.7418069 | 0.9655533 | 4.161002 | 0.1756318 | 3.142859
440.4013 | 3.531039 | 1.304836 | 2.404291 | 7.961384 | 0.9213662 | 6.140712 | 1.666928 | 0.7452152 | 0.9701231 | 4.179813 | 0.1764972 | 3.157358
442.1739 | 3.533754 | 1.306317 | 2.405548 | 7.969169 | 0.9211193 | 6.146389 | 1.674277 | 0.7484772 | 0.974498 | 4.197935 | 0.177323 | 3.171232
443.9465 | 3.536503 | 1.307794 | 2.406842 | 7.97705 | 0.9209144 | 6.152092 | 1.681304 | 0.7515966 | 0.9786831 | 4.215385 | 0.1781103 | 3.184497
445.7191 | 3.539286 | 1.309268 | 2.408171 | 7.985023 | 0.9207497 | 6.157822 | 1.688014 | 0.754577 | 0.982683 | 4.232178 | 0.17886 | 3.197168
447.4916 | 3.542101 | 1.310739 | 2.409534 | 7.993088 | 0.9206234 | 6.163578 | 1.694417 | 0.7574221 | 0.9865028 | 4.248329 | 0.1795732 | 3.209262
449.2642 | 3.544947 | 1.312206 | 2.41093 | 8.00124 | 0.9205337 | 6.16936 | 1.700522 | 0.7601355 | 0.9901471 | 4.263855 | 0.1802508 | 3.220793
451.0368 | 3.547823 | 1.313672 | 2.412358 | 8.009478 | 0.9204789 | 6.175168 | 1.706336 | 0.7627209 | 0.993621 | 4.27877 | 0.1808938 | 3.231778
452.8094 | 3.55073 | 1.315136 | 2.413817 | 8.0178 | 0.9204571 | 6.181002 | 1.711867 | 0.765182 | 0.9969292 | 4.293091 | 0.1815032 | 3.242231
454.5819 | 3.553665 | 1.316599 | 2.415305 | 8.026204 | 0.9204665 | 6.186863 | 1.717125 | 0.7675224 | 1.000077 | 4.306834 | 0.1820799 | 3.25217
456.3545 | 3.556627 | 1.318061 | 2.416822 | 8.034686 | 0.9205054 | 6.192749 | 1.722117 | 0.7697459 | 1.003068 | 4.320014 | 0.1826249 | 3.261608
458.1271 | 3.559617 | 1.319522 | 2.418366 | 8.043245 | 0.920572 | 6.198662 | 1.726851 | 0.771856 | 1.005908 | 4.332646 | 0.1831391 | 3.270563
459.8997 | 3.562632 | 1.320984 | 2.419936 | 8.051879 | 0.9206645 | 6.2046 | 1.731336 | 0.7738565 | 1.008602 | 4.344747 | 0.1836235 | 3.279049
461.6722 | 3.565673 | 1.322446 | 2.421531 | 8.060584 | 0.9207811 | 6.210565 | 1.735581 | 0.775751 | 1.011155 | 4.356332 | 0.1840791 | 3.287083
463.4448 | 3.568738 | 1.323909 | 2.423149 | 8.06936 | 0.92092 | 6.216556 | 1.739593 | 0.7775433 | 1.013571 | 4.367416 | 0.1845067 | 3.29468
465.2174 | 3.571826 | 1.325373 | 2.424791 | 8.078203 | 0.9210795 | 6.222573 | 1.743381 | 0.7792369 | 1.015855 | 4.378017 | 0.1849074 | 3.301855
466.99 | 3.574937 | 1.326839 | 2.426453 | 8.087111 | 0.9212577 | 6.228616 | 1.746953 | 0.7808356 | 1.018012 | 4.388148 | 0.1852821 | 3.308625
468.7625 | 3.578069 | 1.328308 | 2.428137 | 8.096082 | 0.9214528 | 6.234684 | 1.750318 | 0.782343 | 1.020048 | 4.397826 | 0.1856318 | 3.315004
470.5351 | 3.581221 | 1.329779 | 2.429839 | 8.105113 | 0.9216632 | 6.240779 | 1.753483 | 0.7837629 | 1.021966 | 4.407067 | 0.1859574 | 3.321009
472.3077 | 3.584393 | 1.331253 | 2.431559 | 8.114203 | 0.9218871 | 6.246899 | 1.756457 | 0.7850988 | 1.023772 | 4.415887 | 0.1862598 | 3.326655
474.0803 | 3.587584 | 1.332731 | 2.433296 | 8.123349 | 0.9221225 | 6.253046 | 1.759249 | 0.7863545 | 1.025471 | 4.4243 | 0.1865402 | 3.331958
475.8528 | 3.590793 | 1.334212 | 2.435048 | 8.132548 | 0.9223679 | 6.259218 | 1.761867 | 0.7875336 | 1.027066 | 4.432323 | 0.1867994 | 3.336934
477.6254 | 3.594018 | 1.335698 | 2.436816 | 8.141799 | 0.9226214 | 6.265415 | 1.764318 | 0.7886397 | 1.028564 | 4.439971 | 0.1870383 | 3.341597
479.398 | 3.59726 | 1.337189 | 2.438596 | 8.151099 | 0.9228813 | 6.271639 | 1.766611 | 0.7896766 | 1.02997 | 4.447261 | 0.1872581 | 3.345965
481.1706 | 3.600517 | 1.338686 | 2.440389 | 8.160445 | 0.9231458 | 6.277888 | 1.768756 | 0.7906479 | 1.031287 | 4.454207 | 0.1874597 | 3.350051
482.9431 | 3.603788 | 1.340187 | 2.442193 | 8.169835937 | 0.9234131 | 6.284163 | 1.770759 | 0.7915573 | 1.032521 | 4.460825 | 0.187644 | 3.353873
484.7157 | 3.607072 | 1.341695 | 2.444006 | 8.179269 | 0.9236815 | 6.290463 | 1.772629 | 0.7924083 | 1.033676 | 4.467132 | 0.1878122 | 3.357445
486.4883 | 3.610369 | 1.34321 | 2.445829 | 8.188741 | 0.9239493 | 6.296789 | 1.774374 | 0.7932047 | 1.034758 | 4.473143 | 0.1879651 | 3.360784
488.2609 | 3.613677 | 1.344731 | 2.447659 | 8.198252 | 0.9242146 | 6.30314 | 1.776004 | 0.79395 | 1.035772 | 4.478873 | 0.1881038 | 3.363904
490.0334 | 3.616996 | 1.34626 | 2.449495 | 8.207797 | 0.9244758 | 6.309517 | 1.777525 | 0.794648 | 1.036721 | 4.484338 | 0.1882294 | 3.366821
491.806 | 3.620325 | 1.347797 | 2.451337 | 8.217375 | 0.9247312 | 6.315919 | 1.778947 | 0.7953022 | 1.037612 | 4.489555 | 0.1883428 | 3.369552
493.5786 | 3.623662 | 1.349342 | 2.453183 | 8.226983 | 0.9249789 | 6.322346 | 1.780278 | 0.7959164 | 1.038448 | 4.494537 | 0.1884452 | 3.372111
495.3512 | 3.627008 | 1.350895 | 2.455032 | 8.23662 | 0.9252172 | 6.328798 | 1.781526 | 0.7964941 | 1.039236 | 4.499303 | 0.1885375 | 3.374514
497.1237 | 3.63036 | 1.352458 | 2.456882 | 8.246283 | 0.9254444 | 6.335275 | 1.782699 | 0.7970389 | 1.039978 | 4.503866 | 0.1886208 | 3.376776
498.8963 | 3.633718 | 1.35403 | 2.458734 | 8.255969 | 0.9256588 | 6.341778 | 1.783805 | 0.7975545 | 1.040682 | 4.508243 | 0.1886961 | 3.378914
500.6689 | 3.637082 | 1.355612 | 2.460584 | 8.265677 | 0.9258586 | 6.348305 | 1.784854 | 0.7980445 | 1.04135 | 4.512449 | 0.1887646 | 3.380943
502.4415 | 3.64045 | 1.357204 | 2.462433 | 8.275403 | 0.9260421 | 6.354857 | 1.785852 | 0.7985125 | 1.041989 | 4.516501 | 0.1888272 | 3.382877
504.214 | 3.643821 | 1.358807 | 2.46428 | 8.285147 | 0.9262076 | 6.361434 | 1.78681 | 0.7989622 | 1.042603 | 4.520413 | 0.1888851 | 3.384734
505.9866 | 3.647194 | 1.36042 | 2.466122 | 8.294904 | 0.9263534 | 6.368035 | 1.787734 | 0.7993971 | 1.043196 | 4.524201 | 0.1889394 | 3.386528
507.7592 | 3.65057 | 1.362046 | 2.467959 | 8.304674 | 0.9264777 | 6.374662 | 1.788633 | 0.7998209 | 1.043775 | 4.527882 | 0.188991 | 3.388274
509.5318 | 3.653945 | 1.363683 | 2.46979 | 8.314453 | 0.9265787 | 6.381312 | 1.789515 | 0.8002371 | 1.044342 | 4.531471 | 0.1890412 | 3.38999
511.3043 | 3.657321 | 1.365333 | 2.471614 | 8.32424 | 0.926655 | 6.387987 | 1.790389 | 0.8006492 | 1.044904 | 4.534982 | 0.1890909 | 3.391688
513.0769 | 3.660696 | 1.366995 | 2.473429 | 8.334033 | 0.9267063 | 6.394686 | 1.791257 | 0.8010584 | 1.045462 | 4.538423 | 0.1891407 | 3.393374
514.8495 | 3.66407 | 1.368668 | 2.475237 | 8.34383 | 0.9267331 | 6.401407 | 1.79212 | 0.8014647 | 1.046016 | 4.541792 | 0.1891906 | 3.395049
516.6221 | 3.667443 | 1.370353 | 2.477038 | 8.35363 | 0.9267362 | 6.408149 | 1.792977 | 0.8018681 | 1.046566 | 4.545092 | 0.1892406 | 3.396713
518.3946 | 3.670814 | 1.372049 | 2.47883 | 8.363433 | 0.9267161 | 6.414912 | 1.793828 | 0.8022685 | 1.047111 | 4.548322 | 0.1892908 | 3.398365
520.1672 | 3.674184 | 1.373755 | 2.480615 | 8.373236 | 0.9266735 | 6.421694 | 1.794673 | 0.8026659 | 1.047653 | 4.551484 | 0.1893413 | 3.400005
521.9398 | 3.677551 | 1.375471 | 2.482393 | 8.383038 | 0.9266091 | 6.428493 | 1.795513 | 0.8030603 | 1.04819 | 4.554577 | 0.189392 | 3.401633
523.7124 | 3.680916 | 1.377196 | 2.484162 | 8.392838 | 0.9265233 | 6.435309 | 1.796346 | 0.8034516 | 1.048724 | 4.557604 | 0.1894431 | 3.403249
525.4849 | 3.684279 | 1.378931 | 2.485924 | 8.402636 | 0.9264169 | 6.442141 | 1.797174 | 0.8038398 | 1.049253 | 4.560563 | 0.1894946 | 3.404854
527.2575 | 3.687639 | 1.380674 | 2.487679 | 8.412428 | 0.9262905 | 6.448987 | 1.797996 | 0.8042249 | 1.049778 | 4.563457 | 0.1895464 | 3.406446
529.0301 | 3.690996 | 1.382426 | 2.489426 | 8.422215 | 0.9261447 | 6.455847 | 1.798812 | 0.8046068 | 1.050299 | 4.566285 | 0.1895986 | 3.408026
530.8027 | 3.694349 | 1.384185 | 2.491166 | 8.431995 | 0.9259801 | 6.462718 | 1.799622 | 0.8049855 | 1.050816 | 4.569049 | 0.1896513 | 3.409594
532.5753 | 3.697699 | 1.385951 | 2.492898 | 8.441766 | 0.9257973 | 6.469601 | 1.800427 | 0.8053611 | 1.051328 | 4.571749 | 0.1897045 | 3.411149
534.3478 | 3.701045 | 1.387724 | 2.494623 | 8.451528 | 0.925597 | 6.476494 | 1.801225 | 0.8057334 | 1.051837 | 4.574385 | 0.1897582 | 3.412692
536.1204 | 3.704387 | 1.389504 | 2.496341 | 8.461278 | 0.9253798 | 6.483395 | 1.802017 | 0.8061024 | 1.052341 | 4.576958 | 0.1898124 | 3.414222
537.893 | 3.707725 | 1.391289 | 2.498051 | 8.471017 | 0.9251462 | 6.490304 | 1.802804 | 0.8064682 | 1.052841 | 4.57947 | 0.1898671 | 3.41574
539.6656 | 3.711058 | 1.393081 | 2.499754 | 8.480741 | 0.9248969 | 6.497219 | 1.803584 | 0.8068307 | 1.053337 | 4.58192 | 0.1899224 | 3.417245
541.4381 | 3.714386 | 1.394877 | 2.501449 | 8.490451 | 0.9246325 | 6.50414 | 1.804358 | 0.8071899 | 1.053829 | 4.584309 | 0.1899783 | 3.418738
543.2107 | 3.717709 | 1.396678 | 2.503137 | 8.500145 | 0.9243536 | 6.511065 | 1.805126 | 0.8075457 | 1.054317 | 4.586638 | 0.1900348 | 3.420218
544.9833 | 3.721027 | 1.398483 | 2.504819 | 8.509821 | 0.9240608 | 6.517993 | 1.805888 | 0.8078982 | 1.0548 | 4.588908 | 0.1900919 | 3.421685
546.7559 | 3.724339 | 1.400292 | 2.506493 | 8.519479 | 0.9237548 | 6.524923 | 1.806644 | 0.8082473 | 1.055279 | 4.591118 | 0.1901495 | 3.423139
548.5284 | 3.727645 | 1.402105 | 2.508159 | 8.529116 | 0.9234361 | 6.531854 | 1.807394 | 0.808593 | 1.055754 | 4.593271 | 0.1902078 | 3.42458
550.301 | 3.730945 | 1.40392 | 2.509819 | 8.538733 | 0.9231054 | 6.538785 | 1.808137 | 0.8089353 | 1.056225 | 4.595366 | 0.1902668 | 3.426008
552.0736 | 3.734239 | 1.405738 | 2.511472 | 8.548326 | 0.9227632 | 6.545714 | 1.808875 | 0.8092742 | 1.056691 | 4.597405 | 0.1903263 | 3.427423
553.8462 | 3.737525 | 1.407558 | 2.513117 | 8.557896 | 0.9224102 | 6.55264 | 1.809606 | 0.8096096 | 1.057153 | 4.599387 | 0.1903866 | 3.428825
555.6187 | 3.740805 | 1.409379 | 2.514756 | 8.56744 | 0.922047 | 6.559563 | 1.810331 | 0.8099416 | 1.057611 | 4.601314 | 0.1904474 | 3.430214
557.3913 | 3.744078 | 1.411202 | 2.516387 | 8.576958 | 0.9216741 | 6.566481 | 1.811049 | 0.8102701 | 1.058065 | 4.603185 | 0.1905089 | 3.431589
559.1639 | 3.747343 | 1.413025 | 2.518012 | 8.586448 | 0.9212923 | 6.573394 | 1.811761 | 0.8105952 | 1.058515 | 4.605003 | 0.1905711 | 3.432952
560.9365 | 3.7506 | 1.414849 | 2.51963 | 8.595909 | 0.9209021 | 6.580299 | 1.812467 | 0.8109167 | 1.05896 | 4.606767 | 0.1906339 | 3.434301
562.709 | 3.75385 | 1.416673 | 2.521241 | 8.60534 | 0.920504 | 6.587195 | 1.813167 | 0.8112348 | 1.059401 | 4.608478 | 0.1906974 | 3.435637
564.4816 | 3.757091 | 1.418496 | 2.522845 | 8.614739 | 0.9200988 | 6.594083 | 1.81386 | 0.8115493 | 1.059837 | 4.610137 | 0.1907616 | 3.436959
566.2542 | 3.760324 | 1.420318 | 2.524442 | 8.624105 | 0.9196871 | 6.60096 | 1.814547 | 0.8118603 | 1.06027 | 4.611744 | 0.1908264 | 3.438268
568.0268 | 3.763547 | 1.422139 | 2.526032 | 8.633436 | 0.9192693 | 6.607825 | 1.815227 | 0.8121677 | 1.060698 | 4.613301 | 0.1908919 | 3.439563
569.7993 | 3.766762 | 1.423958 | 2.527616 | 8.642732 | 0.9188462 | 6.614678 | 1.815901 | 0.8124716 | 1.061121 | 4.614807 | 0.190958 | 3.440845
571.5719 | 3.769968 | 1.425775 | 2.529193 | 8.651992 | 0.9184184 | 6.621517 | 1.816569 | 0.8127719 | 1.061541 | 4.616263 | 0.1910248 | 3.442113
573.3445 | 3.773164 | 1.427589 | 2.530763 | 8.661213 | 0.9179864 | 6.628341 | 1.81723 | 0.8130687 | 1.061956 | 4.617671 | 0.1910923 | 3.443367
575.1171 | 3.77635 | 1.429399 | 2.532326 | 8.670394 | 0.9175509 | 6.635149 | 1.817884 | 0.8133618 | 1.062367 | 4.61903 | 0.1911604 | 3.444608
576.8896 | 3.779526 | 1.431207 | 2.533883 | 8.679535 | 0.9171124 | 6.641939 | 1.818532 | 0.8136514 | 1.062773 | 4.620341 | 0.1912292 | 3.445835
578.6622 | 3.782692 | 1.43301 | 2.535434 | 8.688634 | 0.9166717 | 6.648712 | 1.819173 | 0.8139373 | 1.063175 | 4.621606 | 0.1912986 | 3.447048
580.4348 | 3.785847 | 1.434809 | 2.536977 | 8.69769 | 0.9162292 | 6.655464 | 1.819808 | 0.8142196 | 1.063573 | 4.622824 | 0.1913687 | 3.448247
582.2074 | 3.788991 | 1.436603 | 2.538515 | 8.706701 | 0.9157857 | 6.662196 | 1.820436 | 0.8144983 | 1.063966 | 4.623996 | 0.1914394 | 3.449433
583.9799 | 3.792124 | 1.438391 | 2.540045 | 8.715666 | 0.9153417 | 6.668907 | 1.821057 | 0.8147733 | 1.064355 | 4.625124 | 0.1915108 | 3.450604
585.7525 | 3.795246 | 1.440174 | 2.541569 | 8.724584 | 0.9148978 | 6.675594 | 1.821672 | 0.8150446 | 1.064739 | 4.626207 | 0.1915829 | 3.451761
587.5251 | 3.798356 | 1.441951 | 2.543087 | 8.733453 | 0.9144547 | 6.682257 | 1.82228 | 0.8153123 | 1.06512 | 4.627246 | 0.1916555 | 3.452905
589.2977 | 3.801454 | 1.443721 | 2.544599 | 8.742273 | 0.9140129 | 6.688896 | 1.822881 | 0.8155763 | 1.065495 | 4.628242 | 0.1917289 | 3.454034
591.0702 | 3.80454 | 1.445484 | 2.546104 | 8.751041 | 0.9135731 | 6.695508 | 1.823476 | 0.8158366 | 1.065867 | 4.629196 | 0.1918028 | 3.455149
592.8428 | 3.807614 | 1.447239 | 2.547602 | 8.759758 | 0.9131358 | 6.702092 | 1.824064 | 0.8160932 | 1.066234 | 4.630108 | 0.1918775 | 3.45625
594.6154 | 3.810675 | 1.448987 | 2.549095 | 8.76842 | 0.9127018 | 6.708648 | 1.824645 | 0.8163461 | 1.066596 | 4.630979 | 0.1919527 | 3.457337
596.388 | 3.813723 | 1.450726 | 2.550581 | 8.777028 | 0.9122716 | 6.715174 | 1.825219 | 0.8165952 | 1.066954 | 4.63181 | 0.1920286 | 3.458409
598.1605 | 3.816758 | 1.452456 | 2.552061 | 8.785579 | 0.9118457 | 6.72167 | 1.825786 | 0.8168406 | 1.067308 | 4.6326 | 0.1921052 | 3.459468
599.9331 | 3.819779 | 1.454177 | 2.553534 | 8.794073 | 0.911425 | 6.728133 | 1.826347 | 0.8170823 | 1.067657 | 4.633352 | 0.1921823 | 3.460511
601.7057 | 3.822787 | 1.455889 | 2.555002 | 8.802507 | 0.9110098 | 6.734564 | 1.8269 | 0.8173201 | 1.068002 | 4.634065 | 0.1922602 | 3.461541
603.4783 | 3.825781 | 1.45759 | 2.556463 | 8.810882 | 0.910601 | 6.74096 | 1.827447 | 0.8175542 | 1.068342 | 4.63474 | 0.1923387 | 3.462555
605.2508 | 3.82876 | 1.45928 | 2.557918 | 8.819196 | 0.910199 | 6.747321 | 1.827987 | 0.8177845 | 1.068678 | 4.635378 | 0.1924178 | 3.463556
607.0234 | 3.831725 | 1.46096 | 2.559367 | 8.827446 | 0.9098046 | 6.753645 | 1.82852 | 0.818011 | 1.06901 | 4.635979 | 0.1924976 | 3.464541
608.796 | 3.834675 | 1.462628 | 2.56081 | 8.835633 | 0.9094182 | 6.759932 | 1.829045 | 0.8182336 | 1.069336 | 4.636545 | 0.192578 | 3.465513
610.5686 | 3.83761 | 1.464285 | 2.562247 | 8.843754 | 0.9090406 | 6.76618 | 1.829564 | 0.8184524 | 1.069659 | 4.637075 | 0.1926591 | 3.466469
612.3411 | 3.84053 | 1.465929 | 2.563678 | 8.851809 | 0.9086724 | 6.772388 | 1.830076 | 0.8186674 | 1.069977 | 4.637571 | 0.1927408 | 3.46741
614.1137 | 3.843434 | 1.46756 | 2.565103 | 8.859796 | 0.9083141 | 6.778555 | 1.83058 | 0.8188785 | 1.07029 | 4.638033 | 0.1928233 | 3.468337
615.8863 | 3.846323 | 1.469178 | 2.566523 | 8.867713 | 0.9079664 | 6.784679 | 1.831078 | 0.8190857 | 1.070599 | 4.638462 | 0.1929063 | 3.469249
617.6589 | 3.849195 | 1.470783 | 2.567936 | 8.87556 | 0.90763 | 6.790761 | 1.831568 | 0.819289 | 1.070903 | 4.638858 | 0.1929901 | 3.470146
619.4314 | 3.852051 | 1.472373 | 2.569343 | 8.883336 | 0.9073054 | 6.796797 | 1.832051 | 0.8194884 | 1.071203 | 4.639222 | 0.1930746 | 3.471028
621.204 | 3.854891 | 1.473949 | 2.570745 | 8.891038 | 0.9069932 | 6.802789 | 1.832528 | 0.8196839 | 1.071499 | 4.639555 | 0.1931597 | 3.471895
622.9766 | 3.857714 | 1.47551 | 2.57214 | 8.898666 | 0.9066941 | 6.808733 | 1.832996 | 0.8198754 | 1.071789 | 4.639857 | 0.1932456 | 3.472747
624.7492 | 3.860519 | 1.477055 | 2.57353 | 8.906218 | 0.9064087 | 6.81463 | 1.833458 | 0.820063 | 1.072076 | 4.64013 | 0.1933322 | 3.473584
626.5217 | 3.863307 | 1.478585 | 2.574915 | 8.913694 | 0.9061377 | 6.820477 | 1.833913 | 0.8202466 | 1.072357 | 4.640373 | 0.1934195 | 3.474406
628.2943 | 3.866078 | 1.480098 | 2.576293 | 8.921091 | 0.9058816 | 6.826275 | 1.83436 | 0.8204261 | 1.072635 | 4.640587 | 0.1935075 | 3.475212
630.0669 | 3.868831 | 1.481595 | 2.577666 | 8.928409 | 0.9056411 | 6.832021 | 1.8348 | 0.8206017 | 1.072907 | 4.640773 | 0.1935963 | 3.476003
631.8395 | 3.871565 | 1.483074 | 2.579033 | 8.935645 | 0.9054167 | 6.837714 | 1.835232 | 0.8207732 | 1.073175 | 4.640932 | 0.1936859 | 3.476779
633.612 | 3.874282 | 1.484536 | 2.580395 | 8.9428 | 0.9052092 | 6.843354 | 1.835658 | 0.8209407 | 1.073438 | 4.641065 | 0.1937762 | 3.477539
635.3846 | 3.876979 | 1.48598 | 2.581751 | 8.949871 | 0.9050191 | 6.848939 | 1.836075 | 0.8211041 | 1.073697 | 4.641171 | 0.1938673 | 3.478284
637.1572 | 3.879658 | 1.487405 | 2.583102 | 8.956858 | 0.9048471 | 6.854468 | 1.836486 | 0.8212634 | 1.073951 | 4.641252 | 0.1939592 | 3.479013
638.9298 | 3.882317 | 1.488812 | 2.584447 | 8.963759 | 0.9046938 | 6.85994 | 1.836889 | 0.8214186 | 1.074201 | 4.641308 | 0.1940519 | 3.479726
640.7023 | 3.884957 | 1.490199 | 2.585786 | 8.970572 | 0.9045598 | 6.865354 | 1.837285 | 0.8215696 | 1.074446 | 4.64134 | 0.1941455 | 3.480424
642.4749 | 3.887577 | 1.491566 | 2.58712 | 8.977297 | 0.9044458 | 6.870709 | 1.837673 | 0.8217165 | 1.074686 | 4.641348 | 0.1942399 | 3.481106
644.2475 | 3.890178 | 1.492913 | 2.588449 | 8.983931 | 0.9043523 | 6.876003 | 1.838054 | 0.8218592 | 1.074922 | 4.641334 | 0.1943352 | 3.481772
646.0201 | 3.892758 | 1.494239 | 2.589772 | 8.990475 | 0.90428 | 6.881235 | 1.838427 | 0.8219977 | 1.075153 | 4.641298 | 0.1944313 | 3.482422
647.7926 | 3.895317 | 1.495544 | 2.59109 | 8.996926 | 0.9042296 | 6.886405 | 1.838792 | 0.822132 | 1.075379 | 4.64124 | 0.1945284 | 3.483057
649.5652 | 3.897856 | 1.496827 | 2.592403 | 9.003284 | 0.9042015 | 6.89151 | 1.839151 | 0.8222621 | 1.075601 | 4.641162 | 0.1946264 | 3.483675
651.3378 | 3.900374 | 1.498089 | 2.59371 | 9.009546 | 0.9041966 | 6.896551 | 1.839501 | 0.8223879 | 1.075818 | 4.641063 | 0.1947254 | 3.484277
653.1104 | 3.90287 | 1.499327 | 2.595012 | 9.015712 | 0.9042153 | 6.901525 | 1.839844 | 0.8225094 | 1.07603 | 4.640945 | 0.1948253 | 3.484863
654.8829 | 3.905345 | 1.500543 | 2.596309 | 9.021781 | 0.9042584 | 6.906432 | 1.840179 | 0.8226265 | 1.076238 | 4.640808 | 0.1949262 | 3.485432
656.6555 | 3.907799 | 1.501736 | 2.597601 | 9.02775 | 0.9043265 | 6.911271 | 1.840507 | 0.8227394 | 1.076441 | 4.640653 | 0.1950281 | 3.485986
658.4281 | 3.91023 | 1.502905 | 2.598887 | 9.033619 | 0.9044201 | 6.916039 | 1.840827 | 0.8228479 | 1.07664 | 4.64048 | 0.1951311 | 3.486523
660.2007 | 3.912639 | 1.504049 | 2.600169 | 9.039387 | 0.9045399 | 6.920737 | 1.841139 | 0.822952 | 1.076833 | 4.640291 | 0.1952351 | 3.487043
661.9732 | 3.915025 | 1.505169 | 2.601445 | 9.045052 | 0.9046865 | 6.925363 | 1.841444 | 0.8230517 | 1.077022 | 4.640085 | 0.1953403 | 3.487547
663.7458 | 3.917388 | 1.506264 | 2.602716 | 9.050613 | 0.9048606 | 6.929916 | 1.84174 | 0.8231469 | 1.077206 | 4.639864 | 0.1954465 | 3.488034
665.5184 | 3.919729 | 1.507333 | 2.603983 | 9.056069 | 0.9050627 | 6.934395 | 1.842029 | 0.8232377 | 1.077386 | 4.639627 | 0.1955539 | 3.488505
667.291 | 3.922046 | 1.508376 | 2.605244 | 9.061417 | 0.9052936 | 6.938798 | 1.84231 | 0.823324 | 1.077561 | 4.639377 | 0.1956624 | 3.488959
669.0635 | 3.924339 | 1.509393 | 2.6065 | 9.066658 | 0.9055538 | 6.943125 | 1.842584 | 0.8234058 | 1.077731 | 4.639113 | 0.1957721 | 3.489395
670.8361 | 3.926609 | 1.510382 | 2.607751 | 9.07179 | 0.9058439 | 6.947374 | 1.842849 | 0.8234831 | 1.077896 | 4.638836 | 0.1958831 | 3.489815
672.6087 | 3.928854 | 1.511345 | 2.608998 | 9.076811 | 0.9061646 | 6.951544 | 1.843107 | 0.8235558 | 1.078056 | 4.638547 | 0.1959953 | 3.490218
674.3813 | 3.931075 | 1.512279 | 2.610239 | 9.08172 | 0.9065165 | 6.955634 | 1.843357 | 0.8236239 | 1.078212 | 4.638246 | 0.1961087 | 3.490604
676.1538 | 3.933272 | 1.513186 | 2.611476 | 9.086516 | 0.9069002 | 6.959643 | 1.843598 | 0.8236874 | 1.078363 | 4.637934 | 0.1962235 | 3.490973
677.9264 | 3.935443 | 1.514063 | 2.612708 | 9.091197 | 0.9073163 | 6.96357 | 1.843832 | 0.8237463 | 1.078509 | 4.637612 | 0.1963396 | 3.491325
679.699 | 3.937589 | 1.514912 | 2.613935 | 9.095763 | 0.9077655 | 6.967413 | 1.844058 | 0.8238004 | 1.078651 | 4.63728 | 0.1964571 | 3.491659
681.4716 | 3.93971 | 1.515731 | 2.615157 | 9.100212 | 0.9082484 | 6.971172 | 1.844276 | 0.8238499 | 1.078787 | 4.636939 | 0.1965759 | 3.491976
683.2441 | 3.941806 | 1.51652 | 2.616375 | 9.104542 | 0.9087655 | 6.974846 | 1.844486 | 0.8238947 | 1.078919 | 4.63659 | 0.1966962 | 3.492275
685.0167 | 3.943875 | 1.517279 | 2.617588 | 9.108753 | 0.9093176 | 6.978432 | 1.844687 | 0.8239347 | 1.079046 | 4.636233 | 0.1968179 | 3.492557
686.7893 | 3.945918 | 1.518006 | 2.618796 | 9.112843 | 0.9099052 | 6.98193 | 1.844881 | 0.82397 | 1.079168 | 4.635869 | 0.1969411 | 3.492821
688.5619 | 3.947934 | 1.518703 | 2.62 | 9.116811 | 0.9105289 | 6.98534 | 1.845067 | 0.8240004 | 1.079285 | 4.635499 | 0.1970658 | 3.493067
690.3344 | 3.949924 | 1.519367 | 2.621199 | 9.120655 | 0.9111894 | 6.988659 | 1.845244 | 0.824026 | 1.079398 | 4.635123 | 0.1971921 | 3.493296
692.107 | 3.951887 | 1.52 | 2.622394 | 9.124375 | 0.9118872 | 6.991887 | 1.845413 | 0.8240468 | 1.079506 | 4.634742 | 0.1973199 | 3.493507
693.8796 | 3.953823 | 1.5206 | 2.623584 | 9.127968 | 0.912623 | 6.995022 | 1.845575 | 0.8240626 | 1.079608 | 4.634356 | 0.1974493 | 3.4937
695.6522 | 3.955731 | 1.521167 | 2.62477 | 9.131434 | 0.9133974 | 6.998064 | 1.845727 | 0.8240736 | 1.079706 | 4.633967 | 0.1975803 | 3.493875
697.4247 | 3.957611 | 1.5217 | 2.625951 | 9.134771 | 0.914211 | 7.001011 | 1.845872 | 0.8240796 | 1.0798 | 4.633575 | 0.197713 | 3.494031
699.1973 | 3.959463 | 1.522199 | 2.627128 | 9.137979 | 0.9150644 | 7.003862 | 1.846009 | 0.8240806 | 1.079888 | 4.63318 | 0.1978473 | 3.49417
700.9699 | 3.961287 | 1.522665 | 2.6283 | 9.141055 | 0.9159582 | 7.006616 | 1.846137 | 0.8240767 | 1.079971 | 4.632783 | 0.1979834 | 3.49429
702.7425 | 3.963083 | 1.523095 | 2.629468 | 9.143998 | 0.916893 | 7.009272 | 1.846257 | 0.8240678 | 1.08005 | 4.632385 | 0.1981212 | 3.494392
704.5151 | 3.964849 | 1.52349 | 2.630632 | 9.146808 | 0.9178694 | 7.011829 | 1.846368 | 0.8240538 | 1.080123 | 4.631987 | 0.1982608 | 3.494476
706.2876 | 3.966587 | 1.523849 | 2.631791 | 9.149482 | 0.918888 | 7.014286 | 1.846472 | 0.8240347 | 1.080192 | 4.631589 | 0.1984021 | 3.494541
708.0602 | 3.968295 | 1.524173 | 2.632946 | 9.152021 | 0.9199495 | 7.01664 | 1.846566 | 0.8240105 | 1.080256 | 4.631192 | 0.1985453 | 3.494587
709.8328 | 3.969974 | 1.52446 | 2.634097 | 9.154421 | 0.9210543 | 7.018893 | 1.846653 | 0.8239813 | 1.080314 | 4.630796 | 0.1986903 | 3.494615
711.6054 | 3.971622 | 1.52471 | 2.635244 | 9.156682 | 0.9222031 | 7.021042 | 1.846731 | 0.8239468 | 1.080368 | 4.630402 | 0.1988372 | 3.494625
713.3779 | 3.973241 | 1.524922 | 2.636386 | 9.158804 | 0.9233966 | 7.023085 | 1.8468 | 0.8239073 | 1.080417 | 4.630012 | 0.198986 | 3.494615
715.1505 | 3.974829 | 1.525097 | 2.637525 | 9.160783 | 0.9246351 | 7.025023 | 1.846862 | 0.8238625 | 1.080461 | 4.629624 | 0.1991366 | 3.494587
716.9231 | 3.976387 | 1.525234 | 2.638659 | 9.16262 | 0.9259195 | 7.026854 | 1.846914 | 0.8238125 | 1.0805 | 4.629241 | 0.1992892 | 3.494539
718.6957 | 3.977914 | 1.525332 | 2.639789 | 9.164312 | 0.9272502 | 7.028577 | 1.846958 | 0.8237573 | 1.080535 | 4.628862 | 0.1994438 | 3.494473
720.4682 | 3.979409 | 1.525391 | 2.640915 | 9.165859 | 0.9286278 | 7.030191 | 1.846994 | 0.8236968 | 1.080564 | 4.628489 | 0.1996003 | 3.494387
722.2408 | 3.980873 | 1.52541 | 2.642037 | 9.167259 | 0.9300529 | 7.031694 | 1.847021 | 0.823631 | 1.080588 | 4.628122 | 0.1997588 | 3.494283
724.0134 | 3.982306 | 1.52539 | 2.643156 | 9.168511 | 0.9315261 | 7.033086 | 1.847039 | 0.82356 | 1.080607 | 4.627762 | 0.1999194 | 3.494159
725.786 | 3.983706 | 1.525329 | 2.64427 | 9.169614 | 0.9330479 | 7.034365 | 1.847049 | 0.8234836 | 1.080621 | 4.627409 | 0.2000819 | 3.494016
727.5585 | 3.985075 | 1.525228 | 2.64538 | 9.170566 | 0.934619 | 7.035531 | 1.84705 | 0.8234019 | 1.080631 | 4.627064 | 0.2002465 | 3.493854
729.3311 | 3.986411 | 1.525085 | 2.646487 | 9.171366 | 0.9362398 | 7.036582 | 1.847043 | 0.8233148 | 1.080635 | 4.626727 | 0.2004131 | 3.493672
731.1037 | 3.987714 | 1.524901 | 2.647589 | 9.172013 | 0.937911 | 7.037517 | 1.847027 | 0.8232224 | 1.080634 | 4.6264 | 0.2005818 | 3.493471
732.8763 | 3.988984 | 1.524676 | 2.648688 | 9.172506 | 0.939633 | 7.038335 | 1.847002 | 0.8231245 | 1.080628 | 4.626083 | 0.2007525 | 3.493251
734.6488 | 3.990221 | 1.524407 | 2.649783 | 9.172842 | 0.9414066 | 7.039036 | 1.846968 | 0.8230213 | 1.080617 | 4.625777 | 0.2009254 | 3.493011
736.4214 | 3.991425 | 1.524096 | 2.650875 | 9.173021 | 0.9432321 | 7.039617 | 1.846926 | 0.8229127 | 1.080602 | 4.625482 | 0.2011002 | 3.492751
738.194 | 3.992594 | 1.523742 | 2.651962 | 9.173042 | 0.9451101 | 7.040078 | 1.846874 | 0.8227986 | 1.080581 | 4.625199 | 0.2012772 | 3.492471
739.9666 | 3.99373 | 1.523344 | 2.653046 | 9.172904 | 0.9470413 | 7.040419 | 1.846814 | 0.822679 | 1.080555 | 4.624929 | 0.2014562 | 3.492172
741.7391 | 3.994831 | 1.522903 | 2.654126 | 9.172604 | 0.9490261 | 7.040637 | 1.846745 | 0.822554 | 1.080524 | 4.624672 | 0.2016374 | 3.491854
743.5117 | 3.995898 | 1.522417 | 2.655203 | 9.172142 | 0.951065 | 7.040732 | 1.846668 | 0.8224236 | 1.080488 | 4.624428 | 0.2018205 | 3.491515
745.2843 | 3.99693 | 1.521886 | 2.656276 | 9.171517 | 0.9531586 | 7.040702 | 1.846581 | 0.8222877 | 1.080447 | 4.6242 | 0.2020058 | 3.491156
747.0569 | 3.997927 | 1.52131 | 2.657345 | 9.170726 | 0.9553074 | 7.040547 | 1.846486 | 0.8221463 | 1.0804 | 4.623987 | 0.2021931 | 3.490778
748.8294 | 3.998889 | 1.520689 | 2.658411 | 9.16977 | 0.957512 | 7.040266 | 1.846381 | 0.8219994 | 1.080349 | 4.623789 | 0.2023824 | 3.49038
750.602 | 3.999815 | 1.520021 | 2.659474 | 9.168645 | 0.9597728 | 7.039858 | 1.846268 | 0.821847 | 1.080293 | 4.623608 | 0.2025738 | 3.489962
752.3746 | 4.000706 | 1.519308 | 2.660533 | 9.167353 | 0.9620903 | 7.039321 | 1.846145 | 0.8216891 | 1.080231 | 4.623444 | 0.2027671 | 3.489523
754.1472 | 4.00156 | 1.518547 | 2.661588 | 9.16589 | 0.9644651 | 7.038654 | 1.846014 | 0.8215257 | 1.080165 | 4.623298 | 0.2029625 | 3.489065
755.9197 | 4.002378 | 1.51774 | 2.66264 | 9.164256 | 0.9668977 | 7.037858 | 1.845873 | 0.8213568 | 1.080093 | 4.623171 | 0.2031598 | 3.488587
757.6923 | 4.003159 | 1.516885 | 2.663689 | 9.162449 | 0.9693884 | 7.036929 | 1.845724 | 0.8211825 | 1.080016 | 4.623063 | 0.203359 | 3.488089
759.4649 | 4.003903 | 1.515983 | 2.664735 | 9.160468 | 0.9719379 | 7.035868 | 1.845565 | 0.8210026 | 1.079934 | 4.622975 | 0.2035601 | 3.487571
761.2375 | 4.00461 | 1.515032 | 2.665777 | 9.158312 | 0.9745466 | 7.034674 | 1.845398 | 0.8208173 | 1.079847 | 4.622907 | 0.2037631 | 3.487032
763.01 | 4.00528 | 1.514033 | 2.666816 | 9.155979 | 0.977215 | 7.033345 | 1.845221 | 0.8206264 | 1.079755 | 4.62286 | 0.2039679 | 3.486474
764.7826 | 4.005912 | 1.512984 | 2.667851 | 9.153469 | 0.9799435 | 7.031881 | 1.845035 | 0.8204301 | 1.079657 | 4.622835 | 0.2041745 | 3.485895
766.5552 | 4.006507 | 1.511887 | 2.668884 | 9.15078 | 0.9827326 | 7.03028 | 1.84484 | 0.8202284 | 1.079555 | 4.622833 | 0.2043828 | 3.485296
768.3278 | 4.007063 | 1.51074 | 2.669913 | 9.14791 | 0.9855827 | 7.028542 | 1.844635 | 0.8200212 | 1.079447 | 4.622853 | 0.2045928 | 3.484678
770.1003 | 4.00758 | 1.509543 | 2.670939 | 9.144858 | 0.9884943 | 7.026666 | 1.844422 | 0.8198086 | 1.079334 | 4.622897 | 0.2048044 | 3.484039
771.8729 | 4.008059 | 1.508296 | 2.671962 | 9.141624 | 0.9914679 | 7.02465 | 1.844199 | 0.8195906 | 1.079216 | 4.622966 | 0.2050175 | 3.48338
773.6455 | 4.008499 | 1.506998 | 2.672982 | 9.138205 | 0.9945038 | 7.022494 | 1.843967 | 0.8193672 | 1.079092 | 4.62306 | 0.2052322 | 3.482701
775.4181 | 4.0089 | 1.505649 | 2.673999 | 9.134601 | 0.9976024 | 7.020197 | 1.843725 | 0.8191384 | 1.078964 | 4.62318 | 0.2054483 | 3.482002
777.1906 | 4.009261 | 1.504248 | 2.675013 | 9.130809 | 1.000764 | 7.017758 | 1.843474 | 0.8189043 | 1.07883 | 4.623326 | 0.2056657 | 3.481283
778.9632 | 4.009582 | 1.502796 | 2.676024 | 9.12683 | 1.00399 | 7.015175 | 1.843214 | 0.8186649 | 1.078691 | 4.623498 | 0.2058844 | 3.480544
780.7358 | 4.009864 | 1.501292 | 2.677032 | 9.122661 | 1.007279 | 7.012449 | 1.842945 | 0.8184202 | 1.078547 | 4.623699 | 0.2061043 | 3.479785
782.5084 | 4.010105 | 1.499736 | 2.678037 | 9.118302 | 1.010633 | 7.009578 | 1.842666 | 0.8181702 | 1.078398 | 4.623928 | 0.2063253 | 3.479006
784.2809 | 4.010306 | 1.498127 | 2.679039 | 9.11375 | 1.014051 | 7.00656 | 1.842377 | 0.8179151 | 1.078243 | 4.624186 | 0.2065472 | 3.478207
786.0535 | 4.010466 | 1.496465 | 2.680039 | 9.109005 | 1.017535 | 7.003397 | 1.84208 | 0.8176547 | 1.078083 | 4.624474 | 0.2067701 | 3.477389
787.8261 | 4.010585 | 1.49475 | 2.681035 | 9.104066 | 1.021084 | 7.000086 | 1.841772 | 0.8173892 | 1.077918 | 4.624792 | 0.2069938 | 3.476551
789.5987 | 4.010662 | 1.492982 | 2.682029 | 9.09893 | 1.024699 | 6.996626 | 1.841455 | 0.8171187 | 1.077748 | 4.625141 | 0.2072181 | 3.475693
791.3712 | 4.010698 | 1.491159 | 2.68302 | 9.093597 | 1.02838 | 6.993017 | 1.841129 | 0.8168431 | 1.077572 | 4.625521 | 0.207443 | 3.474815
793.1438 | 4.010692 | 1.489283 | 2.684008 | 9.088066 | 1.032127 | 6.989258 | 1.840793 | 0.8165625 | 1.077391 | 4.625934 | 0.2076683 | 3.473918
794.9164 | 4.010645 | 1.487352 | 2.684994 | 9.082335 | 1.035941 | 6.985348 | 1.840448 | 0.816277 | 1.077205 | 4.62638 | 0.2078939 | 3.473002
796.689 | 4.010554 | 1.485366 | 2.685976 | 9.076403 | 1.039822 | 6.981287 | 1.840093 | 0.8159866 | 1.077013 | 4.626859 | 0.2081196 | 3.472066
798.4615 | 4.010422 | 1.483325 | 2.686957 | 9.070269 | 1.043771 | 6.977072 | 1.839728 | 0.8156914 | 1.076816 | 4.627373 | 0.2083454 | 3.471111
800.2341 | 4.010246 | 1.48123 | 2.687934 | 9.063931 | 1.047787 | 6.972705 | 1.839354 | 0.8153914 | 1.076614 | 4.627921 | 0.208571 | 3.470137
802.0067 | 4.010027 | 1.479078 | 2.688909 | 9.057388 | 1.05187 | 6.968183 | 1.83897 | 0.8150868 | 1.076407 | 4.628505 | 0.2087963 | 3.469143
803.7793 | 4.009765 | 1.476871 | 2.689882 | 9.050639 | 1.056022 | 6.963507 | 1.838576 | 0.8147775 | 1.076194 | 4.629125 | 0.2090211 | 3.468131
805.5518 | 4.009459 | 1.474608 | 2.690852 | 9.043682 | 1.060243 | 6.958675 | 1.838173 | 0.8144637 | 1.075976 | 4.629782 | 0.2092453 | 3.4671
807.3244 | 4.009109 | 1.472289 | 2.69182 | 9.036516 | 1.064532 | 6.953687 | 1.83776 | 0.8141455 | 1.075752 | 4.630477 | 0.2094686 | 3.466051
809.097 | 4.008715 | 1.469913 | 2.692785 | 9.02914 | 1.068889 | 6.948541 | 1.837337 | 0.8138229 | 1.075523 | 4.63121 | 0.2096909 | 3.464982
810.8696 | 4.008277 | 1.467481 | 2.693748 | 9.021553 | 1.073316 | 6.943238 | 1.836904 | 0.813496 | 1.075289 | 4.631981 | 0.2099119 | 3.463896
812.6421 | 4.007794 | 1.464991 | 2.694708 | 9.013753 | 1.077811 | 6.937776 | 1.836461 | 0.8131649 | 1.07505 | 4.632792 | 0.2101315 | 3.462791
814.4147 | 4.007266 | 1.462445 | 2.695666 | 9.005739 | 1.082376 | 6.932156 | 1.836009 | 0.8128298 | 1.074805 | 4.633643 | 0.2103495 | 3.461668
816.1873 | 4.006693 | 1.459841 | 2.696622 | 8.997509 | 1.08701 | 6.926375 | 1.835547 | 0.8124906 | 1.074555 | 4.634535 | 0.2105655 | 3.460528
817.9599 | 4.006074 | 1.45718 | 2.697575 | 8.989064 | 1.091714 | 6.920434 | 1.835075 | 0.8121476 | 1.074299 | 4.635469 | 0.2107794 | 3.45937
819.7324 | 4.00541 | 1.454461 | 2.698526 | 8.9804 | 1.096487 | 6.914332 | 1.834592 | 0.8118007 | 1.074038 | 4.636444 | 0.2109909 | 3.458194
821.505 | 4.0047 | 1.451686 | 2.699475 | 8.971521 | 1.101329 | 6.908072 | 1.834101 | 0.8114504 | 1.073772 | 4.637462 | 0.2111998 | 3.457001
823.2776 | 4.003947 | 1.448856 | 2.700422 | 8.962433 | 1.106235 | 6.901658 | 1.833599 | 0.8110967 | 1.0735 | 4.638519 | 0.2114058 | 3.455793
825.0502 | 4.003151 | 1.445973 | 2.701367 | 8.953143 | 1.111205 | 6.895097 | 1.833089 | 0.8107401 | 1.073223 | 4.639617 | 0.2116085 | 3.454569
826.8227 | 4.002314 | 1.44304 | 2.70231 | 8.943656 | 1.116234 | 6.888394 | 1.832569 | 0.8103807 | 1.072942 | 4.640752 | 0.2118078 | 3.453331
828.5953 | 4.001437 | 1.440058 | 2.703251 | 8.93398 | 1.121321 | 6.881554 | 1.832041 | 0.8100189 | 1.072656 | 4.641924 | 0.2120033 | 3.452079
830.3679 | 4.000522 | 1.43703 | 2.70419 | 8.924119 | 1.126462 | 6.874582 | 1.831505 | 0.809655 | 1.072365 | 4.643132 | 0.2121948 | 3.450815
832.1405 | 3.99957 | 1.433958 | 2.705127 | 8.914082 | 1.131655 | 6.867485 | 1.83096 | 0.8092891 | 1.072071 | 4.644374 | 0.212382 | 3.449539
833.913 | 3.998581 | 1.430842 | 2.706062 | 8.903873 | 1.136896 | 6.860266 | 1.830408 | 0.8089217 | 1.071771 | 4.645649 | 0.2125646 | 3.448251
835.6856 | 3.997559 | 1.427687 | 2.706996 | 8.8935 | 1.142185 | 6.852933 | 1.829848 | 0.8085529 | 1.071468 | 4.646957 | 0.2127425 | 3.446954
837.4582 | 3.996503 | 1.424493 | 2.707928 | 8.882968 | 1.147516 | 6.845489 | 1.829281 | 0.808183 | 1.071161 | 4.648295 | 0.2129154 | 3.445647
839.2308 | 3.995415 | 1.421263 | 2.708859 | 8.872285 | 1.152889 | 6.83794 | 1.828708 | 0.8078122 | 1.07085 | 4.649662 | 0.2130831 | 3.444332
841.0033 | 3.994296 | 1.417998 | 2.709788 | 8.861456 | 1.1583 | 6.830292 | 1.828127 | 0.8074409 | 1.070536 | 4.651058 | 0.2132453 | 3.443009
842.7759 | 3.993149 | 1.414701 | 2.710716 | 8.850488 | 1.163746 | 6.822551 | 1.82754 | 0.8070693 | 1.070218 | 4.652481 | 0.2134019 | 3.441679
844.5485 | 3.991973 | 1.411374 | 2.711642 | 8.839386 | 1.169226 | 6.81472 | 1.826948 | 0.8066975 | 1.069896 | 4.65393 | 0.2135525 | 3.440343
846.3211 | 3.990771 | 1.408018 | 2.712567 | 8.828158 | 1.174736 | 6.806806 | 1.826349 | 0.806326 | 1.069572 | 4.655403 | 0.2136971 | 3.439001
848.0936 | 3.989544 | 1.404635 | 2.713491 | 8.81681 | 1.180273 | 6.798814 | 1.825745 | 0.8059548 | 1.069245 | 4.6569 | 0.2138355 | 3.437655
849.8662 | 3.988292 | 1.401228 | 2.714414 | 8.805347 | 1.185836 | 6.790749 | 1.825136 | 0.8055842 | 1.068915 | 4.658419 | 0.2139675 | 3.436304
851.6388 | 3.987019 | 1.397799 | 2.715335 | 8.793777 | 1.191421 | 6.782616 | 1.824522 | 0.8052144 | 1.068582 | 4.659958 | 0.2140929 | 3.434951
853.4114 | 3.985723 | 1.394349 | 2.716256 | 8.782106 | 1.197026 | 6.774421 | 1.823903 | 0.8048458 | 1.068247 | 4.661518 | 0.2142116 | 3.433595
855.1839 | 3.984409 | 1.39088 | 2.717175 | 8.77034 | 1.202648 | 6.766169 | 1.82328 | 0.8044784 | 1.067909 | 4.663095 | 0.2143234 | 3.432237
856.9565 | 3.983075 | 1.387395 | 2.718094 | 8.758485 | 1.208285 | 6.757865 | 1.822653 | 0.8041124 | 1.067569 | 4.66469 | 0.2144283 | 3.430878
858.7291 | 3.981724 | 1.383895 | 2.719012 | 8.746548 | 1.213934 | 6.749514 | 1.822022 | 0.8037482 | 1.067227 | 4.666301 | 0.214526 | 3.429519
860.5017 | 3.980357 | 1.380382 | 2.719929 | 8.734535 | 1.219593 | 6.741121 | 1.821388 | 0.8033858 | 1.066883 | 4.667927 | 0.2146166 | 3.42816
862.2742 | 3.978976 | 1.376858 | 2.720845 | 8.722452 | 1.22526 | 6.732692 | 1.820751 | 0.8030255 | 1.066538 | 4.669566 | 0.2146998 | 3.426802
864.0468 | 3.977581 | 1.373325 | 2.721761 | 8.710305 | 1.230931 | 6.724232 | 1.820111 | 0.8026674 | 1.066191 | 4.671218 | 0.2147758 | 3.425445
865.8194 | 3.976175 | 1.369785 | 2.722676 | 8.698102 | 1.236605 | 6.715745 | 1.819468 | 0.8023117 | 1.065843 | 4.672881 | 0.2148443 | 3.424091
867.592 | 3.974758 | 1.366239 | 2.723591 | 8.685848 | 1.242279 | 6.707236 | 1.818823 | 0.8019587 | 1.065493 | 4.674553 | 0.2149053 | 3.42274
869.3645 | 3.973331 | 1.36269 | 2.724505 | 8.67355 | 1.24795 | 6.698712 | 1.818175 | 0.8016083 | 1.065142 | 4.676234 | 0.2149588 | 3.421392
871.1371 | 3.971897 | 1.35914 | 2.725419 | 8.661214 | 1.253617 | 6.690176 | 1.817527 | 0.8012609 | 1.06479 | 4.677922 | 0.2150048 | 3.420048
872.9097 | 3.970455 | 1.355589 | 2.726332 | 8.648846 | 1.259277 | 6.681634 | 1.816876 | 0.8009165 | 1.064438 | 4.679617 | 0.2150432 | 3.418709
874.6823 | 3.969009 | 1.352041 | 2.727245 | 8.636453 | 1.264927 | 6.673091 | 1.816225 | 0.8005753 | 1.064085 | 4.681317 | 0.2150741 | 3.417376
876.4548 | 3.967559 | 1.348497 | 2.728158 | 8.624041 | 1.270565 | 6.664552 | 1.815573 | 0.8002375 | 1.063731 | 4.68302 | 0.2150975 | 3.416047
878.2274 | 3.966106 | 1.344958 | 2.729071 | 8.611616 | 1.27619 | 6.656021 | 1.81492 | 0.7999031 | 1.063377 | 4.684725 | 0.2151135 | 3.414726
880 | 3.964651 | 1.341426 | 2.729984 | 8.599185 | 1.281799 | 6.647504 | 1.814266 | 0.7995722 | 1.063023 | 4.686432 | 0.215122 | 3.413411

## All_Solutions
Solution_ID | RMSE | eM_nm | eL_nm | n_infini | A_diel
1 | 0.01415675 | 1.152785 | 902.9998 | 1.439979 | 833.1104
2 | 0.01418792 | 1.652785 | 902.0853 | 1.44 | 833.1085
3 | 0.01443328 | 2.152785 | 901.5536 | 1.44 | 833.1069
4 | 0.01414823 | 2.652785 | 901.4904 | 1.44 | 833.1066
5 | 0.01467687 | 3.152785 | 901.0901 | 1.44 | 833.1055
6 | 0.01434127 | 3.652785 | 901.0596 | 1.439993 | 833.1054
7 | 0.01417229 | 4.152785 | 901.0348 | 1.44 | 833.1053
8 | 0.01440936 | 4.652785 | 900.9508 | 1.438773 | 833.105
9 | 0.01422507 | 5.152785 | 900.9396 | 1.439264 | 833.105
10 | 0.01432391 | 5.652785 | 900.9406 | 1.439491 | 833.105
11 | 0.01433099 | 6.152785 | 900.9437 | 1.438158 | 833.1049
12 | 0.01433068 | 6.652785 | 900.9466 | 1.438066 | 833.1049
13 | 0.0144231 | 7.152785 | 900.9475 | 1.437841 | 833.1049
14 | 0.01455904 | 7.652785 | 900.9484 | 1.437419 | 833.1049
15 | 0.01476545 | 8.152785 | 900.9488 | 1.437338 | 833.1049
16 | 0.01452836 | 8.652785 | 900.9511 | 1.435876 | 833.1048
17 | 0.01462407 | 9.152785 | 900.9515 | 1.435757 | 833.1048
18 | 0.01463464 | 9.652785 | 900.9536 | 1.43494 | 833.1048
19 | 0.01471817 | 10.15279 | 900.9541 | 1.434665 | 833.1048
20 | 0.01477626 | 10.65279 | 900.9555 | 1.433668 | 833.1048
21 | 0.01483195 | 11.15279 | 900.9571 | 1.433425 | 833.1048
22 | 0.01492992 | 11.65279 | 900.9573 | 1.433186 | 833.1048
23 | 0.01499945 | 12.15279 | 900.9583 | 1.432112 | 833.1047
24 | 0.01511101 | 12.65279 | 900.9585 | 1.431964 | 833.1047
25 | 0.01525317 | 13.15279 | 900.9587 | 1.431677 | 833.1047
26 | 0.01540878 | 13.65279 | 900.9588 | 1.431302 | 833.1047
27 | 0.01533899 | 14.15279 | 900.9598 | 1.429877 | 833.1047
28 | 0.01542635 | 14.65279 | 900.9606 | 1.429274 | 833.1047
29 | 0.01553495 | 15.15279 | 900.9608 | 1.428999 | 833.1047
30 | 0.01565493 | 15.65279 | 900.961 | 1.428433 | 833.1047
31 | 0.01579374 | 16.15279 | 900.9611 | 1.428094 | 833.1047
32 | 0.0158515 | 16.65279 | 900.9617 | 1.426778 | 833.1047
33 | 0.0159672 | 17.15279 | 900.9618 | 1.426524 | 833.1046
34 | 0.01611083 | 17.65279 | 900.9619 | 1.426168 | 833.1046