## Beam Summary
Parameter | Value
eM_mean | 31.956
eM_std | 11.690
eM_min | 11.956
eM_max | 51.956
RMSE_best | 0.013951
Count | 81

## Reference Indices
lambda_nm | n_mean | n_std | k_mean | k_std
400 | 1.519564 | 0.06972661 | 2.586188 | 0.3568987
402.6756 | 1.516689 | 0.07196735 | 2.587023 | 0.3597691
405.3512 | 1.513837 | 0.07428051 | 2.587873 | 0.3626503
408.0268 | 1.51103 | 0.07664555 | 2.588754 | 0.3655432
410.7023 | 1.50829 | 0.07904204 | 2.589681 | 0.368449
413.3779 | 1.505641 | 0.08144982 | 2.59067 | 0.3713689
416.0535 | 1.503104 | 0.08384908 | 2.591736 | 0.3743039
418.7291 | 1.500703 | 0.08622045 | 2.592895 | 0.3772552
421.4047 | 1.498459 | 0.08854501 | 2.594162 | 0.3802239
424.0803 | 1.496395 | 0.09080435 | 2.595553 | 0.3832111
426.7559 | 1.494535 | 0.09298049 | 2.597082 | 0.3862179
429.4314 | 1.492899 | 0.09505595 | 2.598766 | 0.3892455
432.107 | 1.491512 | 0.0970137 | 2.60062 | 0.3922949
434.7826 | 1.490395 | 0.09883716 | 2.602659 | 0.3953675
437.4582 | 1.48957 | 0.1005102 | 2.604899 | 0.3984642
440.1338 | 1.489062 | 0.1020171 | 2.607356 | 0.4015863
442.8094 | 1.488891 | 0.1033426 | 2.610043 | 0.4047349
445.4849 | 1.489081 | 0.1044718 | 2.612978 | 0.4079111
448.1605 | 1.489654 | 0.1053904 | 2.616176 | 0.4111162
450.8361 | 1.490633 | 0.1060845 | 2.619651 | 0.4143514
453.5117 | 1.49204 | 0.1065407 | 2.62342 | 0.4176178
456.1873 | 1.493897 | 0.1067463 | 2.627498 | 0.4209167
458.8629 | 1.496228 | 0.1066893 | 2.6319 | 0.4242493
461.5385 | 1.499054 | 0.1063582 | 2.636642 | 0.4276169
464.214 | 1.502399 | 0.1057428 | 2.641739 | 0.4310207
466.8896 | 1.506285 | 0.1048338 | 2.647207 | 0.434462
469.5652 | 1.510734 | 0.1036234 | 2.653061 | 0.4379421
472.2408 | 1.515767 | 0.1021065 | 2.659315 | 0.4414622
474.9164 | 1.521376 | 0.1002952 | 2.665966 | 0.4450215
477.592 | 1.527533 | 0.09821463 | 2.672996 | 0.4486177
480.2676 | 1.534209 | 0.0958919 | 2.680389 | 0.4522485
482.9431 | 1.541376 | 0.09335646 | 2.688128 | 0.4559116
485.6187 | 1.549006 | 0.09064041 | 2.696195 | 0.4596047
488.2943 | 1.557069 | 0.08777906 | 2.704575 | 0.4633254
490.9699 | 1.565537 | 0.08481148 | 2.713249 | 0.4670714
493.6455 | 1.574382 | 0.0817812 | 2.722201 | 0.4708403
496.3211 | 1.583574 | 0.07873693 | 2.731413 | 0.4746297
498.9967 | 1.593086 | 0.07573331 | 2.740869 | 0.4784374
501.6722 | 1.602888 | 0.07283145 | 2.750552 | 0.4822608
504.3478 | 1.612953 | 0.07009922 | 2.760444 | 0.4860976
507.0234 | 1.623251 | 0.06761077 | 2.770529 | 0.4899454
509.699 | 1.633753 | 0.06544501 | 2.78079 | 0.4938017
512.3746 | 1.644432 | 0.06368258 | 2.791209 | 0.497664
515.0502 | 1.655259 | 0.06240108 | 2.80177 | 0.5015299
517.7258 | 1.666205 | 0.06166869 | 2.812455 | 0.5053968
520.4013 | 1.677241 | 0.06153725 | 2.823248 | 0.5092624
523.0769 | 1.688339 | 0.06203632 | 2.834132 | 0.513124
525.7525 | 1.699471 | 0.06316987 | 2.845089 | 0.5169791
528.4281 | 1.710607 | 0.06491675 | 2.856102 | 0.5208252
531.1037 | 1.721719 | 0.06723461 | 2.867156 | 0.5246598
533.7793 | 1.732779 | 0.07006598 | 2.878231 | 0.5284802
536.4548 | 1.743757 | 0.0733448 | 2.889312 | 0.5322839
539.1304 | 1.754626 | 0.07700216 | 2.900382 | 0.5360682
541.806 | 1.765357 | 0.08097033 | 2.911423 | 0.5398306
544.4816 | 1.77592 | 0.08518542 | 2.922418 | 0.5435684
547.1572 | 1.786289 | 0.08958854 | 2.933351 | 0.5472791
549.8328 | 1.796433 | 0.09412626 | 2.944205 | 0.5509599
552.5084 | 1.806324 | 0.09875038 | 2.954961 | 0.5546083
555.1839 | 1.815934 | 0.1034175 | 2.965604 | 0.5582215
557.8595 | 1.825235 | 0.1080884 | 2.976117 | 0.561797
560.5351 | 1.834197 | 0.1127276 | 2.986482 | 0.5653321
563.2107 | 1.842791 | 0.1173027 | 2.996682 | 0.568824
565.8863 | 1.850992 | 0.1217843 | 3.006701 | 0.5722703
568.5619 | 1.85879 | 0.1261542 | 3.016534 | 0.57567
571.2375 | 1.866191 | 0.130403 | 3.026181 | 0.5790235
573.913 | 1.873204 | 0.1345237 | 3.035645 | 0.582331
576.5886 | 1.879835 | 0.138511 | 3.044928 | 0.585593
579.2642 | 1.886091 | 0.1423611 | 3.054033 | 0.5888099
581.9398 | 1.891978 | 0.1460712 | 3.062961 | 0.591982
584.6154 | 1.897505 | 0.1496393 | 3.071715 | 0.5951099
587.291 | 1.902677 | 0.1530643 | 3.080297 | 0.5981938
589.9666 | 1.907502 | 0.1563458 | 3.088708 | 0.6012342
592.6421 | 1.911987 | 0.1594836 | 3.096952 | 0.6042316
595.3177 | 1.916139 | 0.1624782 | 3.105029 | 0.6071864
597.9933 | 1.919965 | 0.1653303 | 3.112943 | 0.6100991
600.6689 | 1.923471 | 0.168041 | 3.120696 | 0.6129701
603.3445 | 1.926666 | 0.1706115 | 3.128289 | 0.6157999
606.0201 | 1.929554 | 0.1730435 | 3.135724 | 0.618589
608.6957 | 1.932145 | 0.1753386 | 3.143005 | 0.6213378
611.3712 | 1.934445 | 0.1774987 | 3.150132 | 0.6240468
614.0468 | 1.93646 | 0.1795257 | 3.157109 | 0.6267166
616.7224 | 1.938197 | 0.1814219 | 3.163937 | 0.6293475
619.398 | 1.939665 | 0.1831895 | 3.170618 | 0.6319402
622.0736 | 1.940869 | 0.1848307 | 3.177155 | 0.634495
624.7492 | 1.941816 | 0.1863479 | 3.18355 | 0.6370126
627.4247 | 1.942514 | 0.1877437 | 3.189804 | 0.6394934
630.1003 | 1.94297 | 0.1890205 | 3.19592 | 0.641938
632.7759 | 1.943191 | 0.190181 | 3.201901 | 0.6443468
635.4515 | 1.943182 | 0.1912276 | 3.207747 | 0.6467203
638.1271 | 1.942953 | 0.1921632 | 3.213462 | 0.6490592
640.8027 | 1.942509 | 0.1929904 | 3.219048 | 0.6513639
643.4783 | 1.941857 | 0.1937119 | 3.224506 | 0.6536349
646.1538 | 1.941005 | 0.1943305 | 3.229839 | 0.6558728
648.8294 | 1.939959 | 0.194849 | 3.235049 | 0.6580781
651.505 | 1.938726 | 0.1952701 | 3.240138 | 0.6602513
654.1806 | 1.937314 | 0.1955967 | 3.245108 | 0.662393
656.8562 | 1.93573 | 0.1958316 | 3.249961 | 0.6645036
659.5318 | 1.933979 | 0.1959777 | 3.2547 | 0.6665839
662.2074 | 1.932071 | 0.1960378 | 3.259327 | 0.6686341
664.8829 | 1.93001 | 0.1960147 | 3.263843 | 0.670655
667.5585 | 1.927805 | 0.1959114 | 3.268251 | 0.6726471
670.2341 | 1.925462 | 0.1957308 | 3.272554 | 0.6746108
672.9097 | 1.922988 | 0.1954756 | 3.276752 | 0.6765468
675.5853 | 1.92039 | 0.1951487 | 3.280849 | 0.6784555
678.2609 | 1.917676 | 0.1947532 | 3.284846 | 0.6803375
680.9365 | 1.914852 | 0.1942917 | 3.288746 | 0.6821934
683.612 | 1.911925 | 0.1937671 | 3.29255 | 0.6840237
686.2876 | 1.908902 | 0.1931824 | 3.296261 | 0.6858289
688.9632 | 1.905791 | 0.1925403 | 3.299882 | 0.6876096
691.6388 | 1.902597 | 0.1918437 | 3.303413 | 0.6893664
694.3144 | 1.899329 | 0.1910955 | 3.306858 | 0.6910997
696.99 | 1.895992 | 0.1902983 | 3.310218 | 0.6928101
699.6656 | 1.892595 | 0.189455 | 3.313496 | 0.6944982
702.3411 | 1.889144 | 0.1885684 | 3.316693 | 0.6961644
705.0167 | 1.885646 | 0.1876412 | 3.319812 | 0.6978095
707.6923 | 1.882108 | 0.1866761 | 3.322855 | 0.6994338
710.3679 | 1.878536 | 0.1856758 | 3.325824 | 0.7010379
713.0435 | 1.874939 | 0.184643 | 3.328722 | 0.7026224
715.7191 | 1.871323 | 0.1835804 | 3.33155 | 0.7041878
718.3946 | 1.867695 | 0.1824904 | 3.33431 | 0.7057347
721.0702 | 1.864061 | 0.1813757 | 3.337005 | 0.7072636
723.7458 | 1.86043 | 0.1802389 | 3.339637 | 0.708775
726.4214 | 1.856807 | 0.1790823 | 3.342208 | 0.7102695
729.097 | 1.8532 | 0.1779085 | 3.34472 | 0.7117476
731.7726 | 1.849616 | 0.1767198 | 3.347175 | 0.7132099
734.4482 | 1.846062 | 0.1755186 | 3.349575 | 0.7146569
737.1237 | 1.842545 | 0.1743072 | 3.351923 | 0.7160892
739.7993 | 1.839071 | 0.1730878 | 3.35422 | 0.7175072
742.4749 | 1.835649 | 0.1718626 | 3.35647 | 0.7189116
745.1505 | 1.832283 | 0.1706338 | 3.358673 | 0.7203028
747.8261 | 1.828983 | 0.1694034 | 3.360832 | 0.7216814
750.5017 | 1.825754 | 0.1681735 | 3.362949 | 0.723048
753.1773 | 1.822605 | 0.1669459 | 3.365027 | 0.7244031
755.8528 | 1.81954 | 0.1657226 | 3.367067 | 0.7257471
758.5284 | 1.816569 | 0.1645054 | 3.369072 | 0.7270808
761.204 | 1.813697 | 0.1632961 | 3.371043 | 0.7284045
763.8796 | 1.810931 | 0.1620962 | 3.372984 | 0.7297189
766.5552 | 1.808279 | 0.1609075 | 3.374895 | 0.7310244
769.2308 | 1.805748 | 0.1597315 | 3.376779 | 0.7323217
771.9064 | 1.803344 | 0.1585696 | 3.378639 | 0.7336112
774.5819 | 1.801071 | 0.1574224 | 3.380475 | 0.7348933
777.2575 | 1.798928 | 0.1562894 | 3.382288 | 0.736168
779.9331 | 1.796915 | 0.1551702 | 3.384078 | 0.7374353
782.6087 | 1.79503 | 0.1540643 | 3.385844 | 0.7386953
785.2843 | 1.793273 | 0.1529712 | 3.387588 | 0.739948
787.9599 | 1.791643 | 0.1518905 | 3.389309 | 0.7411936
790.6355 | 1.790138 | 0.1508218 | 3.391007 | 0.742432
793.311 | 1.78876 | 0.1497647 | 3.392683 | 0.7436632
795.9866 | 1.787505 | 0.1487188 | 3.394337 | 0.7448873
798.6622 | 1.786374 | 0.1476839 | 3.395968 | 0.7461044
801.3378 | 1.785367 | 0.1466595 | 3.397578 | 0.7473146
804.0134 | 1.784481 | 0.1456454 | 3.399165 | 0.7485177
806.689 | 1.783716 | 0.1446412 | 3.400731 | 0.749714
809.3645 | 1.783072 | 0.1436467 | 3.402275 | 0.7509034
812.0401 | 1.782547 | 0.1426617 | 3.403798 | 0.752086
814.7157 | 1.782141 | 0.1416859 | 3.4053 | 0.7532618
817.3913 | 1.781853 | 0.1407191 | 3.40678 | 0.7544309
820.0669 | 1.781682 | 0.1397612 | 3.40824 | 0.7555933
822.7425 | 1.781627 | 0.138812 | 3.409678 | 0.7567491
825.4181 | 1.781688 | 0.1378714 | 3.411096 | 0.7578983
828.0936 | 1.781863 | 0.1369392 | 3.412494 | 0.759041
830.7692 | 1.782152 | 0.1360155 | 3.413871 | 0.7601772
833.4448 | 1.782555 | 0.1351 | 3.415227 | 0.761307
836.1204 | 1.783069 | 0.1341929 | 3.416564 | 0.7624304
838.796 | 1.783695 | 0.1332941 | 3.417881 | 0.7635474
841.4716 | 1.784431 | 0.1324035 | 3.419178 | 0.7646582
844.1472 | 1.785277 | 0.1315213 | 3.420455 | 0.7657627
846.8227 | 1.786232 | 0.1306475 | 3.421713 | 0.766861
849.4983 | 1.787295 | 0.1297823 | 3.422951 | 0.7679532
852.1739 | 1.788465 | 0.1289256 | 3.42417 | 0.7690393
854.8495 | 1.789742 | 0.1280777 | 3.42537 | 0.7701193
857.5251 | 1.791124 | 0.1272388 | 3.426551 | 0.7711933
860.2007 | 1.792612 | 0.126409 | 3.427714 | 0.7722614
862.8763 | 1.794203 | 0.1255885 | 3.428857 | 0.7733236
865.5518 | 1.795897 | 0.1247777 | 3.429983 | 0.7743799
868.2274 | 1.797694 | 0.1239768 | 3.431089 | 0.7754304
870.903 | 1.799592 | 0.123186 | 3.432178 | 0.7764752
873.5786 | 1.801591 | 0.1224058 | 3.433249 | 0.7775143
876.2542 | 1.80369 | 0.1216365 | 3.434301 | 0.7785477
878.9298 | 1.805888 | 0.1208784 | 3.435336 | 0.7795755
881.6054 | 1.808184 | 0.120132 | 3.436354 | 0.7805978
884.2809 | 1.810578 | 0.1193978 | 3.437354 | 0.7816145
886.9565 | 1.813068 | 0.1186761 | 3.438336 | 0.7826258
889.6321 | 1.815655 | 0.1179675 | 3.439302 | 0.7836317
892.3077 | 1.818336 | 0.1172724 | 3.44025 | 0.7846323
894.9833 | 1.821111 | 0.1165915 | 3.441181 | 0.7856276
897.6589 | 1.82398 | 0.1159253 | 3.442096 | 0.7866176
900.3344 | 1.826941 | 0.1152743 | 3.442994 | 0.7876024
903.01 | 1.829994 | 0.1146392 | 3.443876 | 0.7885821
905.6856 | 1.833137 | 0.1140207 | 3.444742 | 0.7895567
908.3612 | 1.836371 | 0.1134194 | 3.445591 | 0.7905262
911.0368 | 1.839694 | 0.1128359 | 3.446424 | 0.7914907
913.7124 | 1.843106 | 0.1122709 | 3.447242 | 0.7924503
916.388 | 1.846605 | 0.1117253 | 3.448044 | 0.793405
919.0635 | 1.850191 | 0.1111996 | 3.44883 | 0.7943549
921.7391 | 1.853863 | 0.1106947 | 3.449601 | 0.7952999
924.4147 | 1.85762 | 0.1102113 | 3.450356 | 0.7962403
927.0903 | 1.861462 | 0.1097503 | 3.451097 | 0.7971759
929.7659 | 1.865386 | 0.1093123 | 3.451822 | 0.7981069
932.4415 | 1.869394 | 0.1088982 | 3.452533 | 0.7990333
935.1171 | 1.873484 | 0.1085088 | 3.453229 | 0.7999552
937.7926 | 1.877654 | 0.1081449 | 3.45391 | 0.8008726
940.4682 | 1.881905 | 0.1078073 | 3.454577 | 0.8017856
943.1438 | 1.886236 | 0.1074968 | 3.45523 | 0.8026942
945.8194 | 1.890645 | 0.1072142 | 3.455869 | 0.8035984
948.495 | 1.895131 | 0.1069604 | 3.456494 | 0.8044984
951.1706 | 1.899695 | 0.1067361 | 3.457105 | 0.8053942
953.8462 | 1.904335 | 0.106542 | 3.457702 | 0.8062857
956.5217 | 1.90905 | 0.1063791 | 3.458286 | 0.8071732
959.1973 | 1.91384 | 0.1062479 | 3.458857 | 0.8080566
961.8729 | 1.918703 | 0.1061493 | 3.459414 | 0.8089359
964.5485 | 1.923639 | 0.106084 | 3.459958 | 0.8098113
967.2241 | 1.928648 | 0.1060526 | 3.46049 | 0.8106828
969.8997 | 1.933727 | 0.1060558 | 3.461008 | 0.8115504
972.5753 | 1.938877 | 0.1060942 | 3.461514 | 0.8124141
975.2508 | 1.944097 | 0.1061685 | 3.462008 | 0.8132742
977.9264 | 1.949385 | 0.1062791 | 3.462489 | 0.8141305
980.602 | 1.954742 | 0.1064265 | 3.462958 | 0.8149831
983.2776 | 1.960165 | 0.1066114 | 3.463415 | 0.8158321
985.9532 | 1.965655 | 0.1068341 | 3.46386 | 0.8166776
988.6288 | 1.97121 | 0.1070949 | 3.464293 | 0.8175195
991.3043 | 1.97683 | 0.1073943 | 3.464715 | 0.818358
993.9799 | 1.982514 | 0.1077326 | 3.465125 | 0.8191931
996.6555 | 1.988261 | 0.1081099 | 3.465524 | 0.8200248
999.3311 | 1.99407 | 0.1085266 | 3.465912 | 0.8208532
1002.007 | 1.999941 | 0.1089827 | 3.466289 | 0.8216784
1004.682 | 2.005872 | 0.1094785 | 3.466655 | 0.8225003
1007.358 | 2.011863 | 0.1100138 | 3.46701 | 0.8233191
1010.033 | 2.017913 | 0.1105889 | 3.467355 | 0.8241348
1012.709 | 2.024021 | 0.1112036 | 3.467689 | 0.8249474
1015.385 | 2.030187 | 0.1118578 | 3.468013 | 0.825757
1018.06 | 2.036409 | 0.1125515 | 3.468327 | 0.8265637
1020.736 | 2.042686 | 0.1132845 | 3.468631 | 0.8273675
1023.411 | 2.049019 | 0.1140566 | 3.468925 | 0.8281684
1026.087 | 2.055405 | 0.1148675 | 3.46921 | 0.8289665
1028.763 | 2.061845 | 0.115717 | 3.469484 | 0.8297619
1031.438 | 2.068337 | 0.1166047 | 3.46975 | 0.8305546
1034.114 | 2.074881 | 0.1175304 | 3.470006 | 0.8313446
1036.789 | 2.081475 | 0.1184935 | 3.470253 | 0.832132
1039.465 | 2.08812 | 0.1194937 | 3.470491 | 0.8329168
1042.14 | 2.094813 | 0.1205306 | 3.470721 | 0.8336992
1044.816 | 2.101555 | 0.1216036 | 3.470941 | 0.8344791
1047.492 | 2.108344 | 0.1227124 | 3.471154 | 0.8352566
1050.167 | 2.11518 | 0.1238564 | 3.471358 | 0.8360317
1052.843 | 2.122062 | 0.125035 | 3.471553 | 0.8368046
1055.518 | 2.128989 | 0.1262477 | 3.471741 | 0.8375751
1058.194 | 2.13596 | 0.1274939 | 3.47192 | 0.8383435
1060.87 | 2.142975 | 0.1287731 | 3.472092 | 0.8391098
1063.545 | 2.150032 | 0.1300847 | 3.472256 | 0.8398739
1066.221 | 2.157131 | 0.1314281 | 3.472413 | 0.8406359
1068.896 | 2.164271 | 0.1328027 | 3.472562 | 0.841396
1071.572 | 2.171451 | 0.1342078 | 3.472705 | 0.8421541
1074.247 | 2.17867 | 0.1356429 | 3.47284 | 0.8429103
1076.923 | 2.185928 | 0.1371073 | 3.472968 | 0.8436646
1079.599 | 2.193223 | 0.1386005 | 3.47309 | 0.8444171
1082.274 | 2.200556 | 0.1401217 | 3.473205 | 0.8451678
1084.95 | 2.207924 | 0.1416704 | 3.473313 | 0.8459168
1087.625 | 2.215328 | 0.1432459 | 3.473415 | 0.8466642
1090.301 | 2.222765 | 0.1448477 | 3.473511 | 0.8474099
1092.977 | 2.230237 | 0.1464751 | 3.473601 | 0.8481541
1095.652 | 2.237741 | 0.1481275 | 3.473685 | 0.8488967
1098.328 | 2.245277 | 0.1498043 | 3.473764 | 0.8496379
1101.003 | 2.252845 | 0.1515049 | 3.473836 | 0.8503776
1103.679 | 2.260442 | 0.1532287 | 3.473904 | 0.851116
1106.355 | 2.268069 | 0.1549751 | 3.473966 | 0.851853
1109.03 | 2.275725 | 0.1567435 | 3.474023 | 0.8525887
1111.706 | 2.283409 | 0.1585334 | 3.474075 | 0.8533232
1114.381 | 2.291119 | 0.1603442 | 3.474122 | 0.8540565
1117.057 | 2.298856 | 0.1621752 | 3.474164 | 0.8547887
1119.732 | 2.306618 | 0.1640261 | 3.474202 | 0.8555198
1122.408 | 2.314405 | 0.1658961 | 3.474236 | 0.8562498
1125.084 | 2.322216 | 0.1677848 | 3.474265 | 0.8569788
1127.759 | 2.330049 | 0.1696917 | 3.47429 | 0.8577069
1130.435 | 2.337905 | 0.1716161 | 3.474311 | 0.858434
1133.11 | 2.345781 | 0.1735577 | 3.474328 | 0.8591603
1135.786 | 2.353679 | 0.1755158 | 3.474342 | 0.8598858
1138.462 | 2.361596 | 0.17749 | 3.474352 | 0.8606105
1141.137 | 2.369532 | 0.1794798 | 3.474359 | 0.8613345
1143.813 | 2.377485 | 0.1814847 | 3.474363 | 0.8620578
1146.488 | 2.385456 | 0.1835043 | 3.474363 | 0.8627805
1149.164 | 2.393444 | 0.185538 | 3.474361 | 0.8635026
1151.839 | 2.401447 | 0.1875854 | 3.474355 | 0.8642241
1154.515 | 2.409464 | 0.189646 | 3.474347 | 0.8649452
1157.191 | 2.417496 | 0.1917194 | 3.474337 | 0.8656658
1159.866 | 2.425541 | 0.1938051 | 3.474324 | 0.866386
1162.542 | 2.433598 | 0.1959028 | 3.474309 | 0.8671058
1165.217 | 2.441666 | 0.1980119 | 3.474292 | 0.8678254
1167.893 | 2.449745 | 0.2001321 | 3.474273 | 0.8685446
1170.569 | 2.457834 | 0.202263 | 3.474253 | 0.8692637
1173.244 | 2.465932 | 0.2044041 | 3.47423 | 0.8699825
1175.92 | 2.474038 | 0.206555 | 3.474207 | 0.8707013
1178.595 | 2.482152 | 0.2087153 | 3.474182 | 0.8714199
1181.271 | 2.490272 | 0.2108847 | 3.474155 | 0.8721385
1183.946 | 2.498397 | 0.2130627 | 3.474128 | 0.8728571
1186.622 | 2.506528 | 0.2152491 | 3.4741 | 0.8735758
1189.298 | 2.514663 | 0.2174433 | 3.474071 | 0.8742945
1191.973 | 2.522801 | 0.219645 | 3.474041 | 0.8750134
1194.649 | 2.530942 | 0.221854 | 3.474012 | 0.8757325
1197.324 | 2.539084 | 0.2240697 | 3.473981 | 0.8764517
1200 | 2.547227 | 0.2262919 | 3.473951 | 0.8771713

## Solutions
ID | RMSE | eM
1 | 0.005299681 | 11.9557
2 | 0.005268209 | 12.4557
3 | 0.005242769 | 12.9557
4 | 0.005214314 | 13.4557
5 | 0.005183674 | 13.9557
6 | 0.005151105 | 14.4557
7 | 0.005116806 | 14.9557
8 | 0.005080926 | 15.4557
9 | 0.005043573 | 15.9557
10 | 0.005004821 | 16.4557
11 | 0.004964724 | 16.9557
12 | 0.004923286 | 17.4557
13 | 0.004888918 | 17.9557
14 | 0.004845326 | 18.4557
15 | 0.004803873 | 18.9557
16 | 0.00476099 | 19.4557
17 | 0.004716689 | 19.9557
18 | 0.00467209 | 20.4557
19 | 0.004626092 | 20.9557
20 | 0.004578684 | 21.4557
21 | 0.004534823 | 21.9557
22 | 0.004487507 | 22.4557
23 | 0.00444109 | 22.9557
24 | 0.004392383 | 23.4557
25 | 0.004343901 | 23.9557
26 | 0.004301491 | 24.4557
27 | 0.004258895 | 24.9557
28 | 0.004216154 | 25.4557
29 | 0.004173318 | 25.9557
30 | 0.004131306 | 26.4557
31 | 0.004091088 | 26.9557
32 | 0.004051072 | 27.4557
33 | 0.004014302 | 27.9557
34 | 0.003979438 | 28.4557
35 | 0.003945563 | 28.9557
36 | 0.003913253 | 29.4557
37 | 0.00387638 | 29.9557
38 | 0.003848729 | 30.4557
39 | 0.003816477 | 30.9557
40 | 0.003789847 | 31.4557
41 | 0.01395096 | 31.9557
42 | 0.003840895 | 32.4557
43 | 0.003776044 | 32.9557
44 | 0.003800109 | 33.4557
45 | 0.003829142 | 33.9557
46 | 0.003855028 | 34.4557
47 | 0.003885309 | 34.9557
48 | 0.003915435 | 35.4557
49 | 0.003945649 | 35.9557
50 | 0.003975604 | 36.4557
51 | 0.00400476 | 36.9557
52 | 0.004032749 | 37.4557
53 | 0.00405928 | 37.9557
54 | 0.004084132 | 38.4557
55 | 0.00410714 | 38.9557
56 | 0.004128182 | 39.4557
57 | 0.004147171 | 39.9557
58 | 0.004164048 | 40.4557
59 | 0.004179509 | 40.9557
60 | 0.004191859 | 41.4557
61 | 0.004202193 | 41.9557
62 | 0.002099377 | 42.4557
63 | 0.001966538 | 42.9557
64 | 0.001971032 | 43.4557
65 | 0.001979727 | 43.9557
66 | 0.001859128 | 44.4557
67 | 0.001873207 | 44.9557
68 | 0.001849676 | 45.4557
69 | 0.001840212 | 45.9557
70 | 0.001832256 | 46.4557
71 | 0.001824527 | 46.9557
72 | 0.001817519 | 47.4557
73 | 0.001810808 | 47.9557
74 | 0.001802554 | 48.4557
75 | 0.001795287 | 48.9557
76 | 0.001787854 | 49.4557
77 | 0.001780787 | 49.9557
78 | 0.001773971 | 50.4557
79 | 0.00176734 | 50.9557
80 | 0.001761064 | 51.4557
81 | 0.001755615 | 51.9557