## Feuil1
Wavelength, nm | R | T
1149.97 | 10.313 | 105.6381
1160.01 | 9.827885 | 106.1113
1170.05 | 10.04088 | 105.885
1179.97 | 10.8507 | 105.0549
1189.98 | 12.04659 | 103.8477
1199.97 | 13.3631 | 102.5261
1209.95 | 14.56116 | 101.3239
1220.04 | 15.4504 | 100.443
1230.03 | 15.87531 | 100.0161
1240.03 | 15.81213 | 100.0813
1250.05 | 15.2847 | 100.6109
1259.95 | 14.40699 | 101.4801
1269.95 | 13.29831 | 102.5954
1280.05 | 12.11067 | 103.7749
1290.02 | 11.05714 | 104.8181
1299.98 | 10.24926 | 105.6186
1310.04 | 9.807815 | 106.0386
1320.01 | 9.794679 | 106.0398
1329.98 | 10.18423 | 105.6378
1339.97 | 10.90829 | 104.9114
1349.96 | 11.84088 | 103.9675
1360.05 | 12.87955 | 102.9311
1370.01 | 13.86325 | 101.9296
1379.96 | 14.70586 | 101.0981
1390 | 15.34907 | 100.4508
1400.04 | 15.72688 | 100.0665
1409.98 | 15.81263 | 99.99144
1420.04 | 15.61796 | 100.1873
1430 | 15.16189 | 100.6385
1439.97 | 14.49783 | 101.3045
1450.03 | 13.6791 | 102.1247
1459.97 | 12.80546 | 102.9882
1470.01 | 11.90997 | 103.883
1479.99 | 11.11042 | 104.6826
1490.04 | 10.4617 | 105.3398
1500.05 | 10.0038 | 105.8006
1509.98 | 9.774761 | 106.0355
1520 | 9.779013 | 106.0352
1529.95 | 10.0114 | 105.8012
1540.04 | 10.4463 | 105.3635
1549.95 | 11.03835 | 104.7756
1559.95 | 11.75702 | 104.058
1570 | 12.52008 | 103.2952
1580.01 | 13.27643 | 102.5277
1589.98 | 13.9857 | 101.8197
1599.99 | 14.60036 | 101.1938
1609.97 | 15.10945 | 100.6713
1619.99 | 15.47421 | 100.2931
1630.04 | 15.68438 | 100.0572
1640.02 | 15.74257 | 99.98901
1649.98 | 15.64387 | 100.0814
1659.99 | 15.39336 | 100.3145
1669.97 | 15.01989 | 100.6776
1680.02 | 14.53724 | 101.1522
1689.98 | 13.9746 | 101.7027
1700.03 | 13.34674 | 102.3227
1710.01 | 12.69553 | 102.9642
1720.02 | 12.04942 | 103.6001
1729.95 | 11.42673 | 104.2152
1739.99 | 10.85874 | 104.7748
1749.96 | 10.37822 | 105.2464
1760.02 | 9.998293 | 105.6195
1770.03 | 9.733107 | 105.8801
1779.95 | 9.595326 | 106.0021
1789.96 | 9.572644 | 106.0213
1800.01 | 9.679521 | 105.9081
1809.96 | 9.894638 | 105.683
1819.96 | 10.21757 | 105.3564
1829.96 | 10.61527 | 104.9541
1840.01 | 11.08223 | 104.4632
1850.03 | 11.5887 | 103.9533
1860 | 12.12038 | 103.4303
1870 | 12.64994 | 102.8703
1879.96 | 13.17614 | 102.3501
1889.95 | 13.66829 | 101.8385
1899.97 | 14.13279 | 101.3799
1910.03 | 14.52766 | 100.9565
1919.99 | 14.87382 | 100.6315
1930.01 | 15.1413 | 100.3392
1939.99 | 15.333 | 100.1384
1950.04 | 15.44879 | 100.0187
1960 | 15.48581 | 99.96373
1970.02 | 15.45184 | 99.99895
1979.95 | 15.34469 | 100.0998
1990.02 | 15.1671 | 100.264
2000.04 | 14.91832 | 100.4812
2009.96 | 14.61663 | 100.776
2019.95 | 14.27299 | 101.1097
2030.02 | 13.88828 | 101.4916
2040.03 | 13.46759 | 101.9127
2050.05 | 13.03084 | 102.3318
2060.01 | 12.59358 | 102.7649
2069.99 | 12.14047 | 103.2153
2080 | 11.70125 | 103.6394
2089.98 | 11.27435 | 104.0587
2099.97 | 10.87329 | 104.4525
2110.04 | 10.51176 | 104.8094
2119.97 | 10.19241 | 105.1227
2129.95 | 9.916209 | 105.3871
2140.02 | 9.689846 | 105.6044
2150.03 | 9.51863 | 105.7689
2159.95 | 9.406939 | 105.8653
2170.01 | 9.350481 | 105.9155
2180.05 | 9.349042 | 105.9098
2190.01 | 9.398775 | 105.8539
2199.95 | 9.510722 | 105.719
2209.96 | 9.660831 | 105.5623
2220 | 9.862578 | 105.3589
2230.02 | 10.09953 | 105.1092
2239.96 | 10.3661 | 104.8309
2250.03 | 10.67221 | 104.5173
2260.03 | 10.9899 | 104.1948
2270.02 | 11.3352 | 103.8455
2279.96 | 11.6761 | 103.4917
2289.98 | 12.0282 | 103.1345
2299.96 | 12.37159 | 102.7842
2309.96 | 12.71039 | 102.4392
2320.02 | 13.05058 | 102.0858
2330 | 13.36181 | 101.7716
2339.99 | 13.65466 | 101.4609
2350.04 | 13.93403 | 101.178
2360 | 14.18731 | 100.9188
2370.03 | 14.40205 | 100.6791
2380.03 | 14.60334 | 100.4819
2389.97 | 14.75414 | 100.3084
2400.03 | 14.88555 | 100.1779
2410.02 | 14.99586 | 100.0711
2420.02 | 15.04948 | 99.99457
2430.04 | 15.08566 | 99.94881
2440.04 | 15.0903 | 99.92812
2450.01 | 15.26114 | 100.1015
2460 | 15.20402 | 100.1413
2470.01 | 15.11451 | 100.2224
2480.04 | 14.98899 | 100.3215
2490.09 | 14.84423 | 100.4585
2499.92 | 14.67376 | 100.591
2509.98 | 14.48745 | 100.7702
2520.03 | 14.26869 | 100.9742
2530.07 | 14.13584 | 101.1482
2540.09 | 13.86608 | 101.3227
2550.09 | 13.60762 | 101.592
2560.06 | 13.35096 | 101.99
2570.01 | 13.05269 | 102.1058
2579.93 | 12.80279 | 102.5458
2590.07 | 12.56686 | 102.6806
2599.98 | 12.242 | 102.979
2610.11 | 11.91927 | 103.234
2620.03 | 11.61932 | 103.4683
2629.97 | 11.28624 | 103.8352
2639.93 | 11.0928 | 103.9953
2649.91 | 10.88728 | 104.3033
2659.91 | 10.61881 | 104.5261
2669.93 | 10.29827 | 104.7188
2679.95 | 10.06803 | 104.8944
2689.99 | 9.926304 | 104.9055
2700.01 | 9.739932 | 104.8143
2710.03 | 9.568431 | 104.8652
2720.02 | 9.498768 | 104.8481
2730 | 9.336903 | 104.8819
2739.94 | 9.239464 | 104.9091
2750.09 | 9.198016 | 104.9357
2759.99 | 9.086287 | 105.0125
2770.1 | 9.142796 | 104.9353
2779.98 | 9.059811 | 105.0523
2790.09 | 9.112522 | 105.1086
2799.98 | 9.134119 | 105.052
2810.11 | 9.173409 | 105.036
2820.03 | 9.290789 | 105.1107
2829.98 | 9.355934 | 105.0515
2839.95 | 9.432955 | 104.9495
2849.94 | 9.585773 | 104.9119
2859.94 | 9.709689 | 104.8531
2869.94 | 9.893734 | 104.757
2879.94 | 10.10134 | 104.7044
2889.93 | 10.22328 | 104.4389
2899.89 | 10.39577 | 104.2374
2910.06 | 10.56266 | 104.0854
2919.98 | 10.81894 | 103.8418
2930.1 | 10.95426 | 103.6641
2939.97 | 11.16071 | 103.4935
2950.05 | 11.37659 | 103.302
2959.9 | 11.56979 | 103.02
2969.98 | 11.78233 | 102.8661
2980.06 | 12.01372 | 102.7606
2989.93 | 12.17527 | 102.5844
3000.05 | 12.37165 | 102.2597
3009.97 | 12.57334 | 102.0857
3019.91 | 12.75607 | 102.001
3030.09 | 12.93865 | 101.6918
3040.06 | 13.05492 | 101.5428
3050.03 | 13.2676 | 101.5127
3060 | 13.40317 | 101.2804
3069.95 | 13.59762 | 101.0731
3079.89 | 13.67201 | 100.8931
3090.03 | 13.85665 | 100.8249
3099.92 | 13.93891 | 100.6635
3110 | 14.05805 | 100.5625
3120.07 | 14.13444 | 100.4367
3130.11 | 14.21498 | 100.3385
3139.93 | 14.29129 | 100.315
3149.97 | 14.39431 | 100.203
3160.02 | 14.41817 | 100.1409
3170.09 | 14.48951 | 100.1379
3179.95 | 14.51469 | 99.99027
3190.06 | 14.47602 | 99.95245
3199.96 | 14.49936 | 99.97888
3210.11 | 14.48331 | 99.98049
3220.05 | 14.4823 | 99.93837
3229.98 | 14.44423 | 99.94717
3239.92 | 14.43337 | 99.91748
3250.07 | 14.3657 | 100.0764
3259.97 | 14.3317 | 100.0909
3270.07 | 14.25737 | 99.95469
3279.92 | 14.1685 | 100.0949
3289.97 | 14.10465 | 100.1892
3300 | 14.0118 | 100.2136
3310.01 | 13.902 | 100.3614
3320.02 | 13.85837 | 100.4388
3330.02 | 13.72782 | 100.5418
3340.04 | 13.56195 | 100.6741
3350.07 | 13.49509 | 100.8161
3359.9 | 13.36266 | 100.8897
3369.98 | 13.20606 | 100.9606
3380.07 | 13.09655 | 101.2572
3389.96 | 12.93343 | 101.32
3400.09 | 12.76084 | 101.4882
3409.99 | 12.63543 | 101.4272
3420.11 | 12.52989 | 101.8163
3430 | 12.38197 | 101.9269
3440.09 | 12.18591 | 102.0216
3449.93 | 12.04483 | 102.0739
3459.96 | 11.91849 | 102.3093
3469.97 | 11.68153 | 102.3221
3479.96 | 11.5841 | 102.5323
3489.94 | 11.34848 | 102.629
3499.9 | 11.24843 | 102.835
3510.1 | 11.09517 | 102.9961
3520.08 | 10.92623 | 103.086
3530.07 | 10.74389 | 103.2303
3540.09 | 10.5548 | 103.4256
3549.91 | 10.4684 | 103.5811
3559.97 | 10.35028 | 103.6635
3570.05 | 10.15338 | 103.7822
3579.91 | 10.02992 | 103.8708
3590 | 9.889677 | 104.1552
3600.08 | 9.782184 | 104.2767
3609.93 | 9.608633 | 104.3083
3619.98 | 9.507179 | 104.3839
3630 | 9.359363 | 104.6184
3639.99 | 9.260732 | 104.5766
3649.96 | 9.194318 | 104.6045
3659.91 | 9.062569 | 104.9107
3670.06 | 8.932953 | 104.9285
3679.99 | 8.841701 | 104.9074
3689.92 | 8.733014 | 104.9916
3700.08 | 8.656134 | 104.9775
3710.04 | 8.571573 | 105.14
3720.03 | 8.47576 | 105.129
3730.03 | 8.490343 | 105.1992
3740.06 | 8.396845 | 105.1739
3750.1 | 8.403301 | 105.1706
3759.93 | 8.430925 | 105.3428
3769.98 | 8.303272 | 105.3762
3780.02 | 8.315027 | 105.3379
3790.04 | 8.225487 | 105.4665
3800.04 | 8.222547 | 105.2961
3810.01 | 8.241968 | 105.3368
3819.96 | 8.202079 | 105.3478
3830.1 | 8.253256 | 105.4612
3840 | 8.264132 | 105.3532
3850.11 | 8.229212 | 105.4485
3860 | 8.24283 | 105.3367
3870.11 | 8.281941 | 105.1967
3880.02 | 8.269721 | 105.1674
3889.94 | 8.341176 | 105.283
3900.11 | 8.291891 | 104.9601
3910.08 | 8.458432 | 105.002
3920.07 | 8.387074 | 104.9266
3930.08 | 8.480513 | 104.9177
3940.08 | 8.480372 | 104.7694
3950.09 | 8.517705 | 104.6493
3960.08 | 8.644968 | 104.6474
3970.06 | 8.658619 | 104.4628
3980.01 | 8.721884 | 104.4283
3989.93 | 8.898225 | 104.3816
4000.04 | 8.933827 | 104.1568
4009.91 | 8.984849 | 104.2171
4019.99 | 9.099961 | 104.2284
4030.05 | 9.169296 | 103.9208
4039.9 | 9.169809 | 103.8325
4049.97 | 9.341764 | 103.813
4060.06 | 9.407227 | 103.6647
4069.95 | 9.478987 | 103.5441
4080.08 | 9.500173 | 103.6375
4090.01 | 9.650274 | 103.2658
4099.96 | 9.778457 | 103.3464
4109.93 | 9.843617 | 103.3319
4120.11 | 9.965461 | 103.1492
4130.07 | 10.01703 | 103.0671
4140.01 | 10.09901 | 102.7534
4149.93 | 10.20749 | 102.8037
4160.05 | 10.26053 | 102.76
4169.91 | 10.39366 | 102.7279
4179.97 | 10.39365 | 102.5028
4190.01 | 10.64389 | 102.3303
4200.03 | 10.65132 | 102.1819
4210.05 | 10.47188 | 102.08
4220.07 | 10.60092 | 101.4705
4230.1 | 10.63828 | 101.4838
4239.93 | 10.79008 | 101.657
4250.01 | 10.89421 | 101.4185
4260.1 | 11.26167 | 101.6118
4270 | 11.15847 | 101.3019
4279.91 | 11.36297 | 100.7182
4290.05 | 11.21608 | 101.1453
4299.96 | 11.19423 | 100.8324
4310.09 | 11.55424 | 101.219
4319.97 | 11.46068 | 101.0314
4330.06 | 11.59251 | 100.9268
4340.11 | 11.91468 | 100.6523
4349.92 | 11.74805 | 100.8131
4359.92 | 11.74197 | 100.7027
4369.9 | 11.80553 | 100.6669
4380.08 | 12.0049 | 100.7374
4390.05 | 12.11719 | 100.5419
4400.03 | 12.02799 | 100.3581
4410.02 | 12.07385 | 100.1448
4420.04 | 12.08262 | 100.0202
4430.07 | 12.20171 | 100.2105
4439.91 | 12.17091 | 100.1562
4449.99 | 12.2345 | 99.90011
4460.07 | 12.16611 | 99.87196
4469.94 | 12.24158 | 99.84334
4480.03 | 12.34626 | 99.81639
4490.09 | 12.33272 | 99.63183
4499.92 | 12.28366 | 99.4346
4509.93 | 12.46986 | 99.445
4519.92 | 12.32416 | 99.26332
4530.1 | 12.33798 | 99.72225
4540.04 | 12.46128 | 99.48911
4549.96 | 12.61862 | 99.67907
4560.09 | 12.38891 | 99.42319
4570.02 | 12.53186 | 99.25928
4579.95 | 12.6036 | 99.59468
4589.9 | 12.23864 | 99.09905
4600.1 | 12.55642 | 99.00783
4610.1 | 12.51628 | 99.45321
4619.9 | 12.38325 | 99.08977
4629.93 | 12.32241 | 99.31796
4639.97 | 12.5308 | 99.40409
4650 | 12.19012 | 99.06398
4660.02 | 12.47056 | 99.17483
4670.02 | 12.43419 | 99.2
4680 | 12.3627 | 99.03998
4689.94 | 12.54913 | 98.85879
4700.08 | 12.4826 | 98.95016
4709.97 | 12.53634 | 99.40498
4720.06 | 12.06931 | 99.21185
4729.93 | 12.21475 | 99.08332
4740.01 | 11.99532 | 98.59073
4750.1 | 11.99905 | 98.26109
4760 | 11.91252 | 99.27519
4769.91 | 12.01967 | 99.14446
4780.07 | 12.02957 | 98.51029
4790.03 | 11.69901 | 98.63878
4800 | 11.83702 | 98.27598
4809.99 | 11.78535 | 98.92685
4819.97 | 11.65756 | 98.39156
4829.94 | 11.78296 | 98.77192
4839.9 | 11.85289 | 98.09431
4850.04 | 11.23655 | 98.19026
4859.94 | 11.60653 | 98.73486
4870.03 | 11.07072 | 97.70629
4880.08 | 11.30332 | 98.38722
4889.91 | 11.74129 | 97.92327
4899.94 | 11.42963 | 97.77743
4909.96 | 10.95255 | 97.97972
4919.99 | 10.96481 | 97.11267
4930.04 | 10.43327 | 97.05997
4939.9 | 11.33914 | 97.581
4949.99 | 10.96387 | 96.04776
4959.9 | 10.43848 | 95.69232
4970.03 | 10.68532 | 97.326
4979.96 | 9.962403 | 96.87829
4990.1 | 10.45483 | 96.79298
5000.02 | 9.773593 | 96.422
5009.92 | 10.41938 | 95.67147
5020.02 | 12.0984 | 95.58957
5030.08 | 10.85508 | 96.22393
5039.9 | 9.873351 | 94.92437
5049.9 | 10.45226 | 95.66952
5060.1 | 10.25747 | 93.76691
5070.07 | 11.36946 | 95.43999
5080.04 | 10.96839 | 96.02515
5090.01 | 9.694042 | 94.58984
5100 | 10.06921 | 96.01552
5110.01 | 11.15845 | 95.7529
5120.04 | 10.74783 | 93.7836
5130.1 | 11.3152 | 97.85718
5139.96 | 10.21287 | 95.23387
5150.04 | 5.545768 | 96.30607
5159.91 | 7.630568 | 94.21661
5169.99 | 8.713481 | 97.61782
5180.05 | 10.9564 | 92.27621
5190.09 | 12.4178 | 97.70626
5199.88 | 9.639333 | 87.99702