## Feuil1
Wavelength, nm | H800-SiR | H800-SiT
1000.02 | 14.98034 | 101.3033
1009.96 | 13.2355 | 103.0364
1020 | 11.399 | 104.8745
1030.03 | 10.18424 | 106.1145
1040.06 | 9.97953 | 106.3129
1049.98 | 10.81135 | 105.4576
1060.04 | 12.35673 | 103.9064
1069.99 | 14.03997 | 102.2242
1080.05 | 15.41141 | 100.8344
1089.99 | 16.08218 | 100.1604
1100.02 | 15.98296 | 100.2536
1110.04 | 15.15311 | 101.0696
1120.04 | 13.82255 | 102.4008
1130.05 | 12.2954 | 103.925
1139.95 | 10.94165 | 105.2687
1149.97 | 10.07444 | 106.1443
1160.01 | 9.876193 | 106.3139
1170.05 | 10.39251 | 105.7843
1179.97 | 11.41989 | 104.7486
1189.98 | 12.73124 | 103.4206
1199.97 | 14.04758 | 102.0759
1209.95 | 15.13253 | 100.9706
1220.04 | 15.83861 | 100.2512
1230.03 | 16.04787 | 100.0313
1240.03 | 15.76607 | 100.3192
1250.05 | 15.03853 | 101.0446
1259.95 | 14.0053 | 102.0718
1269.95 | 12.8216 | 103.2485
1280.05 | 11.64662 | 104.4421
1290.02 | 10.67522 | 105.4257
1299.98 | 10.02953 | 106.0591
1310.04 | 9.787226 | 106.3249
1320.01 | 9.979277 | 106.1026
1329.98 | 10.55719 | 105.5409
1339.97 | 11.42678 | 104.661
1349.96 | 12.44949 | 103.6109
1360.05 | 13.48484 | 102.527
1370.01 | 14.44058 | 101.6184
1379.96 | 15.18607 | 100.7784
1390 | 15.71144 | 100.3099
1400.04 | 15.9344 | 100.0512
1409.98 | 15.87525 | 100.1282
1420.04 | 15.53697 | 100.4526
1430 | 14.94364 | 101.0062
1439.97 | 14.17951 | 101.7705
1450.03 | 13.29714 | 102.6537
1459.97 | 12.3879 | 103.548
1470.01 | 11.57651 | 104.8453
1479.99 | 10.81521 | 105.5867
1490.04 | 10.26525 | 106.1967
1500.05 | 9.918164 | 106.4994
1509.98 | 9.812996 | 106.5402
1520 | 9.946614 | 106.3392
1529.95 | 10.30567 | 105.9291
1540.04 | 10.85335 | 105.3203
1549.95 | 11.52355 | 104.6092
1559.95 | 12.28542 | 103.8116
1570 | 13.07353 | 102.9869
1580.01 | 13.8191 | 102.2104
1589.98 | 14.4916 | 101.5313
1599.99 | 15.06042 | 100.9465
1609.97 | 15.48903 | 100.5027
1619.99 | 15.77262 | 100.2151
1630.04 | 15.88571 | 100.0848
1640.02 | 15.8537 | 100.1112
1649.98 | 15.65213 | 100.2971
1659.99 | 15.31868 | 100.6523
1669.97 | 14.8714 | 101.0997
1680.02 | 14.31375 | 101.6406
1689.98 | 13.70659 | 102.2477
1700.03 | 13.04829 | 102.9027
1710.01 | 12.3655 | 103.5676
1720.02 | 11.72131 | 104.209
1729.95 | 11.12629 | 104.7997
1739.99 | 10.60073 | 105.3243
1749.96 | 10.17056 | 105.7444
1760.02 | 9.857953 | 106.0385
1770.03 | 9.670648 | 106.2288
1779.95 | 9.613507 | 106.2702
1789.96 | 9.675605 | 106.1988
1800.01 | 9.861804 | 105.9974
1809.96 | 10.14779 | 105.6879
1819.96 | 10.53687 | 105.3015
1829.96 | 10.99112 | 104.8345
1840.01 | 11.50066 | 104.2731
1850.03 | 12.04033 | 103.7586
1860 | 12.60244 | 103.2211
1870 | 13.10791 | 102.6166
1879.96 | 13.63892 | 102.131
1889.95 | 14.1079 | 101.6477
1899.97 | 14.55417 | 101.2089
1910.03 | 14.91075 | 100.8008
1919.99 | 15.22759 | 100.5437
1930.01 | 15.42974 | 100.2963
1939.99 | 15.57313 | 100.1359
1950.04 | 15.62666 | 100.0869
1960 | 15.62457 | 100.0607
1970.02 | 15.51959 | 100.1752
1979.95 | 15.35913 | 100.3298
1990.02 | 15.1407 | 100.5167
2000.04 | 14.83484 | 100.8045
2009.96 | 14.49098 | 101.1371
2019.95 | 14.10824 | 101.5147
2030.02 | 13.6899 | 101.9263
2040.03 | 13.2385 | 102.3675
2050.05 | 12.77983 | 102.8384
2060.01 | 12.3433 | 103.2603
2069.99 | 11.87537 | 103.7224
2080 | 11.45122 | 104.1385
2089.98 | 11.02985 | 104.5578
2099.97 | 10.64479 | 104.9309
2110.04 | 10.31565 | 105.266
2119.97 | 10.02238 | 105.5328
2129.95 | 9.783449 | 105.7645
2140.02 | 9.595758 | 105.9434
2150.03 | 9.463885 | 106.0752
2159.95 | 9.394792 | 106.1497
2170.01 | 9.3789 | 106.1413
2180.05 | 9.426334 | 106.0971
2190.01 | 9.528284 | 105.9876
2199.95 | 9.672417 | 105.8206
2209.96 | 9.870403 | 105.6393
2220 | 10.10604 | 105.3844
2230.02 | 10.37133 | 105.1155
2239.96 | 10.66878 | 104.8084
2250.03 | 11.00097 | 104.4746
2260.03 | 11.3427 | 104.1084
2270.02 | 11.7 | 103.7625
2279.96 | 12.05219 | 103.3943
2289.98 | 12.41082 | 103.0245
2299.96 | 12.75929 | 102.6851
2309.96 | 13.09856 | 102.3292
2320.02 | 13.40203 | 102.0062
2330 | 13.71432 | 101.6838
2339.99 | 14.01923 | 101.3831
2350.04 | 14.25588 | 101.1068
2360 | 14.49302 | 100.8769
2370.03 | 14.70743 | 100.6517
2380.03 | 14.86719 | 100.4668
2389.97 | 14.99543 | 100.3492
2400.03 | 15.11653 | 100.2023
2410.02 | 15.18435 | 100.1391
2420.02 | 15.19755 | 100.1205
2430.04 | 15.22402 | 100.0854
2440.04 | 15.21403 | 100.0629
2450.01 | 15.40141 | 100.0542
2460 | 15.30257 | 100.1386
2470.01 | 15.18087 | 100.2385
2480.04 | 15.02874 | 100.3754
2490.09 | 14.85769 | 100.5248
2499.92 | 14.6663 | 100.7135
2509.98 | 14.4582 | 100.9217
2520.03 | 14.19744 | 101.184
2530.07 | 14.06373 | 101.3011
2540.09 | 13.64687 | 101.5276
2550.09 | 13.5105 | 101.8622
2560.06 | 13.02468 | 102.1644
2570.01 | 12.82766 | 102.2354
2579.93 | 12.61179 | 102.5861
2590.07 | 12.3567 | 102.5997
2599.98 | 11.97439 | 103.2182
2610.11 | 11.75209 | 103.1862
2620.03 | 11.46824 | 103.7392
2629.97 | 11.17213 | 103.8787
2639.93 | 10.94935 | 104.1506
2649.91 | 10.61751 | 104.395
2659.91 | 10.36831 | 104.4804
2669.93 | 10.2252 | 104.7059
2679.95 | 10.07444 | 105.2085
2689.99 | 9.846008 | 105.1924
2700.01 | 9.701519 | 105.353
2710.03 | 9.49706 | 105.3207
2720.02 | 9.454129 | 105.3224
2730 | 9.313134 | 105.4804
2739.94 | 9.214239 | 105.4408
2750.09 | 9.218692 | 105.6297
2759.99 | 9.09416 | 105.5873
2770.1 | 9.16535 | 105.63
2779.98 | 9.19551 | 105.5177
2790.09 | 9.203493 | 105.6692
2799.98 | 9.301213 | 105.5334
2810.11 | 9.40703 | 105.4399
2820.03 | 9.412758 | 105.5902
2829.98 | 9.626991 | 105.378
2839.95 | 9.749466 | 105.2026
2849.94 | 9.891334 | 105.2314
2859.94 | 10.01369 | 105.1654
2869.94 | 10.14338 | 104.9876
2879.94 | 10.32024 | 104.7282
2889.93 | 10.56271 | 104.6309
2899.89 | 10.73127 | 104.3681
2910.06 | 10.85344 | 104.329
2919.98 | 11.09863 | 103.9441
2930.1 | 11.21051 | 103.891
2939.97 | 11.50567 | 103.5908
2950.05 | 11.75884 | 103.4672
2959.9 | 12.00497 | 103.1006
2969.98 | 12.15818 | 103.1063
2980.06 | 12.38762 | 103.0191
2989.93 | 12.6393 | 102.7974
3000.05 | 12.85421 | 102.4564
3009.97 | 13.00103 | 102.1825
3019.91 | 13.14836 | 102.37
3030.09 | 13.33632 | 101.8428
3040.06 | 13.5214 | 101.728
3050.03 | 13.65747 | 101.3607
3060 | 13.74844 | 101.2383
3069.95 | 13.91056 | 101.1954
3079.89 | 14.03606 | 100.9955
3090.03 | 14.17686 | 100.8765
3099.92 | 14.25417 | 100.711
3110 | 14.31892 | 100.5514
3120.07 | 14.42596 | 100.4061
3130.11 | 14.46021 | 100.4269
3139.93 | 14.47395 | 100.2528
3149.97 | 14.54203 | 100.2027
3160.02 | 14.64468 | 100.1687
3170.09 | 14.63539 | 100.2086
3179.95 | 14.64959 | 100.1556
3190.06 | 14.67677 | 100.0437
3199.96 | 14.59907 | 100.1179
3210.11 | 14.571 | 99.87633
3220.05 | 14.55943 | 99.96516
3229.98 | 14.48535 | 99.95588
3239.92 | 14.41586 | 100.1689
3250.07 | 14.50661 | 99.97289
3259.97 | 14.36303 | 100.167
3270.07 | 14.42263 | 100.3008
3279.92 | 14.27811 | 100.1887
3289.97 | 14.17797 | 100.4015
3300 | 14.02442 | 100.3694
3310.01 | 13.9807 | 100.405
3320.02 | 13.89278 | 100.4591
3330.02 | 13.61819 | 100.6428
3340.04 | 13.56182 | 100.7949
3350.07 | 13.55903 | 101.1838
3359.9 | 13.32707 | 101.047
3369.98 | 13.16049 | 101.1399
3380.07 | 13.04131 | 101.2832
3389.96 | 12.88691 | 101.4553
3400.09 | 12.60257 | 101.7091
3409.99 | 12.78464 | 102.0701
3420.11 | 12.43178 | 101.8884
3430 | 12.29217 | 102.2109
3440.09 | 12.15826 | 102.3964
3449.93 | 11.99106 | 102.5187
3459.96 | 11.80155 | 102.4757
3469.97 | 11.58823 | 102.7911
3479.96 | 11.46112 | 102.8807
3489.94 | 11.23275 | 102.7958
3499.9 | 11.08032 | 103.1379
3510.1 | 10.98045 | 103.2853
3520.08 | 10.88598 | 103.3803
3530.07 | 10.73802 | 103.4541
3540.09 | 10.54228 | 103.5947
3549.91 | 10.36916 | 103.8485
3559.97 | 10.17385 | 104.0245
3570.05 | 10.03429 | 104.2538
3579.91 | 9.872549 | 103.9503
3590 | 9.710856 | 104.4547
3600.08 | 9.70427 | 104.5875
3609.93 | 9.499418 | 104.4664
3619.98 | 9.481203 | 104.8265
3630 | 9.349975 | 104.7822
3639.99 | 9.18002 | 104.689
3649.96 | 8.99747 | 104.9995
3659.91 | 8.986454 | 104.9599
3670.06 | 8.923845 | 105.066
3679.99 | 8.828531 | 105.3426
3689.92 | 8.810813 | 105.214
3700.08 | 8.663891 | 105.1665
3710.04 | 8.640446 | 105.2462
3720.03 | 8.50327 | 105.4106
3730.03 | 8.444291 | 105.4237
3740.06 | 8.418058 | 105.3411
3750.1 | 8.38072 | 105.5848
3759.93 | 8.366062 | 105.7345
3769.98 | 8.309697 | 105.394
3780.02 | 8.29675 | 105.3753
3790.04 | 8.346461 | 105.5687
3800.04 | 8.333618 | 105.7918
3810.01 | 8.183436 | 105.6943
3819.96 | 8.258144 | 105.3551
3830.1 | 8.305507 | 105.3534
3840 | 8.277108 | 105.3467
3850.11 | 8.376047 | 105.4613
3860 | 8.268069 | 105.2764
3870.11 | 8.471746 | 105.423
3880.02 | 8.310381 | 105.2298
3889.94 | 8.529705 | 105.224
3900.11 | 8.469137 | 105.0679
3910.08 | 8.440882 | 104.6602
3920.07 | 8.430438 | 104.7157
3930.08 | 8.522071 | 104.8347
3940.08 | 8.604252 | 104.5534
3950.09 | 8.805775 | 104.794
3960.08 | 8.741843 | 104.3408
3970.06 | 8.766142 | 104.2448
3980.01 | 8.889944 | 104.4477
3989.93 | 9.019993 | 104.2301
4000.04 | 9.055564 | 104.1239
4009.91 | 9.216443 | 103.8791
4019.99 | 9.269434 | 103.9024
4030.05 | 9.234451 | 103.8394
4039.9 | 9.413105 | 103.6608
4049.97 | 9.428701 | 103.4536
4060.06 | 9.58469 | 103.3072
4069.95 | 9.665869 | 103.2621
4080.08 | 9.766252 | 103.1286
4090.01 | 9.797481 | 103.318
4099.96 | 9.801154 | 103.0714
4109.93 | 9.978746 | 102.7983
4120.11 | 9.961361 | 102.7511
4130.07 | 10.16451 | 102.5967
4140.01 | 10.16134 | 102.6932
4149.93 | 10.37819 | 102.6076
4160.05 | 10.41428 | 102.4295
4169.91 | 10.62028 | 102.091
4179.97 | 10.79084 | 102.1781
4190.01 | 10.65293 | 101.7841
4200.03 | 10.82425 | 102.0981
4210.05 | 10.83425 | 103.0328
4220.07 | 11.39615 | 102.608
4230.1 | 11.15327 | 100.3514
4239.93 | 11.29706 | 101.2522
4250.01 | 11.44014 | 101.8569
4260.1 | 11.4068 | 101.1997
4270 | 11.00166 | 100.465
4279.91 | 10.921 | 101.635
4290.05 | 11.59541 | 100.958
4299.96 | 11.89134 | 100.5468
4310.09 | 11.31858 | 100.3479
4319.97 | 11.77354 | 100.6143
4330.06 | 11.76565 | 100.6166
4340.11 | 12.10277 | 100.2567
4349.92 | 12.0556 | 99.95206
4359.92 | 11.94881 | 100.0481
4369.9 | 12.04227 | 99.83088
4380.08 | 12.04935 | 99.88739
4390.05 | 12.11975 | 99.32838
4400.03 | 12.1333 | 99.67861
4410.02 | 12.33855 | 99.00164
4420.04 | 12.24233 | 99.07902
4430.07 | 12.21378 | 99.44153
4439.91 | 12.23578 | 99.54986
4449.99 | 12.3102 | 99.24119
4460.07 | 12.30108 | 99.67896
4469.94 | 12.61301 | 99.44337
4480.03 | 12.55483 | 99.36872
4490.09 | 12.46283 | 99.32191
4499.92 | 12.54786 | 98.79202
4509.93 | 12.50765 | 98.64171
4519.92 | 12.44274 | 98.89208
4530.1 | 12.43886 | 98.61166
4540.04 | 12.58967 | 98.54972
4549.96 | 12.55096 | 98.76845
4560.09 | 12.64414 | 98.84527
4570.02 | 12.49444 | 98.62062
4579.95 | 12.63659 | 98.35741
4589.9 | 12.29658 | 98.83916
4600.1 | 12.53814 | 98.49767
4610.1 | 12.56246 | 98.22482
4619.9 | 12.41485 | 98.62516
4629.93 | 12.52971 | 99.16567
4639.97 | 12.40841 | 98.54523
4650 | 12.53004 | 98.7985
4660.02 | 12.6793 | 98.40512
4670.02 | 12.3572 | 98.01455
4680 | 12.08115 | 98.56813
4689.94 | 12.1649 | 98.78491
4700.08 | 12.44539 | 98.74499
4709.97 | 12.4248 | 98.72306
4720.06 | 12.14766 | 98.15271
4729.93 | 12.12894 | 98.4525
4740.01 | 11.79858 | 98.07088
4750.1 | 11.57226 | 99.25949
4760 | 12.1241 | 97.899
4769.91 | 11.35655 | 98.65669
4780.07 | 12.3778 | 97.59512
4790.03 | 11.79372 | 98.98161
4800 | 10.74065 | 98.90763
4809.99 | 11.9765 | 98.14886
4819.97 | 11.36478 | 97.67481
4829.94 | 11.48101 | 98.71394
4839.9 | 12.39868 | 97.31458
4850.04 | 11.49815 | 98.01683
4859.94 | 11.23539 | 97.1968
4870.03 | 11.29241 | 97.28706
4880.08 | 11.18809 | 97.60726
4889.91 | 10.78364 | 99.12584
4899.94 | 10.98804 | 97.54928
4909.96 | 9.790168 | 95.49364
4919.99 | 11.05345 | 97.62703
4930.04 | 11.23429 | 96.60071
4939.9 | 10.46517 | 99.21172
4949.99 | 10.85236 | 98.15947
4959.9 | 10.49797 | 97.66825
4970.03 | 10.4199 | 97.98455
4979.96 | 9.348771 | 97.52734
4990.1 | 10.18336 | 94.73508
5000.02 | 11.12565 | 97.30621
5009.92 | 10.77365 | 96.49321
5020.02 | 9.724281 | 95.68721
5030.08 | 10.61093 | 97.21164
5039.9 | 9.75982 | 100.3185
5049.9 | 10.63459 | 95.71608
5060.1 | 9.128266 | 97.64916
5070.07 | 7.852341 | 96.476
5080.04 | 11.48741 | 100.5562
5090.01 | 11.54258 | 99.55
5100 | 9.420214 | 96.87999
5110.01 | 5.065295 | 94.81481
5120.04 | 9.296124 | 99.49719
5130.1 | 8.616178 | 98.82546
5139.96 | 8.461429 | 98.67664
5150.04 | 8.89259 | 104.175
5159.91 | 12.88866 | 97.85041
5169.99 | 10.39167 | 98.43185
5180.05 | 13.18842 | 97.52778
5190.09 | 9.780135 | 92.85822
5199.88 | 6.951275 | 103.6146