## Feuil1
Wavelength, nm | H800-TaR | H800-TaT
1000.02 | 23.81443 | 92.71362
1009.96 | 27.43294 | 89.06278
1020 | 28.18795 | 88.27063
1030.03 | 25.85278 | 90.60502
1040.06 | 21.58673 | 94.86014
1049.98 | 17.64946 | 98.81064
1060.04 | 16.3834 | 100.1226
1069.99 | 18.45224 | 98.07283
1080.05 | 22.46914 | 94.02517
1089.99 | 26.11635 | 90.37224
1100.02 | 28.04411 | 88.40728
1110.04 | 27.68441 | 88.73507
1120.04 | 25.27077 | 91.12876
1130.05 | 21.62984 | 94.74791
1139.95 | 18.1908 | 98.20041
1149.97 | 16.35321 | 100.0592
1160.01 | 16.95103 | 99.47397
1170.05 | 19.60241 | 96.81643
1179.97 | 22.98072 | 93.43525
1189.98 | 25.9569 | 90.43518
1199.97 | 27.72638 | 88.62702
1209.95 | 27.92636 | 88.40263
1220.04 | 26.55959 | 89.73929
1230.03 | 23.99518 | 92.28904
1240.03 | 20.91293 | 95.37057
1250.05 | 18.07424 | 98.19983
1259.95 | 16.41331 | 99.8672
1269.95 | 16.36953 | 99.9215
1280.05 | 17.90483 | 98.41768
1290.02 | 20.43735 | 95.89269
1299.98 | 23.22566 | 93.08614
1310.04 | 25.7 | 90.62467
1320.01 | 27.32705 | 88.98358
1329.98 | 27.90871 | 88.3974
1339.97 | 27.41586 | 88.87993
1349.96 | 25.94241 | 90.33079
1360.05 | 23.76114 | 92.48899
1370.01 | 21.24998 | 94.99861
1379.96 | 18.86801 | 97.33254
1390 | 17.03983 | 99.20483
1400.04 | 16.14734 | 100.0694
1409.98 | 16.36995 | 99.86304
1420.04 | 17.6043 | 98.62973
1430 | 19.55052 | 96.64415
1439.97 | 21.8 | 94.39506
1450.03 | 23.99948 | 92.17279
1459.97 | 25.81703 | 90.34242
1470.01 | 27.38552 | 89.23918
1479.99 | 27.92214 | 88.67525
1490.04 | 27.79768 | 88.86097
1500.05 | 26.98042 | 89.64215
1509.98 | 25.59508 | 90.96039
1520 | 23.80597 | 92.69243
1529.95 | 21.79624 | 94.63757
1540.04 | 19.77036 | 96.61809
1549.95 | 18.04477 | 98.3038
1559.95 | 16.76565 | 99.54971
1570 | 16.12877 | 100.1479
1580.01 | 16.19881 | 100.0499
1589.98 | 16.91662 | 99.31521
1599.99 | 18.174 | 98.04363
1609.97 | 19.77203 | 96.42664
1619.99 | 21.56031 | 94.63621
1630.04 | 23.3145 | 92.86565
1640.02 | 24.89434 | 91.2849
1649.98 | 26.16812 | 90.01108
1659.99 | 27.08026 | 89.09761
1669.97 | 27.56804 | 88.616
1680.02 | 27.62826 | 88.53946
1689.98 | 27.29933 | 88.88629
1700.03 | 26.56271 | 89.60456
1710.01 | 25.49363 | 90.67258
1720.02 | 24.16939 | 91.98231
1729.95 | 22.68157 | 93.46175
1739.99 | 21.10127 | 95.04429
1749.96 | 19.57168 | 96.56229
1760.02 | 18.18726 | 97.91797
1770.03 | 17.08317 | 99.03609
1779.95 | 16.31065 | 99.78329
1789.96 | 15.92425 | 100.1662
1800.01 | 15.94882 | 100.1207
1809.96 | 16.35966 | 99.67908
1819.96 | 17.14049 | 98.91512
1829.96 | 18.19305 | 97.8335
1840.01 | 19.42972 | 96.54837
1850.03 | 20.78436 | 95.23466
1860 | 22.14234 | 93.91186
1870 | 23.38012 | 92.54737
1879.96 | 24.5832 | 91.40879
1889.95 | 25.58615 | 90.39597
1899.97 | 26.40267 | 89.59219
1910.03 | 26.95836 | 88.95725
1919.99 | 27.31899 | 88.69146
1930.01 | 27.39919 | 88.56558
1939.99 | 27.25467 | 88.68903
1950.04 | 26.85669 | 89.08199
1960 | 26.28753 | 89.6215
1970.02 | 25.49365 | 90.43661
1979.95 | 24.56887 | 91.34835
1990.02 | 23.53027 | 92.35371
2000.04 | 22.37223 | 93.50211
2009.96 | 21.20265 | 94.66999
2019.95 | 20.03521 | 95.82088
2030.02 | 18.93144 | 96.9205
2040.03 | 17.91889 | 97.90737
2050.05 | 17.06229 | 98.78413
2060.01 | 16.41106 | 99.41423
2069.99 | 15.91584 | 99.90861
2080 | 15.68265 | 100.1291
2089.98 | 15.64292 | 100.1666
2099.97 | 15.83183 | 99.95414
2110.04 | 16.25343 | 99.53081
2119.97 | 16.82609 | 98.94301
2129.95 | 17.55027 | 98.2099
2140.02 | 18.40211 | 97.34942
2150.03 | 19.32849 | 96.42429
2159.95 | 20.30043 | 95.4534
2170.01 | 21.29049 | 94.43585
2180.05 | 22.27624 | 93.45833
2190.01 | 23.21042 | 92.51187
2199.95 | 24.05266 | 91.65765
2209.96 | 24.82575 | 90.89137
2220 | 25.50158 | 90.20237
2230.02 | 26.06435 | 89.63752
2239.96 | 26.49668 | 89.2
2250.03 | 26.80265 | 88.87952
2260.03 | 26.99842 | 88.67
2270.02 | 27.06803 | 88.61418
2279.96 | 26.99958 | 88.67418
2289.98 | 26.81419 | 88.85265
2299.96 | 26.50563 | 89.14605
2309.96 | 26.08525 | 89.56217
2320.02 | 25.56438 | 90.06585
2330 | 24.98868 | 90.64988
2339.99 | 24.32088 | 91.31023
2350.04 | 23.54941 | 92.04302
2360 | 22.80028 | 92.82577
2370.03 | 21.95431 | 93.6308
2380.03 | 21.14863 | 94.43402
2389.97 | 20.30301 | 95.27761
2400.03 | 19.50124 | 96.06607
2410.02 | 18.73465 | 96.82598
2420.02 | 17.98393 | 97.57441
2430.04 | 17.30499 | 98.23904
2440.04 | 16.72905 | 98.79159
2450.01 | 16.51175 | 99.1711
2460 | 16.08331 | 99.59731
2470.01 | 15.78841 | 99.88334
2480.04 | 15.59774 | 100.0544
2490.09 | 15.50594 | 100.1102
2499.92 | 15.55168 | 100.0683
2509.98 | 15.68986 | 99.93168
2520.03 | 15.92969 | 99.68333
2530.07 | 16.27944 | 99.43992
2540.09 | 16.7956 | 98.77018
2550.09 | 17.26605 | 98.4124
2560.06 | 17.77732 | 97.86779
2570.01 | 18.33283 | 96.99872
2579.93 | 19.07553 | 96.71555
2590.07 | 19.70073 | 95.67749
2599.98 | 20.33696 | 95.27263
2610.11 | 21.11065 | 94.37482
2620.03 | 21.82163 | 93.64536
2629.97 | 22.36447 | 92.94682
2639.93 | 23.02644 | 92.4358
2649.91 | 23.64077 | 91.83015
2659.91 | 23.97929 | 91.16469
2669.93 | 24.79128 | 90.55
2679.95 | 25.20931 | 90.44916
2689.99 | 25.56905 | 89.81858
2700.01 | 25.91835 | 89.65175
2710.03 | 26.16991 | 89.27013
2720.02 | 26.52265 | 88.96439
2730 | 26.78016 | 88.77963
2739.94 | 26.73749 | 88.59509
2750.09 | 26.88266 | 88.50715
2759.99 | 26.81485 | 88.5287
2770.1 | 26.8473 | 88.69877
2779.98 | 26.62697 | 88.69179
2790.09 | 26.52308 | 88.87516
2799.98 | 26.31846 | 88.929
2810.11 | 26.045 | 89.15204
2820.03 | 25.72931 | 89.68296
2829.98 | 25.47586 | 89.83715
2839.95 | 24.97764 | 90.23272
2849.94 | 24.6483 | 90.73238
2859.94 | 24.13067 | 91.29776
2869.94 | 23.63591 | 91.65948
2879.94 | 23.05897 | 92.27509
2889.93 | 22.60783 | 92.72166
2899.89 | 21.91915 | 93.36409
2910.06 | 21.51666 | 93.91126
2919.98 | 20.84093 | 94.30128
2930.1 | 20.34472 | 95.05968
2939.97 | 19.77842 | 95.46265
2950.05 | 19.23412 | 96.06474
2959.9 | 18.83008 | 96.45459
2969.98 | 18.21109 | 97.2653
2980.06 | 17.76764 | 97.74858
2989.93 | 17.32217 | 98.09407
3000.05 | 16.82842 | 98.52566
3009.97 | 16.47627 | 98.72673
3019.91 | 16.18031 | 99.42675
3030.09 | 15.85217 | 99.4308
3040.06 | 15.454 | 99.73527
3050.03 | 15.28452 | 99.82418
3060 | 15.18228 | 99.86176
3069.95 | 14.99252 | 100.1431
3079.89 | 14.90867 | 100.1361
3090.03 | 14.85058 | 100.2373
3099.92 | 14.97359 | 100.1408
3110 | 14.94136 | 99.92983
3120.07 | 15.12547 | 99.91377
3130.11 | 15.23329 | 99.66773
3139.93 | 15.49133 | 99.53018
3149.97 | 15.68279 | 99.19076
3160.02 | 15.90982 | 98.94779
3170.09 | 16.21477 | 98.66672
3179.95 | 16.57357 | 98.21129
3190.06 | 16.95986 | 97.94305
3199.96 | 17.36723 | 97.59327
3210.11 | 17.58918 | 97.05172
3220.05 | 17.9357 | 96.5543
3229.98 | 18.53377 | 96.24517
3239.92 | 18.85759 | 95.7698
3250.07 | 19.3466 | 95.26827
3259.97 | 19.69328 | 94.7856
3270.07 | 20.22125 | 94.5472
3279.92 | 20.50504 | 93.97373
3289.97 | 21.00662 | 93.69737
3300 | 21.44484 | 93.11978
3310.01 | 21.90145 | 92.79035
3320.02 | 22.26495 | 92.34542
3330.02 | 22.5893 | 91.88246
3340.04 | 23.0263 | 91.57536
3350.07 | 23.35769 | 91.42415
3359.9 | 23.61965 | 91.02368
3369.98 | 24.06867 | 90.66691
3380.07 | 24.27194 | 90.27
3389.96 | 24.48593 | 89.94221
3400.09 | 24.8062 | 89.66042
3409.99 | 25.05472 | 89.88371
3420.11 | 25.25254 | 89.43643
3430 | 25.42639 | 89.45813
3440.09 | 25.48747 | 89.10816
3449.93 | 25.63546 | 89.0724
3459.96 | 25.69541 | 88.84876
3469.97 | 25.84772 | 88.77117
3479.96 | 25.83216 | 88.66068
3489.94 | 25.82198 | 88.50355
3499.9 | 25.93497 | 88.41739
3510.1 | 25.95202 | 88.4512
3520.08 | 25.9005 | 88.43991
3530.07 | 25.76182 | 88.56657
3540.09 | 25.69335 | 88.50184
3549.91 | 25.6609 | 88.71565
3559.97 | 25.44741 | 88.93808
3570.05 | 25.41124 | 89.30218
3579.91 | 25.18114 | 88.98382
3590 | 24.92951 | 89.27299
3600.08 | 24.74443 | 89.47795
3609.93 | 24.69853 | 89.69425
3619.98 | 24.32337 | 90.08905
3630 | 24.16044 | 90.25139
3639.99 | 23.9123 | 90.3798
3649.96 | 23.51803 | 90.72993
3659.91 | 23.36599 | 90.85896
3670.06 | 22.88334 | 91.26647
3679.99 | 22.68356 | 91.68079
3689.92 | 22.27987 | 91.85721
3700.08 | 21.97542 | 92.0307
3710.04 | 21.65963 | 92.40078
3720.03 | 21.35649 | 92.9208
3730.03 | 21.0446 | 93.16649
3740.06 | 20.79513 | 93.20859
3750.1 | 20.22975 | 93.88499
3759.93 | 20.02984 | 94.23665
3769.98 | 19.557 | 94.35078
3780.02 | 19.2302 | 94.76949
3790.04 | 18.92419 | 95.24811
3800.04 | 18.68727 | 95.56147
3810.01 | 18.08799 | 95.83546
3819.96 | 17.85565 | 95.95674
3830.1 | 17.52929 | 96.3153
3840 | 17.27031 | 96.64
3850.11 | 16.97709 | 97.14559
3860 | 16.68276 | 97.1654
3870.11 | 16.28364 | 97.60157
3880.02 | 16.09593 | 97.51017
3889.94 | 15.76255 | 98.22557
3900.11 | 15.41638 | 98.16837
3910.08 | 15.03025 | 98.34891
3920.07 | 15.22675 | 98.47056
3930.08 | 14.81138 | 98.76545
3940.08 | 14.58271 | 98.86534
3950.09 | 14.33388 | 99.29509
3960.08 | 14.37219 | 99.28647
3970.06 | 14.08027 | 99.4232
3980.01 | 13.98132 | 99.60266
3989.93 | 13.95096 | 99.52716
4000.04 | 13.73754 | 99.50665
4009.91 | 13.6354 | 99.75101
4019.99 | 13.68046 | 99.82567
4030.05 | 13.56281 | 100.0533
4039.9 | 13.53481 | 99.93675
4049.97 | 13.66626 | 99.82433
4060.06 | 13.38457 | 99.61052
4069.95 | 13.51597 | 99.65
4080.08 | 13.64468 | 99.51353
4090.01 | 13.4579 | 99.76713
4099.96 | 13.54573 | 99.30096
4109.93 | 13.80386 | 99.37311
4120.11 | 13.8109 | 99.04163
4130.07 | 13.95086 | 99.03734
4140.01 | 14.02338 | 99.25292
4149.93 | 14.0981 | 98.95789
4160.05 | 14.47873 | 98.87747
4169.91 | 14.46458 | 98.37553
4179.97 | 14.57609 | 98.19208
4190.01 | 14.71619 | 98.20079
4200.03 | 15.13138 | 98.08562
4210.05 | 15.40715 | 98.72637
4220.07 | 15.49892 | 98.24981
4230.1 | 15.64106 | 96.89963
4239.93 | 15.9344 | 96.23967
4250.01 | 16.07398 | 96.49306
4260.1 | 15.91924 | 96.82619
4270 | 17.30308 | 96.10424
4279.91 | 16.87994 | 96.71173
4290.05 | 16.76715 | 96.16743
4299.96 | 17.24655 | 96.07565
4310.09 | 17.20828 | 94.93242
4319.97 | 17.73771 | 94.98043
4330.06 | 17.51163 | 94.89601
4340.11 | 18.11836 | 94.21538
4349.92 | 18.24716 | 94.25638
4359.92 | 18.50959 | 93.85876
4369.9 | 18.73246 | 93.23513
4380.08 | 18.98727 | 93.0418
4390.05 | 19.01285 | 92.60467
4400.03 | 19.374 | 92.55551
4410.02 | 19.48614 | 92.02328
4420.04 | 19.79978 | 91.61216
4430.07 | 20.11805 | 91.88137
4439.91 | 20.29491 | 91.56874
4449.99 | 20.39935 | 91.53367
4460.07 | 20.74327 | 91.38165
4469.94 | 20.9279 | 91.17172
4480.03 | 21.17331 | 91.11502
4490.09 | 21.29531 | 90.64
4499.92 | 20.99673 | 90.00023
4509.93 | 21.6291 | 89.79167
4519.92 | 21.51365 | 89.84015
4530.1 | 21.72016 | 89.2473
4540.04 | 22.1022 | 89.36189
4549.96 | 22.03397 | 89.4657
4560.09 | 22.20615 | 89.17055
4570.02 | 22.38098 | 88.90187
4579.95 | 22.07088 | 88.67055
4589.9 | 22.20763 | 88.42673
4600.1 | 22.39361 | 88.54751
4610.1 | 22.6409 | 88.00537
4619.9 | 22.92937 | 88.42688
4629.93 | 22.91042 | 88.76863
4639.97 | 22.7991 | 87.987
4650 | 22.81743 | 88.22801
4660.02 | 23.18343 | 87.93479
4670.02 | 23.32391 | 87.49534
4680 | 22.69688 | 87.61434
4689.94 | 23.15824 | 87.7255
4700.08 | 23.36778 | 87.79708
4709.97 | 23.13395 | 87.33126
4720.06 | 23.1294 | 87.33849
4729.93 | 22.93463 | 87.13985
4740.01 | 22.63711 | 87.2577
4750.1 | 22.67574 | 87.48243
4760 | 23.00817 | 88.3865
4769.91 | 22.91448 | 87.2411
4780.07 | 23.02347 | 87.17357
4790.03 | 23.13095 | 87.61874
4800 | 22.07996 | 87.91609
4809.99 | 22.39716 | 87.66801
4819.97 | 22.95732 | 86.97529
4829.94 | 21.83844 | 87.27816
4839.9 | 22.15299 | 87.01742
4850.04 | 22.3204 | 87.42017
4859.94 | 21.58965 | 87.30473
4870.03 | 23.15941 | 87.46865
4880.08 | 22.00304 | 88.64144
4889.91 | 21.40759 | 87.23997
4899.94 | 22.06906 | 87.7442
4909.96 | 21.93034 | 87.41396
4919.99 | 21.90106 | 86.87052
4930.04 | 21.97262 | 88.02132
4939.9 | 21.38374 | 89.67503
4949.99 | 21.95398 | 87.47417
4959.9 | 22.51063 | 89.16907
4970.03 | 20.65371 | 88.40887
4979.96 | 20.33234 | 88.78976
4990.1 | 19.16819 | 88.14923
5000.02 | 20.3767 | 87.56506
5009.92 | 22.55359 | 90.31682
5020.02 | 20.27 | 86.47484
5030.08 | 19.23894 | 91.39105
5039.9 | 19.83706 | 87.79911
5049.9 | 20.44287 | 90.90962
5060.1 | 19.65715 | 92.86923
5070.07 | 20.37182 | 90.68052
5080.04 | 20.44762 | 90.14555
5090.01 | 18.28694 | 89.17223
5100 | 15.2228 | 90.22747
5110.01 | 14.82075 | 88.80328
5120.04 | 16.50462 | 91.12581
5130.1 | 19.3637 | 93.39034
5139.96 | 18.97527 | 87.92248
5150.04 | 16.36079 | 92.43352
5159.91 | 20.55862 | 91.11993
5169.99 | 20.22067 | 92.44509
5180.05 | 17.21903 | 89.03387
5190.09 | 13.73845 | 89.66028
5199.88 | 19.45813 | 100.6385