## Feuil1
Wavelength, nm | Syrus-NbR | Syrus-NbT
1000.02 | 16.85987 | 99.62496
1009.96 | 20.73512 | 95.75826
1020 | 26.78904 | 89.6792
1030.03 | 30.52583 | 85.9345
1040.06 | 30.08719 | 86.34105
1049.98 | 25.92358 | 90.50539
1060.04 | 20.24233 | 96.18921
1069.99 | 16.82441 | 99.64978
1080.05 | 18.08846 | 98.38705
1089.99 | 22.78275 | 93.69966
1100.02 | 27.73275 | 88.71663
1110.04 | 30.54552 | 85.86855
1120.04 | 30.26614 | 86.12356
1130.05 | 27.14475 | 89.23548
1139.95 | 22.42826 | 93.95049
1149.97 | 18.16343 | 98.21898
1160.01 | 16.6047 | 99.8
1170.05 | 18.53924 | 97.86137
1179.97 | 22.57035 | 93.83214
1189.98 | 26.76759 | 89.61787
1199.97 | 29.58928 | 86.76255
1209.95 | 30.29933 | 86.02163
1220.04 | 28.80303 | 87.48282
1230.03 | 25.56394 | 90.70749
1240.03 | 21.56206 | 94.70619
1250.05 | 18.08587 | 98.18617
1259.95 | 16.52606 | 99.75669
1269.95 | 17.39515 | 98.89828
1280.05 | 20.25472 | 96.05591
1290.02 | 23.9314 | 92.39328
1299.98 | 27.26164 | 89.05085
1310.04 | 29.53407 | 86.78245
1320.01 | 30.28728 | 86.01019
1329.98 | 29.51292 | 86.78702
1339.97 | 27.35221 | 88.94888
1349.96 | 24.24355 | 92.01058
1360.05 | 20.90382 | 95.34084
1370.01 | 18.12265 | 98.15543
1379.96 | 16.60055 | 99.61204
1390 | 16.72337 | 99.53966
1400.04 | 18.42651 | 97.81447
1409.98 | 21.13107 | 95.1009
1420.04 | 24.21302 | 92.01489
1430 | 26.9869 | 89.19975
1439.97 | 29.02384 | 87.17102
1450.03 | 30.07681 | 86.08356
1459.97 | 30.08468 | 86.05744
1470.01 | 29.25843 | 87.45508
1479.99 | 27.31605 | 89.3909
1490.04 | 24.81485 | 91.94261
1500.05 | 22.07155 | 94.64649
1509.98 | 19.50447 | 97.13482
1520 | 17.55547 | 99.00203
1529.95 | 16.58314 | 99.90762
1540.04 | 16.73247 | 99.69828
1549.95 | 17.92291 | 98.45419
1559.95 | 19.92795 | 96.41704
1570 | 22.3532 | 93.95686
1580.01 | 24.78628 | 91.50732
1589.98 | 26.94813 | 89.32074
1599.99 | 28.65114 | 87.5961
1609.97 | 29.74614 | 86.50035
1619.99 | 30.18959 | 86.0574
1630.04 | 29.95472 | 86.27949
1640.02 | 29.07892 | 87.14864
1649.98 | 27.65268 | 88.575
1659.99 | 25.76302 | 90.46048
1669.97 | 23.6563 | 92.56303
1680.02 | 21.46742 | 94.74239
1689.98 | 19.47231 | 96.73517
1700.03 | 17.79988 | 98.39281
1710.01 | 16.71326 | 99.48083
1720.02 | 16.28166 | 99.88908
1729.95 | 16.56068 | 99.59349
1739.99 | 17.50764 | 98.63456
1749.96 | 18.94389 | 97.19294
1760.02 | 20.70591 | 95.40669
1770.03 | 22.61902 | 93.49895
1779.95 | 24.46246 | 91.63372
1789.96 | 26.17998 | 89.91
1800.01 | 27.63021 | 88.44973
1809.96 | 28.70413 | 87.35171
1819.96 | 29.40931 | 86.65815
1829.96 | 29.69213 | 86.35998
1840.01 | 29.55447 | 86.44611
1850.03 | 29.04432 | 86.97046
1860 | 28.18145 | 87.881
1870 | 26.97801 | 88.97292
1879.96 | 25.58324 | 90.41476
1889.95 | 23.9814 | 92.0028
1899.97 | 22.31512 | 93.67755
1910.03 | 20.63811 | 95.29381
1919.99 | 19.13471 | 96.89257
1930.01 | 17.83912 | 98.10875
1939.99 | 16.85883 | 99.08027
1950.04 | 16.26053 | 99.67127
1960 | 16.07735 | 99.82491
1970.02 | 16.30098 | 99.61936
1979.95 | 16.89197 | 99.01951
1990.02 | 17.85077 | 98.02686
2000.04 | 19.06123 | 96.79201
2009.96 | 20.41747 | 95.4374
2019.95 | 21.86802 | 93.97253
2030.02 | 23.33218 | 92.49968
2040.03 | 24.67869 | 91.14023
2050.05 | 25.95056 | 89.87412
2060.01 | 27.08299 | 88.7198
2069.99 | 27.96706 | 87.84185
2080 | 28.70281 | 87.0819
2089.98 | 29.15086 | 86.64108
2099.97 | 29.36465 | 86.39088
2110.04 | 29.38736 | 86.38014
2119.97 | 29.15956 | 86.59301
2129.95 | 28.70257 | 87.02703
2140.02 | 28.04677 | 87.67868
2150.03 | 27.21788 | 88.5117
2159.95 | 26.23087 | 89.48961
2170.01 | 25.11585 | 90.59567
2180.05 | 23.91479 | 91.79526
2190.01 | 22.66548 | 93.02954
2199.95 | 21.42063 | 94.263
2209.96 | 20.21767 | 95.4692
2220 | 19.07277 | 96.60295
2230.02 | 18.05898 | 97.6132
2239.96 | 17.20136 | 98.46654
2250.03 | 16.50624 | 99.13377
2260.03 | 16.04243 | 99.57564
2270.02 | 15.82126 | 99.81155
2279.96 | 15.80961 | 99.80043
2289.98 | 16.0284 | 99.57418
2299.96 | 16.44078 | 99.16219
2309.96 | 17.04558 | 98.54147
2320.02 | 17.78808 | 97.78012
2330 | 18.70285 | 96.87363
2339.99 | 19.69655 | 95.87954
2350.04 | 20.71322 | 94.83125
2360 | 21.80536 | 93.7496
2370.03 | 22.85543 | 92.66602
2380.03 | 23.89213 | 91.63458
2389.97 | 24.82524 | 90.67969
2400.03 | 25.75425 | 89.74296
2410.02 | 26.56988 | 88.93277
2420.02 | 27.24655 | 88.2473
2430.04 | 27.8472 | 87.60962
2440.04 | 28.35618 | 87.08085
2450.01 | 29.05178 | 86.56794
2460 | 29.28723 | 86.33536
2470.01 | 29.39992 | 86.19788
2480.04 | 29.3696 | 86.21771
2490.09 | 29.20863 | 86.33726
2499.92 | 28.93908 | 86.5843
2509.98 | 28.58304 | 86.94495
2520.03 | 28.08849 | 87.44768
2530.07 | 27.74202 | 88.02426
2540.09 | 27.09587 | 88.48831
2550.09 | 26.29538 | 89.32644
2560.06 | 25.56401 | 90.04942
2570.01 | 24.67493 | 90.71622
2579.93 | 23.75711 | 91.81598
2590.07 | 22.79383 | 92.45564
2599.98 | 22.08339 | 93.62937
2610.11 | 20.96078 | 94.37025
2620.03 | 20.1254 | 95.24358
2629.97 | 19.34514 | 95.92157
2639.93 | 18.56733 | 96.83984
2649.91 | 17.8011 | 97.497
2659.91 | 17.15404 | 97.90698
2669.93 | 16.7267 | 98.50978
2679.95 | 16.16256 | 99.10919
2689.99 | 15.82628 | 99.24626
2700.01 | 15.74782 | 99.58743
2710.03 | 15.50521 | 99.61573
2720.02 | 15.6596 | 99.4695
2730 | 15.73402 | 99.27987
2739.94 | 16.087 | 98.96581
2750.09 | 16.37269 | 98.37738
2759.99 | 16.70538 | 97.89366
2770.1 | 17.31201 | 97.19012
2779.98 | 17.77068 | 96.37172
2790.09 | 18.39079 | 95.65463
2799.98 | 19.1226 | 95.05214
2810.11 | 19.77172 | 93.98183
2820.03 | 20.52117 | 93.2292
2829.98 | 21.2086 | 92.33339
2839.95 | 21.88995 | 91.47471
2849.94 | 22.66906 | 90.9821
2859.94 | 23.22186 | 90.19716
2869.94 | 23.98487 | 89.35404
2879.94 | 24.50522 | 88.72695
2889.93 | 25.1922 | 88.18302
2899.89 | 25.7127 | 87.59267
2910.06 | 26.22196 | 87.06586
2919.98 | 26.70025 | 86.45867
2930.1 | 27.05372 | 86.18173
2939.97 | 27.38468 | 85.76568
2950.05 | 27.68578 | 85.54178
2959.9 | 27.98932 | 85.15544
2969.98 | 28.29579 | 85.07375
2980.06 | 28.35794 | 85.0347
2989.93 | 28.35835 | 84.78293
3000.05 | 28.34156 | 84.80618
3009.97 | 28.25168 | 84.8538
3019.91 | 28.29599 | 85.11063
3030.09 | 27.9748 | 84.98989
3040.06 | 27.87425 | 85.12019
3050.03 | 27.5552 | 85.28112
3060 | 27.23819 | 85.5069
3069.95 | 26.93342 | 85.88188
3079.89 | 26.43421 | 86.25023
3090.03 | 25.98239 | 86.69816
3099.92 | 25.58932 | 87.05619
3110 | 24.97216 | 87.5247
3120.07 | 24.5295 | 88.11022
3130.11 | 23.961 | 88.56512
3139.93 | 23.3812 | 89.07484
3149.97 | 22.79967 | 89.59257
3160.02 | 22.09123 | 90.07463
3170.09 | 21.53909 | 90.7606
3179.95 | 20.94134 | 91.33902
3190.06 | 20.31822 | 91.91873
3199.96 | 19.79642 | 92.52121
3210.11 | 19.07086 | 92.92741
3220.05 | 18.43985 | 93.31206
3229.98 | 17.92746 | 93.8311
3239.92 | 17.50856 | 94.49404
3250.07 | 16.90612 | 94.96214
3259.97 | 16.41259 | 95.61598
3270.07 | 16.05704 | 95.97914
3279.92 | 15.70603 | 96.16702
3289.97 | 15.35486 | 96.74681
3300 | 15.09329 | 97.06212
3310.01 | 14.80631 | 97.30499
3320.02 | 14.68154 | 97.50154
3330.02 | 14.42285 | 97.46659
3340.04 | 14.50415 | 97.73047
3350.07 | 14.25514 | 98.05792
3359.9 | 14.42601 | 97.98313
3369.98 | 14.33997 | 97.89434
3380.07 | 14.4827 | 97.7736
3389.96 | 14.66457 | 97.87251
3400.09 | 14.78229 | 97.65473
3409.99 | 15.09078 | 97.7505
3420.11 | 15.31776 | 97.32057
3430 | 15.69269 | 97.26456
3440.09 | 15.92195 | 96.87072
3449.93 | 16.27603 | 96.52446
3459.96 | 16.59459 | 96.16689
3469.97 | 17.1672 | 95.77111
3479.96 | 17.57545 | 95.37392
3489.94 | 17.8977 | 94.70534
3499.9 | 18.48666 | 94.50764
3510.1 | 18.96427 | 94.02642
3520.08 | 19.38271 | 93.55141
3530.07 | 19.85348 | 93.05666
3540.09 | 20.3847 | 92.62659
3549.91 | 20.82621 | 92.20368
3559.97 | 21.20933 | 91.81665
3570.05 | 21.84973 | 91.46296
3579.91 | 22.17803 | 90.81657
3590 | 22.54958 | 90.41492
3600.08 | 23.09272 | 90.08571
3609.93 | 23.58758 | 89.56291
3619.98 | 23.97613 | 89.32301
3630 | 24.32705 | 88.93511
3639.99 | 24.64901 | 88.24492
3649.96 | 24.99239 | 88.40225
3659.91 | 25.24553 | 87.85337
3670.06 | 25.62916 | 87.47629
3679.99 | 26.0325 | 87.46097
3689.92 | 26.14836 | 87.09605
3700.08 | 26.27403 | 86.61521
3710.04 | 26.6337 | 86.49033
3720.03 | 26.7857 | 86.50837
3730.03 | 26.83995 | 86.21815
3740.06 | 27.08592 | 86.07598
3750.1 | 27.09915 | 86.0204
3759.93 | 27.26 | 85.93216
3769.98 | 27.42522 | 85.81501
3780.02 | 27.31633 | 85.70189
3790.04 | 27.45941 | 85.87388
3800.04 | 27.38664 | 85.92247
3810.01 | 27.39111 | 85.81453
3819.96 | 27.34293 | 85.72254
3830.1 | 27.19527 | 85.83225
3840 | 27.17788 | 85.70947
3850.11 | 27.08035 | 86.0332
3860 | 26.88861 | 86.22193
3870.11 | 26.62706 | 86.41373
3880.02 | 26.63856 | 86.37669
3889.94 | 26.33029 | 86.69761
3900.11 | 26.10092 | 86.81501
3910.08 | 25.78382 | 86.89957
3920.07 | 25.57978 | 87.29917
3930.08 | 25.30821 | 87.55292
3940.08 | 25.11414 | 87.72191
3950.09 | 24.78327 | 88.33329
3960.08 | 24.59549 | 88.24737
3970.06 | 24.16857 | 88.51306
3980.01 | 23.87249 | 89.0148
3989.93 | 23.52831 | 89.01424
4000.04 | 23.11783 | 89.52365
4009.91 | 22.67935 | 89.81658
4019.99 | 22.60066 | 90.13831
4030.05 | 22.07198 | 90.78096
4039.9 | 21.54798 | 91.03175
4049.97 | 21.29535 | 91.34657
4060.06 | 20.87696 | 91.57271
4069.95 | 20.43501 | 92.06558
4080.08 | 20.26742 | 92.21128
4090.01 | 19.84259 | 92.8694
4099.96 | 19.33067 | 93.04224
4109.93 | 18.93533 | 93.42079
4120.11 | 18.64032 | 93.74908
4130.07 | 18.27107 | 94.28285
4140.01 | 17.9741 | 94.79695
4149.93 | 17.62631 | 95.14499
4160.05 | 17.174 | 95.64534
4169.91 | 16.8901 | 95.4683
4179.97 | 16.60188 | 95.8581
4190.01 | 16.12463 | 95.94907
4200.03 | 15.6853 | 96.36546
4210.05 | 15.73432 | 97.42646
4220.07 | 15.15926 | 98.28158
4230.1 | 15.13325 | 95.67609
4239.93 | 14.33202 | 97.21889
4250.01 | 14.66461 | 97.52238
4260.1 | 14.23745 | 97.42288
4270 | 14.50083 | 97.35241
4279.91 | 13.43851 | 97.94984
4290.05 | 13.52798 | 98.40773
4299.96 | 13.87915 | 98.02781
4310.09 | 13.4907 | 98.16128
4319.97 | 13.29355 | 98.59026
4330.06 | 13.15921 | 99.01811
4340.11 | 13.0163 | 98.66067
4349.92 | 13.29062 | 98.56498
4359.92 | 13.03369 | 98.67392
4369.9 | 13.03185 | 98.77379
4380.08 | 13.27423 | 98.98097
4390.05 | 13.07853 | 98.15933
4400.03 | 13.27416 | 98.50351
4410.02 | 13.09612 | 98.26774
4420.04 | 13.33596 | 98.3382
4430.07 | 13.31004 | 98.45706
4439.91 | 13.51415 | 98.23816
4449.99 | 13.80788 | 98.39314
4460.07 | 13.52507 | 98.00061
4469.94 | 14.07719 | 97.97344
4480.03 | 14.11934 | 97.97258
4490.09 | 14.09876 | 97.54051
4499.92 | 14.42004 | 97.0435
4509.93 | 14.27579 | 96.81589
4519.92 | 14.63423 | 96.61528
4530.1 | 14.77886 | 96.6021
4540.04 | 14.99977 | 96.74501
4549.96 | 15.22307 | 95.92336
4560.09 | 15.64325 | 96.05717
4570.02 | 15.76801 | 95.54044
4579.95 | 15.79065 | 95.15
4589.9 | 16.06993 | 94.96992
4600.1 | 16.45008 | 94.66055
4610.1 | 16.67087 | 93.99928
4619.9 | 17.31357 | 94.66871
4629.93 | 17.10332 | 94.63989
4639.97 | 17.02176 | 93.64628
4650 | 17.42296 | 93.41343
4660.02 | 17.89305 | 92.76386
4670.02 | 18.4323 | 92.51253
4680 | 18.21125 | 92.49428
4689.94 | 18.35047 | 92.83021
4700.08 | 19.15941 | 92.19326
4709.97 | 19.4667 | 91.49416
4720.06 | 19.62842 | 91.20558
4729.93 | 19.65787 | 90.60519
4740.01 | 19.82857 | 90.22287
4750.1 | 19.90887 | 90.69425
4760 | 20.26185 | 90.70611
4769.91 | 20.07086 | 89.38708
4780.07 | 21.06343 | 89.73485
4790.03 | 21.15778 | 89.72612
4800 | 21.46629 | 89.56412
4809.99 | 21.85896 | 88.3048
4819.97 | 21.27546 | 88.6863
4829.94 | 21.42129 | 89.42466
4839.9 | 22.41461 | 87.67765
4850.04 | 22.61769 | 87.76934
4859.94 | 22.37309 | 88.4184
4870.03 | 22.05519 | 87.76091
4880.08 | 22.81366 | 87.98046
4889.91 | 23.14744 | 88.19505
4899.94 | 23.76067 | 87.91802
4909.96 | 22.68008 | 86.7265
4919.99 | 23.90878 | 86.28768
4930.04 | 23.37684 | 85.21279
4939.9 | 23.08816 | 89.37617
4949.99 | 22.70191 | 87.02782
4959.9 | 22.74612 | 87.35
4970.03 | 22.24774 | 87.58446
4979.96 | 23.76229 | 85.33
4990.1 | 24.45585 | 84.99639
5000.02 | 22.84848 | 84.66274
5009.92 | 24.16456 | 85.71525
5020.02 | 22.31172 | 83.65072
5030.08 | 22.34424 | 86.64526
5039.9 | 26.45571 | 87.29262
5049.9 | 22.64854 | 84.95941
5060.1 | 23.94885 | 84.70949
5070.07 | 21.85507 | 83.49722
5080.04 | 27.08714 | 85.9427
5090.01 | 24.4552 | 84.19927
5100 | 23.33212 | 87.01766
5110.01 | 24.76872 | 84.45151
5120.04 | 24.98901 | 87.06285
5130.1 | 25.52423 | 85.52675
5139.96 | 26.12411 | 84.04723
5150.04 | 25.45013 | 86.79304
5159.91 | 24.70683 | 85.13557
5169.99 | 19.52655 | 86.57638
5180.05 | 25.44737 | 91.68272
5190.09 | 23.68976 | 83.37326
5199.88 | 26.20165 | 92.71334