## ZnS
lambda (nm) | n | k | d (nm)
370 | 2.6628 | 0.0242 | 1987.1156
372 | 2.6594 | 0.0213 | 1987.1156
374 | 2.6558 | 0.0187 | 1987.1156
376 | 2.6518 | 0.0164 | 1987.1156
378 | 2.6477 | 0.0144 | 1987.1156
380 | 2.6434 | 0.0126 | 1987.1156
382 | 2.6389 | 0.0111 | 1987.1156
384 | 2.6343 | 0.00974 | 1987.1156
386 | 2.6295 | 0.00856 | 1987.1156
388 | 2.6247 | 0.00751 | 1987.1156
390 | 2.6198 | 0.0066 | 1987.1156
392 | 2.6148 | 0.0058 | 1987.1156
394 | 2.6098 | 0.0051 | 1987.1156
396 | 2.6048 | 0.00449 | 1987.1156
398 | 2.5997 | 0.00395 | 1987.1156
400 | 2.5947 | 0.00348 | 1987.1156
405 | 2.5823 | 0.00254 | 1987.1156
410 | 2.5703 | 0.00187 | 1987.1156
415 | 2.5588 | 0.00138 | 1987.1156
420 | 2.548 | 0.00102 | 1987.1156
425 | 2.538 | 0.000765 | 1987.1156
430 | 2.5288 | 0.000577 | 1987.1156
435 | 2.5202 | 0.00044 | 1987.1156
440 | 2.5123 | 0.000341 | 1987.1156
445 | 2.5048 | 0.000268 | 1987.1156
450 | 2.4978 | 0.000216 | 1987.1156
455 | 2.4911 | 0.000177 | 1987.1156
460 | 2.4847 | 0.000148 | 1987.1156
465 | 2.4786 | 0.000125 | 1987.1156
470 | 2.4729 | 0.000108 | 1987.1156
475 | 2.4674 | 9.47e-05 | 1987.1156
480 | 2.4621 | 8.4e-05 | 1987.1156
485 | 2.4571 | 7.54e-05 | 1987.1156
490 | 2.4523 | 6.85e-05 | 1987.1156
495 | 2.4477 | 6.28e-05 | 1987.1156
500 | 2.4433 | 5.82e-05 | 1987.1156
505 | 2.4391 | 5.43e-05 | 1987.1156
510 | 2.4351 | 5.11e-05 | 1987.1156
515 | 2.4313 | 4.85e-05 | 1987.1156
520 | 2.4276 | 4.63e-05 | 1987.1156
525 | 2.424 | 4.45e-05 | 1987.1156
530 | 2.4206 | 4.29e-05 | 1987.1156
535 | 2.4174 | 4.17e-05 | 1987.1156
540 | 2.4142 | 4.06e-05 | 1987.1156
545 | 2.4112 | 3.98e-05 | 1987.1156
550 | 2.4083 | 3.91e-05 | 1987.1156
555 | 2.4054 | 3.86e-05 | 1987.1156
560 | 2.4027 | 3.82e-05 | 1987.1156
565 | 2.4001 | 3.79e-05 | 1987.1156
570 | 2.3976 | 3.77e-05 | 1987.1156
575 | 2.3951 | 3.76e-05 | 1987.1156
580 | 2.3928 | 3.76e-05 | 1987.1156
585 | 2.3905 | 3.77e-05 | 1987.1156
590 | 2.3883 | 3.78e-05 | 1987.1156
595 | 2.3861 | 3.8e-05 | 1987.1156
600 | 2.3841 | 3.82e-05 | 1987.1156
605 | 2.382 | 3.85e-05 | 1987.1156
610 | 2.3801 | 3.88e-05 | 1987.1156
615 | 2.3782 | 3.92e-05 | 1987.1156
620 | 2.3764 | 3.96e-05 | 1987.1156
625 | 2.3746 | 4e-05 | 1987.1156
630 | 2.3728 | 4.05e-05 | 1987.1156
635 | 2.3711 | 4.1e-05 | 1987.1156
640 | 2.3695 | 4.15e-05 | 1987.1156
645 | 2.3679 | 4.2e-05 | 1987.1156
650 | 2.3663 | 4.25e-05 | 1987.1156
655 | 2.3648 | 4.3e-05 | 1987.1156
660 | 2.3633 | 4.35e-05 | 1987.1156
665 | 2.3618 | 4.4e-05 | 1987.1156
670 | 2.3604 | 4.45e-05 | 1987.1156
675 | 2.3591 | 4.5e-05 | 1987.1156
680 | 2.3577 | 4.55e-05 | 1987.1156
685 | 2.3564 | 4.59e-05 | 1987.1156
690 | 2.3551 | 4.63e-05 | 1987.1156
695 | 2.3538 | 4.67e-05 | 1987.1156
700 | 2.3526 | 4.7e-05 | 1987.1156
705 | 2.3514 | 4.73e-05 | 1987.1156
710 | 2.3502 | 4.76e-05 | 1987.1156
715 | 2.3491 | 4.78e-05 | 1987.1156
720 | 2.3479 | 4.8e-05 | 1987.1156
725 | 2.3468 | 4.81e-05 | 1987.1156
730 | 2.3458 | 4.82e-05 | 1987.1156
735 | 2.3447 | 4.82e-05 | 1987.1156
740 | 2.3437 | 4.82e-05 | 1987.1156
745 | 2.3426 | 4.81e-05 | 1987.1156
750 | 2.3416 | 4.81e-05 | 1987.1156
755 | 2.3407 | 4.79e-05 | 1987.1156
760 | 2.3397 | 4.78e-05 | 1987.1156
765 | 2.3388 | 4.76e-05 | 1987.1156
770 | 2.3378 | 4.75e-05 | 1987.1156
775 | 2.3369 | 4.72e-05 | 1987.1156
780 | 2.336 | 4.7e-05 | 1987.1156
785 | 2.3352 | 4.68e-05 | 1987.1156
790 | 2.3343 | 4.65e-05 | 1987.1156
795 | 2.3335 | 4.63e-05 | 1987.1156
800 | 2.3327 | 4.6e-05 | 1987.1156
805 | 2.3319 | 4.57e-05 | 1987.1156
810 | 2.3311 | 4.55e-05 | 1987.1156
815 | 2.3303 | 4.52e-05 | 1987.1156
820 | 2.3296 | 4.49e-05 | 1987.1156
825 | 2.3288 | 4.46e-05 | 1987.1156
830 | 2.3281 | 4.44e-05 | 1987.1156
835 | 2.3274 | 4.41e-05 | 1987.1156
840 | 2.3267 | 4.38e-05 | 1987.1156
845 | 2.326 | 4.35e-05 | 1987.1156
850 | 2.3253 | 4.33e-05 | 1987.1156
855 | 2.3246 | 4.3e-05 | 1987.1156
860 | 2.324 | 4.28e-05 | 1987.1156
865 | 2.3234 | 4.25e-05 | 1987.1156
870 | 2.3227 | 4.23e-05 | 1987.1156
875 | 2.3221 | 4.21e-05 | 1987.1156
880 | 2.3215 | 4.18e-05 | 1987.1156
885 | 2.3209 | 4.16e-05 | 1987.1156
890 | 2.3203 | 4.14e-05 | 1987.1156
895 | 2.3198 | 4.12e-05 | 1987.1156
900 | 2.3192 | 4.1e-05 | 1987.1156
905 | 2.3187 | 4.09e-05 | 1987.1156
910 | 2.3181 | 4.07e-05 | 1987.1156
915 | 2.3176 | 4.06e-05 | 1987.1156
920 | 2.3171 | 4.04e-05 | 1987.1156
925 | 2.3166 | 4.03e-05 | 1987.1156
930 | 2.3161 | 4.01e-05 | 1987.1156
935 | 2.3156 | 4e-05 | 1987.1156
940 | 2.3151 | 3.99e-05 | 1987.1156
945 | 2.3146 | 3.98e-05 | 1987.1156
950 | 2.3142 | 3.97e-05 | 1987.1156
955 | 2.3137 | 3.97e-05 | 1987.1156
960 | 2.3133 | 3.96e-05 | 1987.1156
965 | 2.3128 | 3.96e-05 | 1987.1156
970 | 2.3124 | 3.95e-05 | 1987.1156
975 | 2.312 | 3.95e-05 | 1987.1156
980 | 2.3116 | 3.95e-05 | 1987.1156
985 | 2.3112 | 3.94e-05 | 1987.1156
990 | 2.3108 | 3.94e-05 | 1987.1156
995 | 2.3104 | 3.95e-05 | 1987.1156
1000 | 2.31 | 3.95e-05 | 1987.1156
1005 | 2.3096 | 3.95e-05 | 1987.1156
1010 | 2.3092 | 3.95e-05 | 1987.1156
1015 | 2.3089 | 3.96e-05 | 1987.1156
1020 | 2.3085 | 3.97e-05 | 1987.1156
1025 | 2.3081 | 3.97e-05 | 1987.1156
1030 | 2.3078 | 3.98e-05 | 1987.1156
1035 | 2.3075 | 3.99e-05 | 1987.1156
1040 | 2.3071 | 4e-05 | 1987.1156
1045 | 2.3068 | 4.01e-05 | 1987.1156
1050 | 2.3065 | 4.02e-05 | 1987.1156
1055 | 2.3062 | 4.04e-05 | 1987.1156
1060 | 2.3058 | 4.05e-05 | 1987.1156
1065 | 2.3055 | 4.07e-05 | 1987.1156
1070 | 2.3052 | 4.08e-05 | 1987.1156
1075 | 2.3049 | 4.1e-05 | 1987.1156
1080 | 2.3047 | 4.12e-05 | 1987.1156
1085 | 2.3044 | 4.14e-05 | 1987.1156
1090 | 2.3041 | 4.16e-05 | 1987.1156
1095 | 2.3038 | 4.18e-05 | 1987.1156
1100 | 2.3035 | 4.2e-05 | 1987.1156
1105 | 2.3033 | 4.23e-05 | 1987.1156
1110 | 2.303 | 4.25e-05 | 1987.1156
1115 | 2.3028 | 4.28e-05 | 1987.1156
1120 | 2.3025 | 4.31e-05 | 1987.1156
1125 | 2.3023 | 4.33e-05 | 1987.1156
1130 | 2.302 | 4.36e-05 | 1987.1156
1135 | 2.3018 | 4.39e-05 | 1987.1156
1140 | 2.3015 | 4.42e-05 | 1987.1156
1145 | 2.3013 | 4.46e-05 | 1987.1156
1150 | 2.3011 | 4.49e-05 | 1987.1156
1155 | 2.3009 | 4.53e-05 | 1987.1156
1160 | 2.3006 | 4.56e-05 | 1987.1156
1165 | 2.3004 | 4.6e-05 | 1987.1156
1170 | 2.3002 | 4.64e-05 | 1987.1156
1175 | 2.3 | 4.68e-05 | 1987.1156
1180 | 2.2998 | 4.72e-05 | 1987.1156
1185 | 2.2996 | 4.76e-05 | 1987.1156
1190 | 2.2994 | 4.8e-05 | 1987.1156
1195 | 2.2992 | 4.85e-05 | 1987.1156
1200 | 2.299 | 4.89e-05 | 1987.1156
1210 | 2.2987 | 4.99e-05 | 1987.1156
1220 | 2.2983 | 5.09e-05 | 1987.1156
1230 | 2.298 | 5.19e-05 | 1987.1156
1240 | 2.2976 | 5.3e-05 | 1987.1156
1250 | 2.2973 | 5.42e-05 | 1987.1156
1260 | 2.297 | 5.54e-05 | 1987.1156
1270 | 2.2967 | 5.66e-05 | 1987.1156
1280 | 2.2964 | 5.78e-05 | 1987.1156
1290 | 2.2961 | 5.9e-05 | 1987.1156
1300 | 2.2958 | 6.02e-05 | 1987.1156
1310 | 2.2955 | 6.14e-05 | 1987.1156
1320 | 2.2953 | 6.26e-05 | 1987.1156
1330 | 2.295 | 6.37e-05 | 1987.1156
1340 | 2.2948 | 6.47e-05 | 1987.1156
1350 | 2.2945 | 6.57e-05 | 1987.1156
1360 | 2.2942 | 6.67e-05 | 1987.1156
1370 | 2.294 | 6.75e-05 | 1987.1156
1380 | 2.2938 | 6.83e-05 | 1987.1156
1390 | 2.2935 | 6.89e-05 | 1987.1156
1400 | 2.2933 | 6.95e-05 | 1987.1156
1410 | 2.293 | 7e-05 | 1987.1156
1420 | 2.2928 | 7.03e-05 | 1987.1156
1430 | 2.2926 | 7.05e-05 | 1987.1156
1440 | 2.2923 | 7.06e-05 | 1987.1156
1450 | 2.2921 | 7.06e-05 | 1987.1156
1460 | 2.2919 | 7.05e-05 | 1987.1156
1470 | 2.2916 | 7.02e-05 | 1987.1156
1480 | 2.2914 | 6.98e-05 | 1987.1156
1490 | 2.2912 | 6.93e-05 | 1987.1156
1500 | 2.291 | 6.87e-05 | 1987.1156
1510 | 2.2907 | 6.79e-05 | 1987.1156
1520 | 2.2905 | 6.71e-05 | 1987.1156
1530 | 2.2903 | 6.61e-05 | 1987.1156
1540 | 2.29 | 6.51e-05 | 1987.1156
1550 | 2.2898 | 6.4e-05 | 1987.1156
1560 | 2.2896 | 6.28e-05 | 1987.1156
1570 | 2.2893 | 6.15e-05 | 1987.1156
1580 | 2.2891 | 6.02e-05 | 1987.1156
1590 | 2.2889 | 5.89e-05 | 1987.1156
1600 | 2.2887 | 5.76e-05 | 1987.1156
1610 | 2.2884 | 5.62e-05 | 1987.1156
1620 | 2.2882 | 5.49e-05 | 1987.1156
1630 | 2.288 | 5.35e-05 | 1987.1156
1640 | 2.2878 | 5.21e-05 | 1987.1156
1650 | 2.2876 | 5.08e-05 | 1987.1156
1660 | 2.2873 | 4.95e-05 | 1987.1156
1670 | 2.2871 | 4.82e-05 | 1987.1156
1680 | 2.2869 | 4.69e-05 | 1987.1156
1690 | 2.2867 | 4.56e-05 | 1987.1156
1700 | 2.2865 | 4.43e-05 | 1987.1156
1710 | 2.2863 | 4.31e-05 | 1987.1156
1720 | 2.2861 | 4.19e-05 | 1987.1156
1730 | 2.2858 | 4.08e-05 | 1987.1156
1740 | 2.2856 | 3.97e-05 | 1987.1156
1750 | 2.2854 | 3.86e-05 | 1987.1156
1760 | 2.2852 | 3.75e-05 | 1987.1156
1770 | 2.285 | 3.65e-05 | 1987.1156
1780 | 2.2848 | 3.55e-05 | 1987.1156
1790 | 2.2846 | 3.45e-05 | 1987.1156
1800 | 2.2844 | 3.36e-05 | 1987.1156
1810 | 2.2842 | 3.27e-05 | 1987.1156
1820 | 2.2841 | 3.19e-05 | 1987.1156
1830 | 2.2839 | 3.1e-05 | 1987.1156
1840 | 2.2837 | 3.02e-05 | 1987.1156
1850 | 2.2835 | 2.95e-05 | 1987.1156
1860 | 2.2833 | 2.87e-05 | 1987.1156
1870 | 2.2831 | 2.8e-05 | 1987.1156
1880 | 2.283 | 2.73e-05 | 1987.1156
1890 | 2.2828 | 2.67e-05 | 1987.1156
1900 | 2.2826 | 2.6e-05 | 1987.1156
1910 | 2.2824 | 2.54e-05 | 1987.1156
1920 | 2.2823 | 2.49e-05 | 1987.1156
1930 | 2.2821 | 2.43e-05 | 1987.1156
1940 | 2.2819 | 2.38e-05 | 1987.1156
1950 | 2.2818 | 2.33e-05 | 1987.1156
1960 | 2.2816 | 2.28e-05 | 1987.1156
1970 | 2.2814 | 2.23e-05 | 1987.1156
1980 | 2.2813 | 2.18e-05 | 1987.1156
1990 | 2.2811 | 2.14e-05 | 1987.1156
2000 | 2.281 | 2.1e-05 | 1987.1156
2010 | 2.2808 | 2.06e-05 | 1987.1156
2020 | 2.2807 | 2.02e-05 | 1987.1156
2030 | 2.2805 | 1.98e-05 | 1987.1156
2040 | 2.2804 | 1.95e-05 | 1987.1156
2050 | 2.2802 | 1.92e-05 | 1987.1156
2060 | 2.2801 | 1.89e-05 | 1987.1156
2070 | 2.2799 | 1.85e-05 | 1987.1156
2080 | 2.2798 | 1.83e-05 | 1987.1156
2090 | 2.2797 | 1.8e-05 | 1987.1156
2100 | 2.2795 | 1.77e-05 | 1987.1156
2110 | 2.2794 | 1.75e-05 | 1987.1156
2120 | 2.2792 | 1.72e-05 | 1987.1156
2130 | 2.2791 | 1.7e-05 | 1987.1156
2140 | 2.279 | 1.68e-05 | 1987.1156
2150 | 2.2789 | 1.66e-05 | 1987.1156
2160 | 2.2787 | 1.64e-05 | 1987.1156
2170 | 2.2786 | 1.62e-05 | 1987.1156
2180 | 2.2785 | 1.6e-05 | 1987.1156
2190 | 2.2784 | 1.58e-05 | 1987.1156
2200 | 2.2782 | 1.57e-05 | 1987.1156
2210 | 2.2781 | 1.55e-05 | 1987.1156
2220 | 2.278 | 1.54e-05 | 1987.1156
2230 | 2.2779 | 1.53e-05 | 1987.1156
2240 | 2.2778 | 1.51e-05 | 1987.1156
2250 | 2.2777 | 1.5e-05 | 1987.1156
2260 | 2.2776 | 1.49e-05 | 1987.1156
2270 | 2.2774 | 1.48e-05 | 1987.1156
2280 | 2.2773 | 1.47e-05 | 1987.1156
2290 | 2.2772 | 1.46e-05 | 1987.1156
2300 | 2.2771 | 1.45e-05 | 1987.1156
2310 | 2.277 | 1.45e-05 | 1987.1156
2320 | 2.2769 | 1.44e-05 | 1987.1156
2330 | 2.2768 | 1.43e-05 | 1987.1156
2340 | 2.2767 | 1.43e-05 | 1987.1156
2350 | 2.2766 | 1.42e-05 | 1987.1156
2360 | 2.2765 | 1.42e-05 | 1987.1156
2370 | 2.2764 | 1.41e-05 | 1987.1156
2380 | 2.2763 | 1.41e-05 | 1987.1156
2390 | 2.2763 | 1.41e-05 | 1987.1156
2400 | 2.2762 | 1.41e-05 | 1987.1156
2410 | 2.2761 | 1.4e-05 | 1987.1156
2420 | 2.276 | 1.4e-05 | 1987.1156
2430 | 2.2759 | 1.4e-05 | 1987.1156
2440 | 2.2758 | 1.4e-05 | 1987.1156
2450 | 2.2757 | 1.4e-05 | 1987.1156
2460 | 2.2756 | 1.4e-05 | 1987.1156
2470 | 2.2756 | 1.41e-05 | 1987.1156
2480 | 2.2755 | 1.41e-05 | 1987.1156
2490 | 2.2754 | 1.41e-05 | 1987.1156
2500 | 2.2753 | 1.41e-05 | 1987.1156
2510 | 2.2753 | 1.42e-05 | 1987.1156
2520 | 2.2752 | 1.42e-05 | 1987.1156
2530 | 2.2751 | 1.42e-05 | 1987.1156
2540 | 2.275 | 1.43e-05 | 1987.1156
2550 | 2.275 | 1.43e-05 | 1987.1156
2560 | 2.2749 | 1.44e-05 | 1987.1156
2570 | 2.2748 | 1.45e-05 | 1987.1156
2580 | 2.2747 | 1.45e-05 | 1987.1156
2590 | 2.2747 | 1.46e-05 | 1987.1156
2600 | 2.2746 | 1.47e-05 | 1987.1156
2610 | 2.2745 | 1.47e-05 | 1987.1156
2620 | 2.2745 | 1.48e-05 | 1987.1156
2630 | 2.2744 | 1.49e-05 | 1987.1156
2640 | 2.2743 | 1.5e-05 | 1987.1156
2650 | 2.2743 | 1.51e-05 | 1987.1156
2660 | 2.2742 | 1.52e-05 | 1987.1156
2670 | 2.2742 | 1.53e-05 | 1987.1156
2680 | 2.2741 | 1.54e-05 | 1987.1156
2690 | 2.274 | 1.56e-05 | 1987.1156
2700 | 2.274 | 1.57e-05 | 1987.1156
2710 | 2.2739 | 1.58e-05 | 1987.1156
2720 | 2.2739 | 1.59e-05 | 1987.1156
2730 | 2.2738 | 1.61e-05 | 1987.1156
2740 | 2.2738 | 1.62e-05 | 1987.1156
2750 | 2.2737 | 1.64e-05 | 1987.1156
2760 | 2.2737 | 1.65e-05 | 1987.1156
2770 | 2.2736 | 1.67e-05 | 1987.1156
2780 | 2.2735 | 1.68e-05 | 1987.1156
2790 | 2.2735 | 1.7e-05 | 1987.1156
2800 | 2.2734 | 1.72e-05 | 1987.1156
2810 | 2.2734 | 1.74e-05 | 1987.1156
2820 | 2.2734 | 1.75e-05 | 1987.1156
2830 | 2.2733 | 1.77e-05 | 1987.1156
2840 | 2.2733 | 1.79e-05 | 1987.1156
2850 | 2.2732 | 1.81e-05 | 1987.1156
2860 | 2.2732 | 1.83e-05 | 1987.1156
2870 | 2.2731 | 1.86e-05 | 1987.1156
2880 | 2.2731 | 1.88e-05 | 1987.1156
2890 | 2.273 | 1.9e-05 | 1987.1156
2900 | 2.273 | 1.92e-05 | 1987.1156
2910 | 2.273 | 1.95e-05 | 1987.1156
2920 | 2.2729 | 1.97e-05 | 1987.1156
2930 | 2.2729 | 2e-05 | 1987.1156
2940 | 2.2728 | 2.02e-05 | 1987.1156
2950 | 2.2728 | 2.05e-05 | 1987.1156
2960 | 2.2728 | 2.08e-05 | 1987.1156
2970 | 2.2727 | 2.11e-05 | 1987.1156
2980 | 2.2727 | 2.14e-05 | 1987.1156
2990 | 2.2726 | 2.17e-05 | 1987.1156
3000 | 2.2726 | 2.2e-05 | 1987.1156
3010 | 2.2726 | 2.23e-05 | 1987.1156
3020 | 2.2725 | 2.26e-05 | 1987.1156
3030 | 2.2725 | 2.29e-05 | 1987.1156
3040 | 2.2725 | 2.32e-05 | 1987.1156
3050 | 2.2724 | 2.36e-05 | 1987.1156
3060 | 2.2724 | 2.39e-05 | 1987.1156
3070 | 2.2724 | 2.43e-05 | 1987.1156
3080 | 2.2723 | 2.47e-05 | 1987.1156
3090 | 2.2723 | 2.5e-05 | 1987.1156
3100 | 2.2723 | 2.54e-05 | 1987.1156
3110 | 2.2723 | 2.58e-05 | 1987.1156
3120 | 2.2722 | 2.62e-05 | 1987.1156
3130 | 2.2722 | 2.66e-05 | 1987.1156
3140 | 2.2722 | 2.71e-05 | 1987.1156
3150 | 2.2721 | 2.75e-05 | 1987.1156
3160 | 2.2721 | 2.79e-05 | 1987.1156
3170 | 2.2721 | 2.84e-05 | 1987.1156
3180 | 2.2721 | 2.89e-05 | 1987.1156
3190 | 2.272 | 2.93e-05 | 1987.1156
3200 | 2.272 | 2.98e-05 | 1987.1156
3210 | 2.272 | 3.03e-05 | 1987.1156
3220 | 2.272 | 3.08e-05 | 1987.1156
3230 | 2.2719 | 3.14e-05 | 1987.1156
3240 | 2.2719 | 3.19e-05 | 1987.1156
3250 | 2.2719 | 3.24e-05 | 1987.1156
3260 | 2.2719 | 3.3e-05 | 1987.1156
3270 | 2.2718 | 3.36e-05 | 1987.1156
3280 | 2.2718 | 3.42e-05 | 1987.1156
3290 | 2.2718 | 3.48e-05 | 1987.1156
3300 | 2.2718 | 3.54e-05 | 1987.1156
3310 | 2.2718 | 3.6e-05 | 1987.1156
3320 | 2.2717 | 3.66e-05 | 1987.1156
3330 | 2.2717 | 3.73e-05 | 1987.1156
3340 | 2.2717 | 3.79e-05 | 1987.1156
3350 | 2.2717 | 3.86e-05 | 1987.1156
3360 | 2.2717 | 3.93e-05 | 1987.1156
3370 | 2.2716 | 4.01e-05 | 1987.1156
3380 | 2.2716 | 4.08e-05 | 1987.1156
3390 | 2.2716 | 4.15e-05 | 1987.1156
3400 | 2.2716 | 4.23e-05 | 1987.1156
3410 | 2.2716 | 4.31e-05 | 1987.1156
3420 | 2.2716 | 4.39e-05 | 1987.1156
3430 | 2.2715 | 4.47e-05 | 1987.1156
3440 | 2.2715 | 4.55e-05 | 1987.1156
3450 | 2.2715 | 4.64e-05 | 1987.1156
3460 | 2.2715 | 4.72e-05 | 1987.1156
3470 | 2.2715 | 4.81e-05 | 1987.1156
3480 | 2.2715 | 4.9e-05 | 1987.1156
3490 | 2.2715 | 5e-05 | 1987.1156
3500 | 2.2714 | 5.09e-05 | 1987.1156
3510 | 2.2714 | 5.19e-05 | 1987.1156
3520 | 2.2714 | 5.29e-05 | 1987.1156
3530 | 2.2714 | 5.39e-05 | 1987.1156
3540 | 2.2714 | 5.49e-05 | 1987.1156
3550 | 2.2714 | 5.6e-05 | 1987.1156
3560 | 2.2714 | 5.71e-05 | 1987.1156
3570 | 2.2714 | 5.82e-05 | 1987.1156
3580 | 2.2714 | 5.93e-05 | 1987.1156
3590 | 2.2713 | 6.05e-05 | 1987.1156
3600 | 2.2713 | 6.17e-05 | 1987.1156
3610 | 2.2713 | 6.29e-05 | 1987.1156
3620 | 2.2713 | 6.41e-05 | 1987.1156
3630 | 2.2713 | 6.54e-05 | 1987.1156
3640 | 2.2713 | 6.66e-05 | 1987.1156
3650 | 2.2713 | 6.8e-05 | 1987.1156
3660 | 2.2713 | 6.93e-05 | 1987.1156
3670 | 2.2713 | 7.07e-05 | 1987.1156
3680 | 2.2713 | 7.21e-05 | 1987.1156
3690 | 2.2713 | 7.35e-05 | 1987.1156
3700 | 2.2712 | 7.5e-05 | 1987.1156
3710 | 2.2712 | 7.65e-05 | 1987.1156
3720 | 2.2712 | 7.8e-05 | 1987.1156
3730 | 2.2712 | 7.96e-05 | 1987.1156
3740 | 2.2712 | 8.11e-05 | 1987.1156
3750 | 2.2712 | 8.28e-05 | 1987.1156
3760 | 2.2712 | 8.44e-05 | 1987.1156
3770 | 2.2712 | 8.61e-05 | 1987.1156
3780 | 2.2712 | 8.79e-05 | 1987.1156
3790 | 2.2712 | 8.96e-05 | 1987.1156
3800 | 2.2712 | 9.14e-05 | 1987.1156
3810 | 2.2712 | 9.33e-05 | 1987.1156
3820 | 2.2712 | 9.52e-05 | 1987.1156
3830 | 2.2712 | 9.71e-05 | 1987.1156
3840 | 2.2712 | 9.91e-05 | 1987.1156
3850 | 2.2712 | 0.000101 | 1987.1156
3860 | 2.2712 | 0.000103 | 1987.1156
3870 | 2.2712 | 0.000105 | 1987.1156
3880 | 2.2711 | 0.000107 | 1987.1156
3890 | 2.2711 | 0.00011 | 1987.1156
3900 | 2.2711 | 0.000112 | 1987.1156
3910 | 2.2711 | 0.000114 | 1987.1156
3920 | 2.2711 | 0.000116 | 1987.1156
3930 | 2.2711 | 0.000119 | 1987.1156
3940 | 2.2711 | 0.000121 | 1987.1156
3950 | 2.2711 | 0.000124 | 1987.1156
3960 | 2.2711 | 0.000126 | 1987.1156
3970 | 2.2711 | 0.000129 | 1987.1156
3980 | 2.2711 | 0.000131 | 1987.1156
3990 | 2.2711 | 0.000134 | 1987.1156
4000 | 2.2711 | 0.000137 | 1987.1156
4010 | 2.2711 | 0.00014 | 1987.1156
4020 | 2.2711 | 0.000142 | 1987.1156
4030 | 2.2711 | 0.000145 | 1987.1156
4040 | 2.2711 | 0.000148 | 1987.1156
4050 | 2.2711 | 0.000151 | 1987.1156
4060 | 2.2711 | 0.000155 | 1987.1156
4070 | 2.2711 | 0.000158 | 1987.1156
4080 | 2.2711 | 0.000161 | 1987.1156
4090 | 2.2711 | 0.000164 | 1987.1156
4100 | 2.2711 | 0.000168 | 1987.1156
4110 | 2.2711 | 0.000171 | 1987.1156
4120 | 2.2711 | 0.000175 | 1987.1156
4130 | 2.2711 | 0.000178 | 1987.1156
4140 | 2.2711 | 0.000182 | 1987.1156
4150 | 2.2711 | 0.000186 | 1987.1156
4160 | 2.2711 | 0.000189 | 1987.1156
4170 | 2.2711 | 0.000193 | 1987.1156
4180 | 2.2711 | 0.000197 | 1987.1156
4190 | 2.2711 | 0.000201 | 1987.1156
4200 | 2.2711 | 0.000205 | 1987.1156
4210 | 2.2711 | 0.00021 | 1987.1156
4220 | 2.2711 | 0.000214 | 1987.1156
4230 | 2.2711 | 0.000218 | 1987.1156
4240 | 2.2711 | 0.000223 | 1987.1156
4250 | 2.2711 | 0.000227 | 1987.1156
4260 | 2.2711 | 0.000232 | 1987.1156
4270 | 2.2711 | 0.000237 | 1987.1156
4280 | 2.2711 | 0.000241 | 1987.1156
4290 | 2.2711 | 0.000246 | 1987.1156
4300 | 2.2711 | 0.000251 | 1987.1156
4310 | 2.2712 | 0.000257 | 1987.1156
4320 | 2.2712 | 0.000262 | 1987.1156
4330 | 2.2712 | 0.000267 | 1987.1156
4340 | 2.2712 | 0.000273 | 1987.1156
4350 | 2.2712 | 0.000278 | 1987.1156
4360 | 2.2712 | 0.000284 | 1987.1156
4370 | 2.2712 | 0.00029 | 1987.1156
4380 | 2.2712 | 0.000295 | 1987.1156
4390 | 2.2712 | 0.000302 | 1987.1156
4400 | 2.2712 | 0.000308 | 1987.1156
4410 | 2.2712 | 0.000314 | 1987.1156
4420 | 2.2712 | 0.00032 | 1987.1156
4430 | 2.2712 | 0.000327 | 1987.1156
4440 | 2.2712 | 0.000333 | 1987.1156
4450 | 2.2712 | 0.00034 | 1987.1156
4460 | 2.2712 | 0.000347 | 1987.1156
4470 | 2.2712 | 0.000354 | 1987.1156
4480 | 2.2712 | 0.000361 | 1987.1156
4490 | 2.2712 | 0.000369 | 1987.1156
4500 | 2.2712 | 0.000376 | 1987.1156
4510 | 2.2712 | 0.000384 | 1987.1156
4520 | 2.2712 | 0.000391 | 1987.1156
4530 | 2.2712 | 0.000399 | 1987.1156
4540 | 2.2712 | 0.000407 | 1987.1156
4550 | 2.2713 | 0.000415 | 1987.1156
4560 | 2.2713 | 0.000424 | 1987.1156
4570 | 2.2713 | 0.000432 | 1987.1156
4580 | 2.2713 | 0.000441 | 1987.1156
4590 | 2.2713 | 0.00045 | 1987.1156
4600 | 2.2713 | 0.000459 | 1987.1156
4610 | 2.2713 | 0.000468 | 1987.1156
4620 | 2.2713 | 0.000477 | 1987.1156
4630 | 2.2713 | 0.000487 | 1987.1156
4640 | 2.2713 | 0.000496 | 1987.1156
4650 | 2.2713 | 0.000506 | 1987.1156
4660 | 2.2713 | 0.000516 | 1987.1156
4670 | 2.2713 | 0.000527 | 1987.1156
4680 | 2.2713 | 0.000537 | 1987.1156
4690 | 2.2713 | 0.000548 | 1987.1156
4700 | 2.2713 | 0.000559 | 1987.1156
4710 | 2.2713 | 0.00057 | 1987.1156
4720 | 2.2714 | 0.000581 | 1987.1156
4730 | 2.2714 | 0.000593 | 1987.1156
4740 | 2.2714 | 0.000604 | 1987.1156
4750 | 2.2714 | 0.000616 | 1987.1156
4760 | 2.2714 | 0.000628 | 1987.1156
4770 | 2.2714 | 0.000641 | 1987.1156
4780 | 2.2714 | 0.000653 | 1987.1156
4790 | 2.2714 | 0.000666 | 1987.1156
4800 | 2.2714 | 0.000679 | 1987.1156
4810 | 2.2714 | 0.000693 | 1987.1156
4820 | 2.2714 | 0.000706 | 1987.1156
4830 | 2.2714 | 0.00072 | 1987.1156
4840 | 2.2714 | 0.000734 | 1987.1156
4850 | 2.2714 | 0.000748 | 1987.1156
4860 | 2.2715 | 0.000763 | 1987.1156
4870 | 2.2715 | 0.000778 | 1987.1156
4880 | 2.2715 | 0.000793 | 1987.1156
4890 | 2.2715 | 0.000808 | 1987.1156
4900 | 2.2715 | 0.000824 | 1987.1156
4910 | 2.2715 | 0.00084 | 1987.1156
4920 | 2.2715 | 0.000856 | 1987.1156
4930 | 2.2715 | 0.000873 | 1987.1156
4940 | 2.2715 | 0.00089 | 1987.1156
4950 | 2.2715 | 0.000907 | 1987.1156
4960 | 2.2715 | 0.000924 | 1987.1156
4970 | 2.2715 | 0.000942 | 1987.1156
4980 | 2.2716 | 0.00096 | 1987.1156
4990 | 2.2716 | 0.000979 | 1987.1156
5000 | 2.2716 | 0.000997 | 1987.1156
5010 | 2.2716 | 0.00102 | 1987.1156
5020 | 2.2716 | 0.00104 | 1987.1156
5030 | 2.2716 | 0.00106 | 1987.1156
5040 | 2.2716 | 0.00108 | 1987.1156
5050 | 2.2716 | 0.0011 | 1987.1156
5060 | 2.2716 | 0.00112 | 1987.1156
5070 | 2.2716 | 0.00114 | 1987.1156
5080 | 2.2716 | 0.00116 | 1987.1156
5090 | 2.2716 | 0.00118 | 1987.1156
5100 | 2.2717 | 0.0012 | 1987.1156
5110 | 2.2717 | 0.00123 | 1987.1156
5120 | 2.2717 | 0.00125 | 1987.1156
5130 | 2.2717 | 0.00127 | 1987.1156
5140 | 2.2717 | 0.0013 | 1987.1156
5150 | 2.2717 | 0.00132 | 1987.1156
5160 | 2.2717 | 0.00135 | 1987.1156
5170 | 2.2717 | 0.00137 | 1987.1156
5180 | 2.2717 | 0.0014 | 1987.1156
5190 | 2.2717 | 0.00142 | 1987.1156

## YF3
lambda (nm) | n | k | d (nm)
250 | 1.5149 | 0.000168 | 2217.8123
252 | 1.5139 | 0.000158 | 2217.8123
254 | 1.513 | 0.000149 | 2217.8123
256 | 1.5121 | 0.000141 | 2217.8123
258 | 1.5112 | 0.000134 | 2217.8123
260 | 1.5103 | 0.000128 | 2217.8123
262 | 1.5095 | 0.000123 | 2217.8123
264 | 1.5087 | 0.000118 | 2217.8123
266 | 1.5079 | 0.000114 | 2217.8123
268 | 1.5072 | 0.000111 | 2217.8123
270 | 1.5064 | 0.000107 | 2217.8123
272 | 1.5057 | 0.000104 | 2217.8123
274 | 1.5051 | 0.000102 | 2217.8123
276 | 1.5044 | 9.94e-05 | 2217.8123
278 | 1.5038 | 9.73e-05 | 2217.8123
280 | 1.5031 | 9.54e-05 | 2217.8123
282 | 1.5025 | 9.37e-05 | 2217.8123
284 | 1.5019 | 9.22e-05 | 2217.8123
286 | 1.5014 | 9.08e-05 | 2217.8123
288 | 1.5008 | 8.96e-05 | 2217.8123
290 | 1.5003 | 8.85e-05 | 2217.8123
292 | 1.4997 | 8.76e-05 | 2217.8123
294 | 1.4992 | 8.67e-05 | 2217.8123
296 | 1.4987 | 8.6e-05 | 2217.8123
298 | 1.4982 | 8.53e-05 | 2217.8123
300 | 1.4977 | 8.47e-05 | 2217.8123
302 | 1.4973 | 8.41e-05 | 2217.8123
304 | 1.4968 | 8.37e-05 | 2217.8123
306 | 1.4963 | 8.32e-05 | 2217.8123
308 | 1.4959 | 8.29e-05 | 2217.8123
310 | 1.4955 | 8.25e-05 | 2217.8123
312 | 1.4951 | 8.23e-05 | 2217.8123
314 | 1.4946 | 8.2e-05 | 2217.8123
316 | 1.4942 | 8.18e-05 | 2217.8123
318 | 1.4938 | 8.16e-05 | 2217.8123
320 | 1.4935 | 8.14e-05 | 2217.8123
322 | 1.4931 | 8.13e-05 | 2217.8123
324 | 1.4927 | 8.12e-05 | 2217.8123
326 | 1.4923 | 8.11e-05 | 2217.8123
328 | 1.492 | 8.1e-05 | 2217.8123
330 | 1.4916 | 8.09e-05 | 2217.8123
332 | 1.4913 | 8.08e-05 | 2217.8123
334 | 1.4909 | 8.07e-05 | 2217.8123
336 | 1.4906 | 8.07e-05 | 2217.8123
338 | 1.4903 | 8.06e-05 | 2217.8123
340 | 1.49 | 8.06e-05 | 2217.8123
342 | 1.4896 | 8.05e-05 | 2217.8123
344 | 1.4893 | 8.05e-05 | 2217.8123
346 | 1.489 | 8.04e-05 | 2217.8123
348 | 1.4887 | 8.03e-05 | 2217.8123
350 | 1.4884 | 8.03e-05 | 2217.8123
352 | 1.4881 | 8.02e-05 | 2217.8123
354 | 1.4878 | 8.01e-05 | 2217.8123
356 | 1.4875 | 8e-05 | 2217.8123
358 | 1.4873 | 7.99e-05 | 2217.8123
360 | 1.487 | 7.98e-05 | 2217.8123
362 | 1.4867 | 7.97e-05 | 2217.8123
364 | 1.4864 | 7.95e-05 | 2217.8123
366 | 1.4862 | 7.94e-05 | 2217.8123
368 | 1.4859 | 7.93e-05 | 2217.8123
370 | 1.4856 | 7.91e-05 | 2217.8123
372 | 1.4854 | 7.89e-05 | 2217.8123
374 | 1.4851 | 7.87e-05 | 2217.8123
376 | 1.4849 | 7.85e-05 | 2217.8123
378 | 1.4846 | 7.83e-05 | 2217.8123
380 | 1.4844 | 7.81e-05 | 2217.8123
382 | 1.4841 | 7.78e-05 | 2217.8123
384 | 1.4839 | 7.76e-05 | 2217.8123
386 | 1.4836 | 7.73e-05 | 2217.8123
388 | 1.4834 | 7.7e-05 | 2217.8123
390 | 1.4832 | 7.67e-05 | 2217.8123
392 | 1.4829 | 7.64e-05 | 2217.8123
394 | 1.4827 | 7.6e-05 | 2217.8123
396 | 1.4825 | 7.57e-05 | 2217.8123
398 | 1.4822 | 7.53e-05 | 2217.8123
400 | 1.482 | 7.5e-05 | 2217.8123
405 | 1.4815 | 7.4e-05 | 2217.8123
410 | 1.4809 | 7.29e-05 | 2217.8123
415 | 1.4804 | 7.18e-05 | 2217.8123
420 | 1.4799 | 7.06e-05 | 2217.8123
425 | 1.4794 | 6.93e-05 | 2217.8123
430 | 1.4788 | 6.8e-05 | 2217.8123
435 | 1.4784 | 6.66e-05 | 2217.8123
440 | 1.4779 | 6.52e-05 | 2217.8123
445 | 1.4774 | 6.37e-05 | 2217.8123
450 | 1.4769 | 6.22e-05 | 2217.8123
455 | 1.4765 | 6.07e-05 | 2217.8123
460 | 1.476 | 5.92e-05 | 2217.8123
465 | 1.4756 | 5.77e-05 | 2217.8123
470 | 1.4751 | 5.63e-05 | 2217.8123
475 | 1.4747 | 5.5e-05 | 2217.8123
480 | 1.4743 | 5.38e-05 | 2217.8123
485 | 1.4739 | 5.28e-05 | 2217.8123
490 | 1.4735 | 5.18e-05 | 2217.8123
495 | 1.4732 | 5.1e-05 | 2217.8123
500 | 1.4729 | 5.03e-05 | 2217.8123
505 | 1.4725 | 4.98e-05 | 2217.8123
510 | 1.4722 | 4.94e-05 | 2217.8123
515 | 1.472 | 4.92e-05 | 2217.8123
520 | 1.4717 | 4.91e-05 | 2217.8123
525 | 1.4715 | 4.92e-05 | 2217.8123
530 | 1.4712 | 4.94e-05 | 2217.8123
535 | 1.471 | 4.98e-05 | 2217.8123
540 | 1.4708 | 5.03e-05 | 2217.8123
545 | 1.4707 | 5.1e-05 | 2217.8123
550 | 1.4705 | 5.19e-05 | 2217.8123
555 | 1.4704 | 5.3e-05 | 2217.8123
560 | 1.4703 | 5.43e-05 | 2217.8123
565 | 1.4702 | 5.58e-05 | 2217.8123
570 | 1.4701 | 5.75e-05 | 2217.8123
575 | 1.47 | 5.93e-05 | 2217.8123
580 | 1.47 | 6.13e-05 | 2217.8123
585 | 1.4699 | 6.33e-05 | 2217.8123
590 | 1.4699 | 6.55e-05 | 2217.8123
595 | 1.4699 | 6.78e-05 | 2217.8123
600 | 1.4699 | 7.02e-05 | 2217.8123
605 | 1.4699 | 7.26e-05 | 2217.8123
610 | 1.4699 | 7.5e-05 | 2217.8123
615 | 1.4699 | 7.74e-05 | 2217.8123
620 | 1.4699 | 7.97e-05 | 2217.8123
625 | 1.4699 | 8.21e-05 | 2217.8123
630 | 1.4699 | 8.43e-05 | 2217.8123
635 | 1.4699 | 8.65e-05 | 2217.8123
640 | 1.47 | 8.85e-05 | 2217.8123
645 | 1.47 | 9.04e-05 | 2217.8123
650 | 1.47 | 9.22e-05 | 2217.8123
655 | 1.47 | 9.37e-05 | 2217.8123
660 | 1.4701 | 9.51e-05 | 2217.8123
665 | 1.4701 | 9.62e-05 | 2217.8123
670 | 1.4701 | 9.71e-05 | 2217.8123
675 | 1.4701 | 9.78e-05 | 2217.8123
680 | 1.4702 | 9.82e-05 | 2217.8123
685 | 1.4702 | 9.84e-05 | 2217.8123
690 | 1.4702 | 9.83e-05 | 2217.8123
695 | 1.4702 | 9.79e-05 | 2217.8123
700 | 1.4703 | 9.73e-05 | 2217.8123
705 | 1.4703 | 9.64e-05 | 2217.8123
710 | 1.4703 | 9.52e-05 | 2217.8123
715 | 1.4703 | 9.39e-05 | 2217.8123
720 | 1.4703 | 9.23e-05 | 2217.8123
725 | 1.4703 | 9.05e-05 | 2217.8123
730 | 1.4704 | 8.84e-05 | 2217.8123
735 | 1.4704 | 8.62e-05 | 2217.8123
740 | 1.4704 | 8.39e-05 | 2217.8123
745 | 1.4704 | 8.14e-05 | 2217.8123
750 | 1.4704 | 7.87e-05 | 2217.8123
755 | 1.4704 | 7.6e-05 | 2217.8123
760 | 1.4704 | 7.32e-05 | 2217.8123
765 | 1.4704 | 7.03e-05 | 2217.8123
770 | 1.4704 | 6.73e-05 | 2217.8123
775 | 1.4703 | 6.43e-05 | 2217.8123
780 | 1.4703 | 6.13e-05 | 2217.8123
785 | 1.4703 | 5.83e-05 | 2217.8123
790 | 1.4703 | 5.54e-05 | 2217.8123
795 | 1.4703 | 5.25e-05 | 2217.8123
800 | 1.4702 | 4.96e-05 | 2217.8123
805 | 1.4702 | 4.68e-05 | 2217.8123
810 | 1.4702 | 4.41e-05 | 2217.8123
815 | 1.4702 | 4.16e-05 | 2217.8123
820 | 1.4701 | 3.91e-05 | 2217.8123
825 | 1.4701 | 3.68e-05 | 2217.8123
830 | 1.4701 | 3.46e-05 | 2217.8123
835 | 1.47 | 3.25e-05 | 2217.8123
840 | 1.47 | 3.05e-05 | 2217.8123
845 | 1.4699 | 2.87e-05 | 2217.8123
850 | 1.4699 | 2.69e-05 | 2217.8123
855 | 1.4699 | 2.53e-05 | 2217.8123
860 | 1.4698 | 2.37e-05 | 2217.8123
865 | 1.4698 | 2.23e-05 | 2217.8123
870 | 1.4697 | 2.1e-05 | 2217.8123
875 | 1.4697 | 1.97e-05 | 2217.8123
880 | 1.4696 | 1.86e-05 | 2217.8123
885 | 1.4696 | 1.75e-05 | 2217.8123
890 | 1.4695 | 1.65e-05 | 2217.8123
895 | 1.4695 | 1.56e-05 | 2217.8123
900 | 1.4695 | 1.47e-05 | 2217.8123
905 | 1.4694 | 1.39e-05 | 2217.8123
910 | 1.4694 | 1.32e-05 | 2217.8123
915 | 1.4693 | 1.25e-05 | 2217.8123
920 | 1.4693 | 1.18e-05 | 2217.8123
925 | 1.4692 | 1.12e-05 | 2217.8123
930 | 1.4692 | 1.07e-05 | 2217.8123
935 | 1.4691 | 1.02e-05 | 2217.8123
940 | 1.4691 | 1e-05 | 2217.8123
945 | 1.469 | 1e-05 | 2217.8123
950 | 1.469 | 1e-05 | 2217.8123
955 | 1.4689 | 1e-05 | 2217.8123
960 | 1.4689 | 1e-05 | 2217.8123
965 | 1.4688 | 1e-05 | 2217.8123
970 | 1.4688 | 1e-05 | 2217.8123
975 | 1.4687 | 1e-05 | 2217.8123
980 | 1.4687 | 1e-05 | 2217.8123
985 | 1.4686 | 1e-05 | 2217.8123
990 | 1.4686 | 1e-05 | 2217.8123
995 | 1.4685 | 1e-05 | 2217.8123
1000 | 1.4685 | 1e-05 | 2217.8123
1005 | 1.4684 | 1e-05 | 2217.8123
1010 | 1.4684 | 1e-05 | 2217.8123
1015 | 1.4683 | 1e-05 | 2217.8123
1020 | 1.4683 | 1e-05 | 2217.8123
1025 | 1.4682 | 1e-05 | 2217.8123
1030 | 1.4682 | 1e-05 | 2217.8123
1035 | 1.4681 | 1e-05 | 2217.8123
1040 | 1.4681 | 1e-05 | 2217.8123
1045 | 1.468 | 1e-05 | 2217.8123
1050 | 1.468 | 1e-05 | 2217.8123
1055 | 1.4679 | 1e-05 | 2217.8123
1060 | 1.4679 | 1e-05 | 2217.8123
1065 | 1.4678 | 1e-05 | 2217.8123
1070 | 1.4678 | 1e-05 | 2217.8123
1075 | 1.4678 | 1e-05 | 2217.8123
1080 | 1.4677 | 1e-05 | 2217.8123
1085 | 1.4677 | 1e-05 | 2217.8123
1090 | 1.4676 | 1e-05 | 2217.8123
1095 | 1.4676 | 1e-05 | 2217.8123
1100 | 1.4675 | 1e-05 | 2217.8123
1105 | 1.4675 | 1e-05 | 2217.8123
1110 | 1.4674 | 1e-05 | 2217.8123
1115 | 1.4674 | 1e-05 | 2217.8123
1120 | 1.4674 | 1e-05 | 2217.8123
1125 | 1.4673 | 1e-05 | 2217.8123
1130 | 1.4673 | 1e-05 | 2217.8123
1135 | 1.4672 | 1e-05 | 2217.8123
1140 | 1.4672 | 1e-05 | 2217.8123
1145 | 1.4672 | 1e-05 | 2217.8123
1150 | 1.4671 | 1e-05 | 2217.8123
1155 | 1.4671 | 1e-05 | 2217.8123
1160 | 1.467 | 1e-05 | 2217.8123
1165 | 1.467 | 1e-05 | 2217.8123
1170 | 1.467 | 1e-05 | 2217.8123
1175 | 1.4669 | 1e-05 | 2217.8123
1180 | 1.4669 | 1e-05 | 2217.8123
1185 | 1.4669 | 1e-05 | 2217.8123
1190 | 1.4668 | 1e-05 | 2217.8123
1195 | 1.4668 | 1e-05 | 2217.8123
1200 | 1.4667 | 1e-05 | 2217.8123
1210 | 1.4667 | 1e-05 | 2217.8123
1220 | 1.4666 | 1e-05 | 2217.8123
1230 | 1.4665 | 1e-05 | 2217.8123
1240 | 1.4665 | 1e-05 | 2217.8123
1250 | 1.4664 | 1e-05 | 2217.8123
1260 | 1.4663 | 1e-05 | 2217.8123
1270 | 1.4663 | 1e-05 | 2217.8123
1280 | 1.4662 | 1e-05 | 2217.8123
1290 | 1.4662 | 1e-05 | 2217.8123
1300 | 1.4661 | 1e-05 | 2217.8123
1310 | 1.4661 | 1.07e-05 | 2217.8123
1320 | 1.466 | 1.16e-05 | 2217.8123
1330 | 1.466 | 1.27e-05 | 2217.8123
1340 | 1.4659 | 1.38e-05 | 2217.8123
1350 | 1.4658 | 1.52e-05 | 2217.8123
1360 | 1.4658 | 1.66e-05 | 2217.8123
1370 | 1.4658 | 1.83e-05 | 2217.8123
1380 | 1.4657 | 2.02e-05 | 2217.8123
1390 | 1.4656 | 2.23e-05 | 2217.8123
1400 | 1.4656 | 2.47e-05 | 2217.8123
1410 | 1.4655 | 2.73e-05 | 2217.8123
1420 | 1.4655 | 3.03e-05 | 2217.8123
1430 | 1.4654 | 3.35e-05 | 2217.8123
1440 | 1.4653 | 3.71e-05 | 2217.8123
1450 | 1.4652 | 4.11e-05 | 2217.8123
1460 | 1.4651 | 4.55e-05 | 2217.8123
1470 | 1.465 | 5.03e-05 | 2217.8123
1480 | 1.4648 | 5.55e-05 | 2217.8123
1490 | 1.4647 | 6.12e-05 | 2217.8123
1500 | 1.4645 | 6.74e-05 | 2217.8123
1510 | 1.4644 | 7.41e-05 | 2217.8123
1520 | 1.4642 | 8.14e-05 | 2217.8123
1530 | 1.464 | 8.92e-05 | 2217.8123
1540 | 1.4638 | 9.75e-05 | 2217.8123
1550 | 1.4635 | 0.000106 | 2217.8123
1560 | 1.4633 | 0.000116 | 2217.8123
1570 | 1.463 | 0.000126 | 2217.8123
1580 | 1.4627 | 0.000137 | 2217.8123
1590 | 1.4625 | 0.000148 | 2217.8123
1600 | 1.4621 | 0.00016 | 2217.8123
1610 | 1.4618 | 0.000172 | 2217.8123
1620 | 1.4615 | 0.000185 | 2217.8123
1630 | 1.4611 | 0.000198 | 2217.8123
1640 | 1.4607 | 0.000212 | 2217.8123
1650 | 1.4604 | 0.000226 | 2217.8123
1660 | 1.46 | 0.00024 | 2217.8123
1670 | 1.4595 | 0.000254 | 2217.8123
1680 | 1.4591 | 0.000269 | 2217.8123
1690 | 1.4586 | 0.000284 | 2217.8123
1700 | 1.4582 | 0.000298 | 2217.8123
1710 | 1.4577 | 0.000313 | 2217.8123
1720 | 1.4572 | 0.000327 | 2217.8123
1730 | 1.4567 | 0.000341 | 2217.8123
1740 | 1.4562 | 0.000354 | 2217.8123
1750 | 1.4557 | 0.000367 | 2217.8123
1760 | 1.4552 | 0.000378 | 2217.8123
1770 | 1.4548 | 0.000389 | 2217.8123
1780 | 1.4543 | 0.000398 | 2217.8123
1790 | 1.4538 | 0.000406 | 2217.8123
1800 | 1.4533 | 0.000412 | 2217.8123
1810 | 1.4529 | 0.000416 | 2217.8123
1820 | 1.4524 | 0.000419 | 2217.8123
1830 | 1.452 | 0.000421 | 2217.8123
1840 | 1.4515 | 0.00042 | 2217.8123
1850 | 1.4511 | 0.000418 | 2217.8123
1860 | 1.4507 | 0.000414 | 2217.8123
1870 | 1.4504 | 0.000408 | 2217.8123
1880 | 1.45 | 0.000401 | 2217.8123
1890 | 1.4497 | 0.000392 | 2217.8123
1900 | 1.4493 | 0.000381 | 2217.8123
1910 | 1.449 | 0.000369 | 2217.8123
1920 | 1.4488 | 0.000356 | 2217.8123
1930 | 1.4485 | 0.000342 | 2217.8123
1940 | 1.4483 | 0.000327 | 2217.8123
1950 | 1.448 | 0.000312 | 2217.8123
1960 | 1.4478 | 0.000296 | 2217.8123
1970 | 1.4477 | 0.000279 | 2217.8123
1980 | 1.4475 | 0.000263 | 2217.8123
1990 | 1.4474 | 0.000246 | 2217.8123
2000 | 1.4473 | 0.000229 | 2217.8123
2010 | 1.4472 | 0.000213 | 2217.8123
2020 | 1.4472 | 0.000197 | 2217.8123
2030 | 1.4471 | 0.000182 | 2217.8123
2040 | 1.4471 | 0.000167 | 2217.8123
2050 | 1.4471 | 0.000152 | 2217.8123
2060 | 1.4472 | 0.000139 | 2217.8123
2070 | 1.4472 | 0.000126 | 2217.8123
2080 | 1.4473 | 0.000113 | 2217.8123
2090 | 1.4475 | 0.000102 | 2217.8123
2100 | 1.4476 | 9.14e-05 | 2217.8123
2110 | 1.4478 | 8.16e-05 | 2217.8123
2120 | 1.4479 | 7.26e-05 | 2217.8123
2130 | 1.4482 | 6.43e-05 | 2217.8123
2140 | 1.4484 | 5.68e-05 | 2217.8123
2150 | 1.4487 | 5e-05 | 2217.8123
2160 | 1.4489 | 4.38e-05 | 2217.8123
2170 | 1.4492 | 3.83e-05 | 2217.8123
2180 | 1.4496 | 3.34e-05 | 2217.8123
2190 | 1.4499 | 2.9e-05 | 2217.8123
2200 | 1.4503 | 2.5e-05 | 2217.8123
2210 | 1.4507 | 2.16e-05 | 2217.8123
2220 | 1.4511 | 1.86e-05 | 2217.8123
2230 | 1.4516 | 1.59e-05 | 2217.8123
2240 | 1.4521 | 1.36e-05 | 2217.8123
2250 | 1.4526 | 1.16e-05 | 2217.8123
2260 | 1.4531 | 1e-05 | 2217.8123
2270 | 1.4537 | 1e-05 | 2217.8123
2280 | 1.4543 | 1e-05 | 2217.8123
2290 | 1.455 | 1e-05 | 2217.8123
2300 | 1.4558 | 1e-05 | 2217.8123
2310 | 1.4566 | 1e-05 | 2217.8123
2320 | 1.4575 | 1e-05 | 2217.8123
2330 | 1.4584 | 1e-05 | 2217.8123
2340 | 1.4595 | 1e-05 | 2217.8123
2350 | 1.4606 | 1e-05 | 2217.8123
2360 | 1.4618 | 1e-05 | 2217.8123
2370 | 1.463 | 1e-05 | 2217.8123
2380 | 1.4644 | 1e-05 | 2217.8123
2390 | 1.4658 | 1e-05 | 2217.8123
2400 | 1.4674 | 1e-05 | 2217.8123
2410 | 1.469 | 1e-05 | 2217.8123
2420 | 1.4707 | 1e-05 | 2217.8123
2430 | 1.4726 | 1e-05 | 2217.8123
2440 | 1.4745 | 1e-05 | 2217.8123
2450 | 1.4765 | 1e-05 | 2217.8123
2460 | 1.4786 | 1e-05 | 2217.8123
2470 | 1.4809 | 1e-05 | 2217.8123
2480 | 1.4832 | 1e-05 | 2217.8123
2490 | 1.4857 | 1.1e-05 | 2217.8123
2500 | 1.4881 | 1.19e-05 | 2217.8123
2510 | 1.4907 | 1.62e-05 | 2217.8123
2520 | 1.4933 | 2.05e-05 | 2217.8123
2530 | 1.4957 | 2.91e-05 | 2217.8123
2540 | 1.498 | 3.77e-05 | 2217.8123
2550 | 1.4999 | 5.49e-05 | 2217.8123
2560 | 1.5018 | 7.22e-05 | 2217.8123
2570 | 1.5029 | 0.000107 | 2217.8123
2580 | 1.5041 | 0.000141 | 2217.8123
2590 | 1.5043 | 0.00021 | 2217.8123
2600 | 1.5045 | 0.000278 | 2217.8123
2610 | 1.5035 | 0.000409 | 2217.8123
2620 | 1.5025 | 0.000539 | 2217.8123
2630 | 1.5002 | 0.000778 | 2217.8123
2640 | 1.4978 | 0.00102 | 2217.8123
2650 | 1.494 | 0.00143 | 2217.8123
2660 | 1.4902 | 0.00184 | 2217.8123
2670 | 1.4847 | 0.00249 | 2217.8123
2680 | 1.4791 | 0.00314 | 2217.8123
2690 | 1.4719 | 0.00409 | 2217.8123
2700 | 1.4648 | 0.00504 | 2217.8123
2710 | 1.4561 | 0.00632 | 2217.8123
2720 | 1.4475 | 0.0076 | 2217.8123
2730 | 1.4378 | 0.00923 | 2217.8123
2740 | 1.4281 | 0.0109 | 2217.8123
2750 | 1.4176 | 0.0128 | 2217.8123
2760 | 1.4071 | 0.0148 | 2217.8123
2770 | 1.396 | 0.017 | 2217.8123
2780 | 1.385 | 0.0191 | 2217.8123
2790 | 1.3736 | 0.0215 | 2217.8123
2800 | 1.3623 | 0.0238 | 2217.8123
2810 | 1.3509 | 0.0262 | 2217.8123
2820 | 1.3395 | 0.0285 | 2217.8123
2830 | 1.3282 | 0.0308 | 2217.8123
2840 | 1.317 | 0.033 | 2217.8123
2850 | 1.3061 | 0.0351 | 2217.8123
2860 | 1.2952 | 0.0371 | 2217.8123
2870 | 1.2848 | 0.0388 | 2217.8123
2880 | 1.2744 | 0.0405 | 2217.8123
2890 | 1.2647 | 0.0418 | 2217.8123
2900 | 1.255 | 0.0432 | 2217.8123
2910 | 1.2461 | 0.0441 | 2217.8123
2920 | 1.2372 | 0.045 | 2217.8123
2930 | 1.2293 | 0.0455 | 2217.8123
2940 | 1.2214 | 0.046 | 2217.8123
2950 | 1.2146 | 0.0461 | 2217.8123
2960 | 1.2078 | 0.0462 | 2217.8123
2970 | 1.2021 | 0.046 | 2217.8123
2980 | 1.1965 | 0.0458 | 2217.8123
2990 | 1.1921 | 0.0453 | 2217.8123
3000 | 1.1878 | 0.0448 | 2217.8123
3010 | 1.1848 | 0.0441 | 2217.8123
3020 | 1.1819 | 0.0434 | 2217.8123
3030 | 1.1802 | 0.0425 | 2217.8123
3040 | 1.1786 | 0.0417 | 2217.8123
3050 | 1.178 | 0.0407 | 2217.8123
3060 | 1.1775 | 0.0397 | 2217.8123
3070 | 1.1779 | 0.0386 | 2217.8123
3080 | 1.1784 | 0.0375 | 2217.8123
3090 | 1.1796 | 0.0364 | 2217.8123
3100 | 1.1808 | 0.0353 | 2217.8123
3110 | 1.1826 | 0.0342 | 2217.8123
3120 | 1.1844 | 0.0331 | 2217.8123
3130 | 1.1867 | 0.0321 | 2217.8123
3140 | 1.1891 | 0.031 | 2217.8123
3150 | 1.1917 | 0.0299 | 2217.8123
3160 | 1.1944 | 0.0289 | 2217.8123
3170 | 1.1972 | 0.0279 | 2217.8123
3180 | 1.2001 | 0.0269 | 2217.8123
3190 | 1.2031 | 0.026 | 2217.8123
3200 | 1.206 | 0.0251 | 2217.8123
3210 | 1.209 | 0.0242 | 2217.8123
3220 | 1.212 | 0.0233 | 2217.8123
3230 | 1.2148 | 0.0225 | 2217.8123
3240 | 1.2177 | 0.0218 | 2217.8123
3250 | 1.2204 | 0.021 | 2217.8123
3260 | 1.223 | 0.0203 | 2217.8123
3270 | 1.2254 | 0.0197 | 2217.8123
3280 | 1.2278 | 0.019 | 2217.8123
3290 | 1.2298 | 0.0184 | 2217.8123
3300 | 1.2318 | 0.0178 | 2217.8123
3310 | 1.2334 | 0.0173 | 2217.8123
3320 | 1.235 | 0.0168 | 2217.8123
3330 | 1.2364 | 0.0163 | 2217.8123
3340 | 1.2377 | 0.0158 | 2217.8123
3350 | 1.2388 | 0.0154 | 2217.8123
3360 | 1.2398 | 0.015 | 2217.8123
3370 | 1.2407 | 0.0146 | 2217.8123
3380 | 1.2416 | 0.0142 | 2217.8123
3390 | 1.2423 | 0.0138 | 2217.8123
3400 | 1.243 | 0.0135 | 2217.8123
3410 | 1.2436 | 0.0132 | 2217.8123
3420 | 1.2442 | 0.0128 | 2217.8123
3430 | 1.2447 | 0.0125 | 2217.8123
3440 | 1.2452 | 0.0122 | 2217.8123
3450 | 1.2457 | 0.0119 | 2217.8123
3460 | 1.2462 | 0.0117 | 2217.8123
3470 | 1.2467 | 0.0114 | 2217.8123
3480 | 1.2472 | 0.0111 | 2217.8123
3490 | 1.2478 | 0.0109 | 2217.8123
3500 | 1.2483 | 0.0106 | 2217.8123
3510 | 1.2489 | 0.0104 | 2217.8123
3520 | 1.2496 | 0.0102 | 2217.8123
3530 | 1.2503 | 0.00995 | 2217.8123
3540 | 1.251 | 0.00973 | 2217.8123
3550 | 1.2519 | 0.00952 | 2217.8123
3560 | 1.2527 | 0.00931 | 2217.8123
3570 | 1.2538 | 0.00911 | 2217.8123
3580 | 1.2548 | 0.00891 | 2217.8123
3590 | 1.256 | 0.00872 | 2217.8123
3600 | 1.2572 | 0.00853 | 2217.8123
3610 | 1.2586 | 0.00835 | 2217.8123
3620 | 1.26 | 0.00817 | 2217.8123
3630 | 1.2616 | 0.008 | 2217.8123
3640 | 1.2632 | 0.00782 | 2217.8123
3650 | 1.2651 | 0.00766 | 2217.8123
3660 | 1.267 | 0.00749 | 2217.8123
3670 | 1.2691 | 0.00733 | 2217.8123
3680 | 1.2713 | 0.00717 | 2217.8123
3690 | 1.2737 | 0.00701 | 2217.8123
3700 | 1.2761 | 0.00686 | 2217.8123
3710 | 1.2788 | 0.00671 | 2217.8123
3720 | 1.2815 | 0.00656 | 2217.8123
3730 | 1.2844 | 0.00641 | 2217.8123
3740 | 1.2873 | 0.00627 | 2217.8123
3750 | 1.2905 | 0.00613 | 2217.8123
3760 | 1.2936 | 0.006 | 2217.8123
3770 | 1.2969 | 0.00587 | 2217.8123
3780 | 1.3002 | 0.00574 | 2217.8123
3790 | 1.3037 | 0.00561 | 2217.8123
3800 | 1.3071 | 0.00549 | 2217.8123
3810 | 1.3107 | 0.00537 | 2217.8123
3820 | 1.3143 | 0.00526 | 2217.8123
3830 | 1.3179 | 0.00515 | 2217.8123
3840 | 1.3216 | 0.00504 | 2217.8123
3850 | 1.3253 | 0.00493 | 2217.8123
3860 | 1.329 | 0.00483 | 2217.8123
3870 | 1.3328 | 0.00473 | 2217.8123
3880 | 1.3365 | 0.00464 | 2217.8123
3890 | 1.3403 | 0.00455 | 2217.8123
3900 | 1.3441 | 0.00446 | 2217.8123
3910 | 1.3479 | 0.00437 | 2217.8123
3920 | 1.3517 | 0.00429 | 2217.8123
3930 | 1.3554 | 0.00421 | 2217.8123
3940 | 1.3592 | 0.00413 | 2217.8123
3950 | 1.3629 | 0.00406 | 2217.8123
3960 | 1.3666 | 0.00399 | 2217.8123
3970 | 1.3702 | 0.00392 | 2217.8123
3980 | 1.3739 | 0.00385 | 2217.8123
3990 | 1.3774 | 0.00379 | 2217.8123
4000 | 1.381 | 0.00373 | 2217.8123
4010 | 1.3845 | 0.00367 | 2217.8123
4020 | 1.388 | 0.00361 | 2217.8123
4030 | 1.3913 | 0.00356 | 2217.8123
4040 | 1.3947 | 0.00351 | 2217.8123
4050 | 1.3979 | 0.00346 | 2217.8123
4060 | 1.4012 | 0.00342 | 2217.8123
4070 | 1.4043 | 0.00337 | 2217.8123
4080 | 1.4074 | 0.00333 | 2217.8123
4090 | 1.4104 | 0.00329 | 2217.8123
4100 | 1.4134 | 0.00325 | 2217.8123
4110 | 1.4162 | 0.00322 | 2217.8123
4120 | 1.419 | 0.00319 | 2217.8123
4130 | 1.4216 | 0.00316 | 2217.8123
4140 | 1.4243 | 0.00313 | 2217.8123
4150 | 1.4268 | 0.0031 | 2217.8123
4160 | 1.4292 | 0.00307 | 2217.8123
4170 | 1.4315 | 0.00305 | 2217.8123
4180 | 1.4338 | 0.00303 | 2217.8123
4190 | 1.4359 | 0.00301 | 2217.8123
4200 | 1.438 | 0.00299 | 2217.8123
4210 | 1.4399 | 0.00297 | 2217.8123
4220 | 1.4418 | 0.00296 | 2217.8123
4230 | 1.4434 | 0.00294 | 2217.8123
4240 | 1.4451 | 0.00293 | 2217.8123
4250 | 1.4466 | 0.00292 | 2217.8123
4260 | 1.4481 | 0.00291 | 2217.8123
4270 | 1.4493 | 0.00291 | 2217.8123
4280 | 1.4506 | 0.0029 | 2217.8123
4290 | 1.4516 | 0.0029 | 2217.8123
4300 | 1.4526 | 0.0029 | 2217.8123
4310 | 1.4534 | 0.0029 | 2217.8123
4320 | 1.4542 | 0.0029 | 2217.8123
4330 | 1.4547 | 0.00291 | 2217.8123
4340 | 1.4553 | 0.00291 | 2217.8123
4350 | 1.4556 | 0.00292 | 2217.8123
4360 | 1.4559 | 0.00293 | 2217.8123
4370 | 1.456 | 0.00294 | 2217.8123
4380 | 1.456 | 0.00295 | 2217.8123
4390 | 1.4558 | 0.00296 | 2217.8123
4400 | 1.4557 | 0.00298 | 2217.8123
4410 | 1.4553 | 0.003 | 2217.8123
4420 | 1.4549 | 0.00302 | 2217.8123
4430 | 1.4543 | 0.00304 | 2217.8123
4440 | 1.4538 | 0.00306 | 2217.8123
4450 | 1.453 | 0.00308 | 2217.8123
4460 | 1.4523 | 0.0031 | 2217.8123
4470 | 1.4514 | 0.00312 | 2217.8123
4480 | 1.4506 | 0.00315 | 2217.8123
4490 | 1.4496 | 0.00317 | 2217.8123
4500 | 1.4487 | 0.0032 | 2217.8123
4510 | 1.4476 | 0.00322 | 2217.8123
4520 | 1.4466 | 0.00325 | 2217.8123
4530 | 1.4455 | 0.00327 | 2217.8123
4540 | 1.4444 | 0.0033 | 2217.8123
4550 | 1.4432 | 0.00332 | 2217.8123
4560 | 1.4421 | 0.00334 | 2217.8123
4570 | 1.4409 | 0.00337 | 2217.8123
4580 | 1.4398 | 0.00339 | 2217.8123
4590 | 1.4386 | 0.00341 | 2217.8123
4600 | 1.4375 | 0.00343 | 2217.8123
4610 | 1.4363 | 0.00345 | 2217.8123
4620 | 1.4352 | 0.00346 | 2217.8123
4630 | 1.4341 | 0.00348 | 2217.8123
4640 | 1.433 | 0.00349 | 2217.8123
4650 | 1.432 | 0.00351 | 2217.8123
4660 | 1.4309 | 0.00352 | 2217.8123
4670 | 1.43 | 0.00353 | 2217.8123
4680 | 1.429 | 0.00353 | 2217.8123
4690 | 1.4281 | 0.00354 | 2217.8123
4700 | 1.4272 | 0.00354 | 2217.8123
4710 | 1.4264 | 0.00354 | 2217.8123
4720 | 1.4256 | 0.00354 | 2217.8123
4730 | 1.425 | 0.00353 | 2217.8123
4740 | 1.4243 | 0.00353 | 2217.8123
4750 | 1.4238 | 0.00351 | 2217.8123
4760 | 1.4232 | 0.0035 | 2217.8123
4770 | 1.4228 | 0.00349 | 2217.8123
4780 | 1.4224 | 0.00347 | 2217.8123
4790 | 1.4221 | 0.00345 | 2217.8123
4800 | 1.4219 | 0.00342 | 2217.8123
4810 | 1.4218 | 0.0034 | 2217.8123
4820 | 1.4217 | 0.00337 | 2217.8123
4830 | 1.4217 | 0.00334 | 2217.8123
4840 | 1.4218 | 0.0033 | 2217.8123
4850 | 1.4221 | 0.00326 | 2217.8123
4860 | 1.4223 | 0.00322 | 2217.8123
4870 | 1.4227 | 0.00318 | 2217.8123
4880 | 1.4232 | 0.00314 | 2217.8123
4890 | 1.4238 | 0.00309 | 2217.8123
4900 | 1.4244 | 0.00304 | 2217.8123
4910 | 1.4253 | 0.00299 | 2217.8123
4920 | 1.4261 | 0.00293 | 2217.8123
4930 | 1.4271 | 0.00287 | 2217.8123
4940 | 1.4282 | 0.00282 | 2217.8123
4950 | 1.4295 | 0.00276 | 2217.8123
4960 | 1.4307 | 0.0027 | 2217.8123
4970 | 1.4322 | 0.00263 | 2217.8123
4980 | 1.4337 | 0.00257 | 2217.8123
4990 | 1.4354 | 0.0025 | 2217.8123
5000 | 1.4371 | 0.00244 | 2217.8123
5010 | 1.4391 | 0.00237 | 2217.8123
5020 | 1.441 | 0.0023 | 2217.8123
5030 | 1.4432 | 0.00223 | 2217.8123
5040 | 1.4454 | 0.00216 | 2217.8123
5050 | 1.4478 | 0.00209 | 2217.8123
5060 | 1.4503 | 0.00202 | 2217.8123
5070 | 1.453 | 0.00195 | 2217.8123
5080 | 1.4556 | 0.00188 | 2217.8123
5090 | 1.4586 | 0.00181 | 2217.8123
5100 | 1.4615 | 0.00175 | 2217.8123
5110 | 1.4647 | 0.00168 | 2217.8123
5120 | 1.4679 | 0.00161 | 2217.8123
5130 | 1.4714 | 0.00154 | 2217.8123
5140 | 1.4748 | 0.00148 | 2217.8123
5150 | 1.4786 | 0.00142 | 2217.8123
5160 | 1.4823 | 0.00135 | 2217.8123
5170 | 1.4863 | 0.00129 | 2217.8123
5180 | 1.4903 | 0.00123 | 2217.8123
5190 | 1.4945 | 0.00117 | 2217.8123