## 16-02-2026 12.34.15
Wavelength, nm | T HPFS 7980 25x2 | R HPFS 7980 25x2 | N from T | N from R | NAVG HPFS 7980 25x2 | R B270 41.5x1.0 | T B270 41.5x1.0 | N from T | N from R | NAVG B270 1mm | T 7315-25x2mm vmtim | R 7315-25x2mm vmtim | N from T | N from R | NAVG 7315 2mm | R 7157 sapphire 25x1mm vmtim | T 7157 sapphire 25x1mm vmtim | N from T | N from R | NAVG sapphire 2mm | Tsilicum double face 4 pouces | Rsilicum double face 4 pouces | N from T | N from R | NAVGsilicium | A sapphire 45T | S: sapphire 45T | P: sapphire 45T | Avg: sapphire 45R | S: sapphire 45R | P: sapphire 45R
250 | 91.638 | 7.869 | 1.528 | 1.507 | 1.518 | 5.302 | 0.015 |  |  |  | 0.005 | 5.547 |  |  |  | 15.95 | 83.422 |  |  |  | 0.01 | 64.948 |  |  |  | 81.344 | 70.905 | 91.784 | 17.227 | 27.514 | 6.941 | 0.923076923
260 | 91.819 | 7.727 | 1.521 | 1.501 | 1.511 | 5.197 | 0.014 |  |  |  | 0 | 5.462 |  |  |  | 15.751 | 83.714 |  |  |  | 0 | 68.506 |  |  |  | 81.567 | 71.238 | 91.895 | 17.175 | 27.492 | 6.859
270 | 91.924 | 7.623 | 1.516 | 1.497 | 1.507 | 5.087 | 0.045 |  |  |  | 0 | 5.361 |  |  |  | 15.589 | 83.909 |  |  |  | 0 | 71.287 |  |  |  | 81.676 | 71.448 | 91.903 | 17.041 | 27.166 | 6.916
280 | 92.061 | 7.544 | 1.51 | 1.494 | 1.502 | 5.004 | 1.896 |  |  |  | 0.01 | 5.316 |  |  |  | 15.481 | 84.134 | 1.831 | 1.816 | 1.823 | -0.01 | 70.823 |  |  |  | 81.879 | 71.755 | 92.003 | 16.962 | 26.781 | 7.142
290 | 92.129 | 7.47 | 1.508 | 1.491 | 1.499 | 5.062 | 15.099 |  |  |  | 0 | 5.23 |  |  |  | 15.341 | 84.371 | 1.821 | 1.81 | 1.816 | 0 | 66.66 |  |  |  | 82.194 | 71.173 | 93.216 | 16.665 | 27.447 | 5.882
300 | 92.258 | 7.361 | 1.502 | 1.486 | 1.494 | 5.794 | 41.727 |  |  |  | 0.01 | 5.166 |  |  |  | 15.253 | 84.513 | 1.816 | 1.806 | 1.811 | 0 | 60.784 |  |  |  | 82.404 | 72.448 | 92.36 | 16.611 | 26.426 | 6.796
310 | 92.29 | 7.326 | 1.501 | 1.484 | 1.493 | 6.985 | 64.298 |  |  |  | 0.011 | 5.097 |  |  |  | 15.14 | 84.701 | 1.808 | 1.802 | 1.805 | -0.022 | 57.178 |  |  |  | 82.554 | 71.633 | 93.475 | 16.431 | 27.206 | 5.656
320 | 92.379 | 7.263 | 1.497 | 1.482 | 1.489 | 7.935 | 78.182 |  |  |  | 0.025 | 5.051 |  |  |  | 15.032 | 84.891 | 1.801 | 1.797 | 1.799 | -0.025 | 55.728 |  |  |  | 82.549 | 71.833 | 93.266 | 16.573 | 27.178 | 5.968
330 | 92.548 | 7.231 | 1.49 | 1.48 | 1.485 | 8.419 | 85.078 |  |  |  | 0.014 | 5.01 |  |  |  | 14.977 | 85.002 | 1.796 | 1.795 | 1.796 | 0 | 54.544 |  |  |  | 82.731 | 72.588 | 92.875 | 16.405 | 26.301 | 6.509
340 | 92.537 | 7.174 | 1.49 | 1.478 | 1.484 | 8.656 | 88.178 |  |  |  | 0.031 | 4.938 |  |  |  | 14.898 | 85.06 | 1.794 | 1.792 | 1.793 | 0 | 54.43 |  |  |  | 82.998 | 73 | 92.997 | 16.251 | 25.896 | 6.606
350 | 92.64 | 7.136 | 1.486 | 1.476 | 1.481 | 8.709 | 89.726 |  |  |  | 0 | 4.91 |  |  |  | 14.821 | 85.232 | 1.787 | 1.789 | 1.788 | 0 | 55.046 |  |  |  | 82.731 | 72.636 | 92.827 | 16.151 | 25.732 | 6.571
360 | 92.668 | 7.083 | 1.485 | 1.474 | 1.479 | 8.716 | 90.527 |  |  |  | 0.678 | 4.849 |  |  |  | 14.777 | 85.292 | 1.785 | 1.787 | 1.786 | 0 | 56.354 |  |  |  | 83.044 | 72.484 | 93.603 | 16.094 | 26.332 | 5.855
370 | 92.664 | 7.1 | 1.485 | 1.475 | 1.48 | 8.685 | 90.776 |  |  |  | 9.285 | 4.952 |  |  |  | 14.696 | 85.282 | 1.785 | 1.784 | 1.784 | -0.03 | 56.672 |  |  |  | 83.117 | 72.202 | 94.032 | 16.136 | 26.894 | 5.377
380 | 92.798 | 6.933 | 1.479 | 1.468 | 1.473 | 8.559 | 90.78 |  |  |  | 33.333 | 5.33 |  |  |  | 14.684 | 85.199 | 1.788 | 1.784 | 1.786 | 0 | 53.811 |  |  |  | 83.239 | 72.502 | 93.975 | 16.043 | 26.896 | 5.191
390 | 92.769 | 6.934 | 1.48 | 1.468 | 1.474 | 8.671 | 90.986 | 1.555 | 1.541 | 1.548 | 63.386 | 6.927 |  |  |  | 14.668 | 85.304 | 1.784 | 1.783 | 1.783 | 0 | 50.618 |  |  |  | 83.06 | 73.3 | 92.819 | 16.032 | 25.459 | 6.605
400 | 92.947 | 6.985 | 1.473 | 1.47 | 1.471 | 8.621 | 91.257 | 1.544 | 1.539 | 1.541 | 77.832 | 7.984 |  |  |  | 14.603 | 85.386 | 1.781 | 1.78 | 1.781 | 0 | 48.252 |  |  |  | 83.55 | 73.13 | 93.969 | 15.857 | 25.974 | 5.74
410 | 92.806 | 6.985 | 1.479 | 1.47 | 1.474 | 8.636 | 91.093 | 1.551 | 1.539 | 1.545 | 81.638 | 8.296 |  |  |  | 14.55 | 85.353 | 1.782 | 1.778 | 1.78 | 0 | 46.292 |  |  |  | 83.521 | 72.58 | 94.462 | 16.024 | 26.95 | 5.099
420 | 92.862 | 6.921 | 1.476 | 1.467 | 1.472 | 8.548 | 91.132 | 1.549 | 1.536 | 1.542 | 83.076 | 8.372 |  |  |  | 14.522 | 85.407 | 1.78 | 1.777 | 1.778 | 0 | 44.87 |  |  |  | 83.257 | 73.587 | 92.927 | 16.085 | 25.417 | 6.754
430 | 92.902 | 6.929 | 1.475 | 1.467 | 1.471 | 8.521 | 91.208 | 1.546 | 1.535 | 1.54 | 83.993 | 8.395 |  |  |  | 14.507 | 85.476 | 1.777 | 1.776 | 1.777 | 0 | 43.603 |  |  |  | 83.475 | 72.719 | 94.23 | 15.777 | 26.565 | 4.988
440 | 92.911 | 6.881 | 1.474 | 1.465 | 1.47 | 8.502 | 91.271 | 1.543 | 1.534 | 1.539 | 84.744 | 8.433 |  |  |  | 14.476 | 85.527 | 1.775 | 1.775 | 1.775 | 0 | 42.558 |  |  |  | 83.302 | 73.504 | 93.1 | 16.046 | 25.485 | 6.607
450 | 92.946 | 6.895 | 1.473 | 1.466 | 1.469 | 8.476 | 91.299 | 1.542 | 1.533 | 1.537 | 85.33 | 8.461 |  |  |  | 14.455 | 85.578 | 1.773 | 1.774 | 1.774 | 0 | 41.689 |  |  |  | 83.54 | 72.754 | 94.327 | 15.697 | 26.283 | 5.11
460 | 92.982 | 6.878 | 1.471 | 1.465 | 1.468 | 8.459 | 91.339 | 1.541 | 1.532 | 1.536 | 85.856 | 8.481 |  |  |  | 14.429 | 85.599 | 1.772 | 1.773 | 1.773 | 0 | 40.899 |  |  |  | 83.307 | 73.59 | 93.024 | 16.002 | 25.433 | 6.572
470 | 93.015 | 6.866 | 1.47 | 1.465 | 1.467 | 8.437 | 91.386 | 1.539 | 1.531 | 1.535 | 86.333 | 8.49 |  |  |  | 14.401 | 85.642 | 1.77 | 1.772 | 1.771 | 0 | 40.12 |  |  |  | 83.732 | 72.93 | 94.534 | 15.68 | 26.396 | 4.963
480 | 92.996 | 6.856 | 1.471 | 1.464 | 1.467 | 8.407 | 91.408 | 1.538 | 1.53 | 1.534 | 86.753 | 8.504 |  |  |  | 14.379 | 85.632 | 1.771 | 1.771 | 1.771 | 0 | 39.504 |  |  |  | 83.374 | 73.778 | 92.97 | 15.982 | 25.147 | 6.817
490 | 93.012 | 6.84 | 1.47 | 1.464 | 1.467 | 8.388 | 91.418 | 1.537 | 1.529 | 1.533 | 87.133 | 8.512 |  |  |  | 14.356 | 85.681 | 1.769 | 1.77 | 1.77 | 0 | 38.954 |  |  |  | 83.735 | 72.939 | 94.53 | 15.643 | 26.407 | 4.878
500 | 93.046 | 6.828 | 1.469 | 1.463 | 1.466 | 8.367 | 91.464 | 1.535 | 1.528 | 1.532 | 87.481 | 8.518 |  |  |  | 14.337 | 85.706 | 1.768 | 1.77 | 1.769 | 0 | 38.452 |  |  |  | 83.551 | 73.489 | 93.612 | 15.866 | 25.494 | 6.238
510 | 93.046 | 6.807 | 1.469 | 1.462 | 1.465 | 8.347 | 91.495 | 1.534 | 1.527 | 1.531 | 87.806 | 8.529 |  |  |  | 14.316 | 85.712 | 1.768 | 1.769 | 1.768 | 0.005 | 37.99 |  |  |  | 83.593 | 73.5 | 93.686 | 15.748 | 25.594 | 5.902
520 | 93.043 | 6.794 | 1.469 | 1.462 | 1.465 | 8.325 | 91.508 | 1.534 | 1.527 | 1.53 | 88.059 | 8.536 |  |  |  | 14.295 | 85.74 | 1.767 | 1.768 | 1.767 | 0 | 37.563 |  |  |  | 83.741 | 72.872 | 94.61 | 15.601 | 26.376 | 4.826
530 | 93.066 | 6.784 | 1.468 | 1.461 | 1.464 | 8.314 | 91.541 | 1.532 | 1.526 | 1.529 | 88.341 | 8.545 |  |  |  | 14.272 | 85.764 | 1.766 | 1.767 | 1.766 | 0 | 37.192 |  |  |  | 83.486 | 73.826 | 93.146 | 15.905 | 25.116 | 6.693
540 | 93.088 | 6.771 | 1.467 | 1.461 | 1.464 | 8.29 | 91.569 | 1.531 | 1.525 | 1.528 | 88.582 | 8.537 |  |  |  | 14.254 | 85.813 | 1.764 | 1.766 | 1.765 | 0 | 36.829 |  |  |  | 83.716 | 73.495 | 93.937 | 15.625 | 25.686 | 5.565
550 | 93.082 | 6.755 | 1.467 | 1.46 | 1.463 | 8.271 | 91.584 | 1.53 | 1.524 | 1.527 | 88.808 | 8.542 |  |  |  | 14.251 | 85.813 | 1.764 | 1.766 | 1.765 | 0 | 36.505 |  |  |  | 83.749 | 72.883 | 94.614 | 15.592 | 26.377 | 4.807
560 | 93.107 | 6.753 | 1.466 | 1.46 | 1.463 | 8.262 | 91.603 | 1.53 | 1.524 | 1.527 | 89.031 | 8.545 |  |  |  | 14.228 | 85.832 | 1.763 | 1.765 | 1.764 | 0 | 36.154 |  |  |  | 83.551 | 73.822 | 93.281 | 15.839 | 25.139 | 6.539
570 | 93.109 | 6.746 | 1.466 | 1.46 | 1.463 | 8.254 | 91.622 | 1.529 | 1.524 | 1.526 | 89.204 | 8.544 |  |  |  | 14.211 | 85.844 | 1.762 | 1.765 | 1.764 | 0 | 35.871 |  |  |  | 83.753 | 73.833 | 93.672 | 15.632 | 25.275 | 5.989
580 | 93.117 | 6.737 | 1.465 | 1.459 | 1.462 | 8.241 | 91.628 | 1.529 | 1.523 | 1.526 | 89.376 | 8.55 |  |  |  | 14.2 | 85.857 | 1.762 | 1.764 | 1.763 | 0 | 35.62 |  |  |  | 83.846 | 73.042 | 94.65 | 15.52 | 26.322 | 4.719
590 | 93.124 | 6.727 | 1.465 | 1.459 | 1.462 | 8.225 | 91.633 | 1.528 | 1.522 | 1.525 | 89.521 | 8.551 |  |  |  | 14.187 | 85.87 | 1.761 | 1.764 | 1.762 | 0 | 35.381 |  |  |  | 83.665 | 73.26 | 94.071 | 15.715 | 25.824 | 5.605
600 | 93.135 | 6.71 | 1.465 | 1.458 | 1.461 | 8.204 | 91.637 | 1.528 | 1.522 | 1.525 | 89.655 | 8.536 |  |  |  | 14.162 | 85.891 | 1.761 | 1.763 | 1.762 | 0 | 35.146 |  |  |  | 83.657 | 74.177 | 93.138 | 15.735 | 24.781 | 6.689
610 | 93.141 | 6.698 | 1.464 | 1.457 | 1.461 | 8.185 | 91.658 | 1.527 | 1.521 | 1.524 | 89.793 | 8.533 |  |  |  | 14.148 | 85.97 | 1.757 | 1.762 | 1.76 | 0 | 34.935 |  |  |  | 83.881 | 73.729 | 94.034 | 15.514 | 25.501 | 5.528
620 | 93.15 | 6.697 | 1.464 | 1.457 | 1.461 | 8.184 | 91.671 | 1.527 | 1.521 | 1.524 | 89.917 | 8.538 |  |  |  | 14.155 | 85.941 | 1.759 | 1.762 | 1.76 | 0.002 | 34.748 |  |  |  | 83.83 | 72.925 | 94.736 | 15.519 | 26.395 | 4.643
630 | 93.149 | 6.691 | 1.464 | 1.457 | 1.461 | 8.174 | 91.669 | 1.527 | 1.52 | 1.524 | 90.018 | 8.54 |  |  |  | 14.135 | 85.912 | 1.76 | 1.762 | 1.761 | 0 | 34.569 |  |  |  | 83.682 | 73.309 | 94.055 | 15.676 | 25.764 | 5.588
640 | 93.159 | 6.686 | 1.464 | 1.457 | 1.46 | 8.172 | 91.687 | 1.526 | 1.52 | 1.523 | 90.123 | 8.541 |  |  |  | 14.118 | 85.931 | 1.759 | 1.761 | 1.76 | 0 | 34.4 |  |  |  | 83.716 | 74.261 | 93.17 | 15.681 | 24.698 | 6.664
650 | 93.175 | 6.68 | 1.463 | 1.457 | 1.46 | 8.159 | 91.689 | 1.526 | 1.52 | 1.523 | 90.214 | 8.536 |  |  |  | 14.112 | 85.957 | 1.758 | 1.761 | 1.759 | 0 | 34.233 |  |  |  | 83.882 | 74.016 | 93.747 | 15.496 | 25.09 | 5.902
660 | 93.178 | 6.678 | 1.463 | 1.457 | 1.46 | 8.15 | 91.709 | 1.525 | 1.519 | 1.522 | 90.293 | 8.535 |  |  |  | 14.102 | 85.961 | 1.758 | 1.76 | 1.759 | 0 | 34.083 |  |  |  | 83.885 | 73.226 | 94.543 | 15.468 | 26.117 | 4.818
670 | 93.183 | 6.67 | 1.463 | 1.456 | 1.459 | 8.142 | 91.715 | 1.525 | 1.519 | 1.522 | 90.37 | 8.529 |  |  |  | 14.097 | 85.963 | 1.758 | 1.76 | 1.759 | 0 | 33.94 |  |  |  | 83.785 | 72.903 | 94.667 | 15.564 | 26.351 | 4.777
680 | 93.187 | 6.664 | 1.462 | 1.456 | 1.459 | 8.13 | 91.722 | 1.525 | 1.518 | 1.521 | 90.443 | 8.527 |  |  |  | 14.085 | 85.947 | 1.758 | 1.76 | 1.759 | 0 | 33.794 |  |  |  | 83.71 | 73.78 | 93.639 | 15.657 | 25.237 | 6.078
690 | 93.19 | 6.66 | 1.462 | 1.456 | 1.459 | 8.12 | 91.734 | 1.524 | 1.518 | 1.521 | 90.517 | 8.525 |  |  |  | 14.07 | 85.967 | 1.757 | 1.759 | 1.758 | 0 | 33.663 |  |  |  | 83.822 | 74.396 | 93.249 | 15.574 | 24.577 | 6.571
700 | 93.211 | 6.652 | 1.461 | 1.455 | 1.458 | 8.113 | 91.749 | 1.523 | 1.518 | 1.521 | 90.583 | 8.525 |  |  |  | 14.069 | 85.993 | 1.756 | 1.759 | 1.758 | 0 | 33.546 |  |  |  | 83.935 | 74.097 | 93.772 | 15.456 | 25.031 | 5.881
710 | 93.203 | 6.649 | 1.462 | 1.455 | 1.459 | 8.108 | 91.773 | 1.522 | 1.517 | 1.52 | 90.659 | 8.519 |  |  |  | 14.056 | 86.03 | 1.755 | 1.758 | 1.757 | 0 | 33.434 |  |  |  | 83.91 | 73.337 | 94.483 | 15.432 | 25.97 | 4.894
720 | 93.203 | 6.641 | 1.462 | 1.455 | 1.458 | 8.104 | 91.773 | 1.522 | 1.517 | 1.52 | 90.699 | 8.518 |  |  |  | 14.049 | 86.012 | 1.756 | 1.758 | 1.757 | 0 | 33.314 |  |  |  | 83.836 | 72.851 | 94.821 | 15.501 | 26.43 | 4.572
730 | 93.207 | 6.637 | 1.462 | 1.455 | 1.458 | 8.093 | 91.768 | 1.523 | 1.517 | 1.52 | 90.735 | 8.511 |  |  |  | 14.045 | 86 | 1.756 | 1.758 | 1.757 | 0 | 33.198 |  |  |  | 83.78 | 73.421 | 94.14 | 15.582 | 25.719 | 5.446
740 | 93.22 | 6.631 | 1.461 | 1.455 | 1.458 | 8.086 | 91.771 | 1.523 | 1.517 | 1.52 | 90.786 | 8.506 |  |  |  | 14.029 | 85.998 | 1.756 | 1.757 | 1.757 | -0.002 | 33.096 |  |  |  | 83.801 | 74.245 | 93.357 | 15.569 | 24.715 | 6.422
750 | 93.212 | 6.604 | 1.461 | 1.453 | 1.457 | 8.062 | 91.769 | 1.523 | 1.516 | 1.519 | 90.801 | 8.478 |  |  |  | 13.991 | 86.007 | 1.756 | 1.756 | 1.756 | 0 | 32.923 |  |  |  | 83.939 | 74.486 | 93.392 | 15.465 | 24.5 | 6.43
760 | 93.223 | 6.608 | 1.461 | 1.454 | 1.457 | 8.06 | 91.78 | 1.522 | 1.515 | 1.519 | 90.833 | 8.481 |  |  |  | 14.002 | 86.049 | 1.754 | 1.756 | 1.755 | 0 | 32.837 |  |  |  | 83.966 | 74.107 | 93.826 | 15.416 | 25.027 | 5.806
770 | 93.222 | 6.608 | 1.461 | 1.454 | 1.457 | 8.058 | 91.768 | 1.523 | 1.515 | 1.519 | 90.846 | 8.48 |  |  |  | 13.997 | 86.051 | 1.754 | 1.756 | 1.755 | -0.002 | 32.75 |  |  |  | 83.928 | 73.376 | 94.48 | 15.425 | 25.918 | 4.932
780 | 93.22 | 6.609 | 1.461 | 1.454 | 1.457 | 8.056 | 91.768 | 1.523 | 1.515 | 1.519 | 90.871 | 8.481 |  |  |  | 13.998 | 86.026 | 1.755 | 1.756 | 1.756 | 0 | 32.665 |  |  |  | 83.875 | 72.864 | 94.886 | 15.456 | 26.422 | 4.489
790 | 93.239 | 6.603 | 1.46 | 1.453 | 1.457 | 8.047 | 91.777 | 1.522 | 1.515 | 1.519 | 90.887 | 8.478 |  |  |  | 13.991 | 86 | 1.756 | 1.756 | 1.756 | 0 | 32.586 |  |  |  | 83.836 | 73.166 | 94.506 | 15.518 | 26.04 | 4.996
800 | 93.229 | 6.6 | 1.461 | 1.453 | 1.457 | 8.044 | 91.774 | 1.522 | 1.515 | 1.519 | 90.902 | 8.473 |  |  |  | 13.982 | 85.974 | 1.757 | 1.755 | 1.756 | 0 | 32.5 |  |  |  | 83.865 | 73.966 | 93.763 | 15.524 | 25.103 | 5.945
810 | 93.23 | 6.596 | 1.461 | 1.453 | 1.457 | 8.035 | 91.752 | 1.523 | 1.514 | 1.519 | 90.912 | 8.471 |  |  |  | 13.965 | 85.959 | 1.758 | 1.755 | 1.756 | 0 | 32.422 |  |  |  | 83.932 | 74.476 | 93.387 | 15.464 | 24.466 | 6.463
820 | 93.233 | 6.593 | 1.46 | 1.453 | 1.457 | 8.03 | 91.758 | 1.523 | 1.514 | 1.519 | 90.925 | 8.465 |  |  |  | 13.955 | 85.966 | 1.758 | 1.754 | 1.756 | 0 | 32.344 |  |  |  | 83.995 | 74.55 | 93.441 | 15.4 | 24.446 | 6.355
830 | 93.236 | 6.588 | 1.46 | 1.453 | 1.457 | 8.032 | 91.76 | 1.523 | 1.514 | 1.519 | 90.944 | 8.458 |  |  |  | 13.953 | 85.977 | 1.757 | 1.754 | 1.756 | 0 | 32.28 |  |  |  | 83.973 | 74.2 | 93.746 | 15.399 | 24.947 | 5.85
840 | 93.249 | 6.585 | 1.46 | 1.453 | 1.456 | 8.023 | 91.769 | 1.523 | 1.514 | 1.518 | 90.971 | 8.458 |  |  |  | 13.951 | 86.01 | 1.756 | 1.754 | 1.755 | 0 | 32.226 |  |  |  | 83.949 | 73.536 | 94.361 | 15.412 | 25.719 | 5.105
850 | 93.25 | 6.582 | 1.46 | 1.452 | 1.456 | 8.02 | 91.786 | 1.522 | 1.514 | 1.518 | 90.997 | 8.451 |  |  |  | 13.947 | 86.056 | 1.754 | 1.754 | 1.754 | 0 | 32.174 |  |  |  | 83.932 | 72.986 | 94.878 | 15.42 | 26.318 | 4.522
860 | 93.253 | 6.575 | 1.46 | 1.452 | 1.456 | 8.012 | 91.798 | 1.521 | 1.513 | 1.517 | 91.027 | 8.447 |  |  |  | 13.949 | 86.09 | 1.753 | 1.754 | 1.753 | 0 | 32.129 |  |  |  | 83.909 | 72.939 | 94.879 | 15.433 | 26.312 | 4.555
870 | 93.258 | 6.573 | 1.459 | 1.452 | 1.456 | 8.005 | 91.817 | 1.521 | 1.513 | 1.517 | 91.049 | 8.441 |  |  |  | 13.953 | 86.122 | 1.751 | 1.754 | 1.753 | 0.003 | 32.086 |  |  |  | 83.906 | 73.45 | 94.361 | 15.449 | 25.723 | 5.176
880 | 93.27 | 6.57 | 1.459 | 1.452 | 1.455 | 8.004 | 91.832 | 1.52 | 1.513 | 1.517 | 91.085 | 8.44 | 1.551 | 1.531 | 1.541 | 13.956 | 86.137 | 1.751 | 1.754 | 1.753 | 0 | 32.043 |  |  |  | 83.968 | 74.125 | 93.811 | 15.447 | 24.963 | 5.931
890 | 93.275 | 6.563 | 1.459 | 1.452 | 1.455 | 7.994 | 91.858 | 1.519 | 1.513 | 1.516 | 91.099 | 8.429 | 1.55 | 1.531 | 1.541 | 13.946 | 86.152 | 1.75 | 1.754 | 1.752 | 0 | 32 |  |  |  | 84.024 | 74.541 | 93.506 | 15.408 | 24.454 | 6.362
900 | 93.281 | 6.556 | 1.458 | 1.451 | 1.455 | 7.987 | 91.871 | 1.518 | 1.512 | 1.515 | 91.107 | 8.425 | 1.55 | 1.531 | 1.54 | 13.927 | 86.165 | 1.75 | 1.753 | 1.751 | 0 | 31.945 |  |  |  | 84.069 | 74.672 | 93.466 | 15.379 | 24.331 | 6.426
910 | 93.28 | 6.554 | 1.458 | 1.451 | 1.455 | 7.983 | 91.873 | 1.518 | 1.512 | 1.515 | 91.102 | 8.417 | 1.55 | 1.53 | 1.54 | 13.912 | 86.189 | 1.749 | 1.753 | 1.751 | 0 | 31.899 |  |  |  | 84.039 | 74.463 | 93.615 | 15.379 | 24.586 | 6.173
920 | 93.288 | 6.548 | 1.458 | 1.451 | 1.454 | 7.979 | 91.888 | 1.518 | 1.512 | 1.515 | 91.108 | 8.413 | 1.55 | 1.53 | 1.54 | 13.917 | 86.23 | 1.747 | 1.753 | 1.75 | 0.002 | 31.8 |  |  |  | 84.043 | 74.064 | 94.023 | 15.387 | 25.145 | 5.629
930 | 93.29 | 6.544 | 1.458 | 1.451 | 1.454 | 7.97 | 91.891 | 1.518 | 1.512 | 1.515 | 91.096 | 8.398 |  |  |  | 13.919 | 86.282 | 1.745 | 1.753 | 1.749 | 0 | 31.754 |  |  |  | 83.984 | 73.459 | 94.509 | 15.4 | 25.825 | 4.975
940 | 93.269 | 6.539 | 1.459 | 1.451 | 1.455 | 7.968 | 91.909 | 1.517 | 1.512 | 1.514 | 91.11 | 8.394 | 1.55 | 1.529 | 1.54 | 13.919 | 86.325 | 1.743 | 1.753 | 1.748 | 0.003 | 31.708 |  |  |  | 83.986 | 73.04 | 94.932 | 15.398 | 26.3 | 4.496
950 | 93.284 | 6.532 | 1.458 | 1.45 | 1.454 | 7.964 | 91.913 | 1.517 | 1.511 | 1.514 | 91.099 | 8.389 |  |  |  | 13.908 | 86.341 | 1.742 | 1.752 | 1.747 | 0.018 | 31.657 |  |  |  | 83.981 | 72.983 | 94.98 | 15.391 | 26.32 | 4.461
960 | 93.294 | 6.528 | 1.458 | 1.45 | 1.454 | 7.953 | 91.911 | 1.517 | 1.511 | 1.514 | 91.09 | 8.376 |  |  |  | 13.909 | 86.345 | 1.742 | 1.753 | 1.747 | 0.053 | 31.618 |  |  |  | 84.007 | 73.345 | 94.668 | 15.385 | 25.933 | 4.836
970 | 93.307 | 6.525 | 1.457 | 1.45 | 1.454 | 7.951 | 91.908 | 1.517 | 1.511 | 1.514 | 91.074 | 8.368 |  |  |  | 13.917 | 86.315 | 1.744 | 1.753 | 1.748 | 0.151 | 31.569 |  |  |  | 84.026 | 73.855 | 94.197 | 15.38 | 25.322 | 5.438
980 | 93.312 | 6.521 | 1.457 | 1.45 | 1.453 | 7.942 | 91.925 | 1.516 | 1.511 | 1.513 | 91.053 | 8.364 |  |  |  | 13.912 | 86.271 | 1.745 | 1.753 | 1.749 | 0.38 | 31.513 |  |  |  | 84.07 | 74.337 | 93.803 | 15.359 | 24.746 | 5.971
990 | 93.337 | 6.522 | 1.456 | 1.45 | 1.453 | 7.947 | 91.924 | 1.516 | 1.511 | 1.513 | 91.049 | 8.361 |  |  |  | 13.891 | 86.215 | 1.748 | 1.752 | 1.75 | 0.867 | 31.478 |  |  |  | 84.108 | 74.629 | 93.586 | 15.327 | 24.37 | 6.284
1000 | 93.35 | 6.547 | 1.455 | 1.451 | 1.453 | 7.973 | 91.984 | 1.514 | 1.512 | 1.513 | 91.102 | 8.376 |  |  |  | 13.897 | 86.338 | 1.743 | 1.752 | 1.747 | 1.902 | 31.347 |  |  |  | 84.151 | 74.901 | 93.401 | 15.306 | 24.228 | 6.384
1010 | 93.345 | 6.542 | 1.456 | 1.451 | 1.453 | 7.971 | 91.985 | 1.514 | 1.512 | 1.513 | 91.106 | 8.377 |  |  |  | 13.894 | 86.344 | 1.742 | 1.752 | 1.747 | 3.594 | 31.375 |  |  |  | 84.095 | 74.754 | 93.437 | 15.316 | 24.347 | 6.285
1020 | 93.363 | 6.539 | 1.455 | 1.451 | 1.453 | 7.967 | 91.99 | 1.513 | 1.512 | 1.512 | 91.112 | 8.377 |  |  |  | 13.893 | 86.358 | 1.742 | 1.752 | 1.747 | 6.295 | 31.515 |  |  |  | 84.092 | 74.503 | 93.682 | 15.349 | 24.722 | 5.976
1030 | 93.372 | 6.53 | 1.454 | 1.45 | 1.452 | 7.961 | 92.002 | 1.513 | 1.511 | 1.512 | 91.109 | 8.368 |  |  |  | 13.884 | 86.363 | 1.742 | 1.751 | 1.747 | 10.265 | 31.902 |  |  |  | 84.041 | 74.027 | 94.055 | 15.371 | 25.247 | 5.495
1040 | 93.371 | 6.535 | 1.454 | 1.45 | 1.452 | 7.962 | 92.008 | 1.513 | 1.511 | 1.512 | 91.116 | 8.367 |  |  |  | 13.875 | 86.365 | 1.742 | 1.751 | 1.746 | 15.484 | 32.712 |  |  |  | 84.034 | 73.539 | 94.53 | 15.369 | 25.781 | 4.958
1050 | 93.374 | 6.527 | 1.454 | 1.45 | 1.452 | 7.95 | 92.009 | 1.513 | 1.511 | 1.512 | 91.117 | 8.362 |  |  |  | 13.868 | 86.366 | 1.742 | 1.751 | 1.746 | 21.429 | 34.043 |  |  |  | 84.03 | 73.174 | 94.885 | 15.363 | 26.173 | 4.554
1060 | 93.372 | 6.525 | 1.454 | 1.45 | 1.452 | 7.95 | 92.01 | 1.513 | 1.511 | 1.512 | 91.121 | 8.362 |  |  |  | 13.863 | 86.358 | 1.742 | 1.751 | 1.746 | 27.974 | 35.951 |  |  |  | 84.024 | 73.073 | 94.976 | 15.338 | 26.292 | 4.383
1070 | 93.379 | 6.523 | 1.454 | 1.45 | 1.452 | 7.945 | 92.017 | 1.512 | 1.511 | 1.511 | 91.132 | 8.359 |  |  |  | 13.859 | 86.37 | 1.741 | 1.75 | 1.746 | 32.836 | 37.692 |  |  |  | 84.076 | 73.236 | 94.916 | 15.315 | 26.106 | 4.525
1080 | 93.37 | 6.516 | 1.455 | 1.45 | 1.452 | 7.945 | 92.019 | 1.512 | 1.511 | 1.511 | 91.13 | 8.355 |  |  |  | 13.851 | 86.363 | 1.742 | 1.75 | 1.746 | 36.68 | 39.206 |  |  |  | 84.089 | 73.577 | 94.601 | 15.298 | 25.691 | 4.904
1090 | 93.389 | 6.515 | 1.454 | 1.449 | 1.452 | 7.939 | 92.024 | 1.512 | 1.51 | 1.511 | 91.148 | 8.352 | 1.548 | 1.528 | 1.538 | 13.843 | 86.372 | 1.741 | 1.75 | 1.746 | 39.957 | 40.59 |  |  |  | 84.131 | 74.004 | 94.258 | 15.273 | 25.214 | 5.333
1100 | 93.39 | 6.515 | 1.454 | 1.449 | 1.452 | 7.934 | 92.038 | 1.511 | 1.51 | 1.511 | 91.151 | 8.351 | 1.548 | 1.528 | 1.538 | 13.844 | 86.388 | 1.741 | 1.75 | 1.745 | 42.767 | 41.868 |  |  |  | 84.159 | 74.379 | 93.939 | 15.253 | 24.745 | 5.761
1110 | 93.373 | 6.506 | 1.454 | 1.449 | 1.452 | 7.931 | 92.03 | 1.512 | 1.51 | 1.511 | 91.162 | 8.344 | 1.548 | 1.527 | 1.538 | 13.842 | 86.388 | 1.741 | 1.75 | 1.745 | 45.04 | 42.935 |  |  |  | 84.175 | 74.654 | 93.695 | 15.237 | 24.394 | 6.08
1120 | 93.393 | 6.507 | 1.453 | 1.449 | 1.451 | 7.929 | 92.03 | 1.512 | 1.51 | 1.511 | 91.176 | 8.345 | 1.547 | 1.527 | 1.537 | 13.835 | 86.396 | 1.74 | 1.75 | 1.745 | 46.986 | 43.868 |  |  |  | 84.193 | 74.805 | 93.581 | 15.257 | 24.22 | 6.294
1130 | 93.391 | 6.502 | 1.454 | 1.449 | 1.451 | 7.928 | 92.036 | 1.511 | 1.51 | 1.511 | 91.197 | 8.342 | 1.546 | 1.527 | 1.537 | 13.836 | 86.401 | 1.74 | 1.75 | 1.745 | 48.626 | 44.672 |  |  |  | 84.152 | 74.859 | 93.445 | 15.271 | 24.154 | 6.388
1140 | 93.397 | 6.498 | 1.453 | 1.449 | 1.451 | 7.921 | 92.047 | 1.511 | 1.51 | 1.51 | 91.205 | 8.339 | 1.546 | 1.527 | 1.537 | 13.828 | 86.413 | 1.74 | 1.749 | 1.744 | 49.934 | 45.331 |  |  |  | 84.122 | 74.813 | 93.432 | 15.291 | 24.24 | 6.342
1150 | 93.4 | 6.497 | 1.453 | 1.449 | 1.451 | 7.917 | 92.046 | 1.511 | 1.509 | 1.51 | 91.206 | 8.338 | 1.546 | 1.527 | 1.537 | 13.823 | 86.406 | 1.74 | 1.749 | 1.744 | 51.006 | 45.873 |  |  |  | 84.093 | 74.619 | 93.568 | 15.321 | 24.476 | 6.166
1160 | 93.401 | 6.491 | 1.453 | 1.448 | 1.451 | 7.916 | 92.062 | 1.51 | 1.509 | 1.51 | 91.249 | 8.338 | 1.544 | 1.527 | 1.536 | 13.819 | 86.423 | 1.739 | 1.749 | 1.744 | 51.9 | 46.271 |  |  |  | 84.099 | 74.369 | 93.828 | 15.332 | 24.836 | 5.829
1170 | 93.402 | 6.493 | 1.453 | 1.448 | 1.451 | 7.917 | 92.058 | 1.511 | 1.509 | 1.51 | 91.26 | 8.335 | 1.544 | 1.527 | 1.535 | 13.817 | 86.427 | 1.739 | 1.749 | 1.744 | 52.539 | 46.595 |  |  |  | 84.061 | 73.955 | 94.167 | 15.33 | 25.262 | 5.398
1180 | 93.399 | 6.49 | 1.453 | 1.448 | 1.451 | 7.906 | 92.061 | 1.51 | 1.509 | 1.51 | 91.267 | 8.33 | 1.543 | 1.527 | 1.535 | 13.809 | 86.428 | 1.739 | 1.749 | 1.744 | 53.038 | 46.841 | 3.484 | 3.475 | 3.483868 | 84.086 | 73.637 | 94.536 | 15.325 | 25.69 | 4.96
1190 | 93.405 | 6.485 | 1.453 | 1.448 | 1.451 | 7.905 | 92.068 | 1.51 | 1.509 | 1.51 | 91.295 | 8.33 | 1.542 | 1.527 | 1.535 | 13.806 | 86.441 | 1.739 | 1.748 | 1.743 | 53.136 | 46.86 | 3.476 | 3.476 | 3.476263 | 84.108 | 73.367 | 94.849 | 15.292 | 25.974 | 4.61
1200 | 93.407 | 6.485 | 1.453 | 1.448 | 1.451 | 7.901 | 92.07 | 1.51 | 1.509 | 1.509 | 91.305 | 8.326 | 1.542 | 1.527 | 1.534 | 13.803 | 86.45 | 1.738 | 1.748 | 1.743 | 53.197 | 46.863 | 3.472 | 3.476 | 3.471526 | 84.107 | 73.204 | 95.011 | 15.273 | 26.147 | 4.4
1210 | 93.409 | 6.479 | 1.453 | 1.448 | 1.45 | 7.893 | 92.083 | 1.509 | 1.508 | 1.509 | 91.321 | 8.323 | 1.541 | 1.526 | 1.534 | 13.799 | 86.458 | 1.738 | 1.748 | 1.743 | 53.239 | 46.861 | 3.468 | 3.476 | 3.468313 | 84.129 | 73.219 | 95.039 | 15.261 | 26.151 | 4.371
1220 | 93.399 | 6.478 | 1.453 | 1.448 | 1.451 | 7.895 | 92.074 | 1.51 | 1.509 | 1.509 | 91.328 | 8.324 | 1.541 | 1.526 | 1.534 | 13.796 | 86.46 | 1.738 | 1.748 | 1.743 | 53.265 | 46.842 | 3.466 | 3.475 | 3.466311 | 84.17 | 73.401 | 94.939 | 15.228 | 25.976 | 4.48
1230 | 93.389 | 6.469 | 1.454 | 1.447 | 1.451 | 7.886 | 92.075 | 1.51 | 1.508 | 1.509 | 91.34 | 8.319 | 1.54 | 1.526 | 1.533 | 13.784 | 86.459 | 1.738 | 1.748 | 1.743 | 53.296 | 46.827 | 3.464 | 3.473 | 3.463917 | 84.176 | 73.613 | 94.738 | 15.214 | 25.691 | 4.737
1240 | 93.356 | 6.465 | 1.455 | 1.447 | 1.451 | 7.886 | 92.09 | 1.509 | 1.508 | 1.509 | 91.364 | 8.321 | 1.539 | 1.526 | 1.533 | 13.784 | 86.475 | 1.737 | 1.748 | 1.742 | 53.324 | 46.821 | 3.462 | 3.473 | 3.461826 | 84.207 | 73.931 | 94.482 | 15.194 | 25.344 | 5.043
1250 | 93.346 | 6.462 | 1.456 | 1.447 | 1.451 | 7.885 | 92.075 | 1.51 | 1.508 | 1.509 | 91.372 | 8.316 | 1.539 | 1.526 | 1.533 | 13.779 | 86.471 | 1.737 | 1.747 | 1.742 | 53.344 | 46.8 | 3.46 | 3.471 | 3.46027 | 84.237 | 74.228 | 94.246 | 15.181 | 24.973 | 5.389
1260 | 93.382 | 6.46 | 1.454 | 1.447 | 1.451 | 7.882 | 92.093 | 1.509 | 1.508 | 1.509 | 91.385 | 8.318 | 1.539 | 1.526 | 1.532 | 13.777 | 86.472 | 1.737 | 1.747 | 1.742 | 53.369 | 46.789 | 3.458 | 3.47 | 3.458356 | 84.247 | 74.484 | 94.011 | 15.17 | 24.661 | 5.678
1270 | 93.393 | 6.465 | 1.453 | 1.447 | 1.45 | 7.877 | 92.093 | 1.509 | 1.508 | 1.508 | 91.392 | 8.314 | 1.538 | 1.526 | 1.532 | 13.779 | 86.474 | 1.737 | 1.747 | 1.742 | 53.39 | 46.774 | 3.457 | 3.469 | 3.456759 | 84.268 | 74.687 | 93.849 | 15.165 | 24.399 | 5.93
1280 | 93.407 | 6.456 | 1.453 | 1.447 | 1.45 | 7.877 | 92.092 | 1.509 | 1.508 | 1.508 | 91.406 | 8.311 | 1.538 | 1.526 | 1.532 | 13.775 | 86.474 | 1.737 | 1.747 | 1.742 | 53.406 | 46.761 | 3.455 | 3.468 | 3.4555 | 84.275 | 74.85 | 93.7 | 15.178 | 24.217 | 6.139
1290 | 93.401 | 6.457 | 1.453 | 1.447 | 1.45 | 7.869 | 92.088 | 1.509 | 1.507 | 1.508 | 91.413 | 8.309 | 1.537 | 1.526 | 1.532 | 13.771 | 86.471 | 1.737 | 1.747 | 1.742 | 53.427 | 46.741 | 3.454 | 3.467 | 3.453881 | 84.209 | 74.895 | 93.523 | 15.212 | 24.118 | 6.306
1300 | 93.417 | 6.45 | 1.452 | 1.447 | 1.45 | 7.871 | 92.109 | 1.508 | 1.508 | 1.508 | 91.426 | 8.306 | 1.537 | 1.526 | 1.531 | 13.767 | 86.483 | 1.737 | 1.747 | 1.742 | 53.447 | 46.737 | 3.452 | 3.466 | 3.452334 | 84.214 | 74.957 | 93.471 | 15.224 | 24.067 | 6.38
1310 | 93.404 | 6.446 | 1.453 | 1.446 | 1.45 | 7.866 | 92.104 | 1.509 | 1.507 | 1.508 | 91.442 | 8.305 | 1.536 | 1.526 | 1.531 | 13.758 | 86.474 | 1.737 | 1.746 | 1.742 | 53.461 | 46.716 | 3.451 | 3.465 | 3.451269 | 84.17 | 74.916 | 93.425 | 15.256 | 24.14 | 6.372
1320 | 93.401 | 6.45 | 1.453 | 1.447 | 1.45 | 7.865 | 92.105 | 1.509 | 1.507 | 1.508 | 91.439 | 8.302 | 1.536 | 1.526 | 1.531 | 13.751 | 86.472 | 1.737 | 1.746 | 1.742 | 53.478 | 46.708 | 3.45 | 3.464 | 3.449995 | 84.133 | 74.81 | 93.456 | 15.27 | 24.262 | 6.278
1330 | 93.384 | 6.442 | 1.454 | 1.446 | 1.45 | 7.857 | 92.113 | 1.508 | 1.507 | 1.508 | 91.459 | 8.306 | 1.536 | 1.526 | 1.531 | 13.747 | 86.489 | 1.737 | 1.746 | 1.741 | 53.494 | 46.693 | 3.449 | 3.463 | 3.448779 | 84.127 | 74.632 | 93.622 | 15.29 | 24.489 | 6.091
1340 | 93.35 | 6.437 | 1.455 | 1.446 | 1.451 | 7.858 | 92.103 | 1.509 | 1.507 | 1.508 | 91.455 | 8.301 | 1.536 | 1.526 | 1.531 | 13.736 | 86.482 | 1.737 | 1.746 | 1.741 | 53.51 | 46.678 | 3.448 | 3.462 | 3.447572 | 84.102 | 74.386 | 93.819 | 15.304 | 24.794 | 5.815
1350 | 93.324 | 6.433 | 1.457 | 1.446 | 1.451 | 7.856 | 92.104 | 1.509 | 1.507 | 1.508 | 91.446 | 8.291 | 1.536 | 1.525 | 1.531 | 13.737 | 86.491 | 1.737 | 1.746 | 1.741 | 53.442 | 46.639 | 3.453 | 3.459 | 3.452781 | 84.098 | 74.12 | 94.076 | 15.293 | 25.102 | 5.483
1360 | 93.294 | 6.427 | 1.458 | 1.446 | 1.452 | 7.849 | 92.05 | 1.511 | 1.507 | 1.509 | 91.428 | 8.288 | 1.537 | 1.525 | 1.531 | 13.722 | 86.433 | 1.739 | 1.745 | 1.742 | 53.536 | 46.557 | 3.446 | 3.453 | 3.445563 | 84.142 | 73.866 | 94.418 | 15.271 | 25.403 | 5.139
1370 | 93.064 | 6.406 |  |  |  | 7.851 | 92.07 | 1.51 | 1.507 | 1.508 | 91.388 | 8.282 | 1.538 | 1.525 | 1.532 | 13.721 | 86.519 | 1.735 | 1.745 | 1.74 | 53.24 | 46.58 | 3.468 | 3.454 | 3.468264 | 84.131 | 73.614 | 94.647 | 15.261 | 25.692 | 4.83
1380 | 92.06 | 6.335 |  |  |  | 7.844 | 91.99 | 1.513 | 1.506 | 1.51 | 91.347 | 8.27 | 1.54 | 1.524 | 1.532 | 13.714 | 86.432 | 1.739 | 1.745 | 1.742 | 53.839 | 46.5 | 3.423 | 3.448 | 3.422635 | 84.164 | 73.447 | 94.881 | 15.217 | 25.862 | 4.572
1390 | 92.23 | 6.347 |  |  |  | 7.839 | 92.046 | 1.511 | 1.506 | 1.509 | 91.341 | 8.27 | 1.54 | 1.524 | 1.532 | 13.713 | 86.457 | 1.738 | 1.745 | 1.741 | 53.55 | 46.585 | 3.444 | 3.455 | 3.444488 | 84.192 | 73.364 | 95.02 | 15.201 | 25.994 | 4.409
1400 | 92.764 | 6.379 |  |  |  | 7.834 | 92.073 | 1.51 | 1.506 | 1.508 | 91.315 | 8.262 | 1.542 | 1.524 | 1.533 | 13.718 | 86.483 | 1.737 | 1.745 | 1.741 | 53.858 | 46.555 | 3.421 | 3.453 | 3.421142 | 84.199 | 73.333 | 95.064 | 15.176 | 26.029 | 4.323
1410 | 93.092 | 6.398 |  |  |  | 7.831 | 92.043 | 1.511 | 1.506 | 1.508 | 91.279 | 8.257 | 1.543 | 1.524 | 1.533 | 13.707 | 86.509 | 1.736 | 1.744 | 1.74 | 53.719 | 46.574 | 3.432 | 3.454 | 3.431643 | 84.223 | 73.403 | 95.043 | 15.142 | 25.962 | 4.323
1420 | 93.234 | 6.407 | 1.46 | 1.445 | 1.453 | 7.827 | 92.055 | 1.511 | 1.506 | 1.508 | 91.262 | 8.254 | 1.544 | 1.524 | 1.534 | 13.705 | 86.529 | 1.735 | 1.744 | 1.74 | 53.655 | 46.57 | 3.437 | 3.454 | 3.436504 | 84.256 | 73.538 | 94.975 | 15.132 | 25.839 | 4.425
1430 | 93.306 | 6.407 | 1.457 | 1.445 | 1.451 | 7.823 | 92.057 | 1.511 | 1.506 | 1.508 | 91.213 | 8.248 |  |  |  | 13.709 | 86.514 | 1.736 | 1.744 | 1.74 | 53.548 | 46.562 | 3.445 | 3.453 | 3.444647 | 84.299 | 73.732 | 94.866 | 15.115 | 25.633 | 4.597
1440 | 93.351 | 6.41 | 1.455 | 1.445 | 1.45 | 7.829 | 92.081 | 1.51 | 1.506 | 1.508 | 91.131 | 8.235 |  |  |  | 13.701 | 86.539 | 1.735 | 1.744 | 1.739 | 53.628 | 46.552 | 3.439 | 3.452 | 3.4386 | 84.307 | 73.928 | 94.686 | 15.104 | 25.416 | 4.793
1450 | 93.399 | 6.41 | 1.453 | 1.445 | 1.449 | 7.824 | 92.094 | 1.509 | 1.506 | 1.507 | 91.023 | 8.221 |  |  |  | 13.696 | 86.562 | 1.734 | 1.744 | 1.739 | 53.648 | 46.549 | 3.437 | 3.452 | 3.437076 | 84.323 | 74.173 | 94.473 | 15.079 | 25.14 | 5.018
1460 | 93.414 | 6.406 | 1.453 | 1.445 | 1.449 | 7.818 | 92.106 | 1.509 | 1.505 | 1.507 | 90.919 | 8.21 |  |  |  | 13.694 | 86.55 | 1.734 | 1.744 | 1.739 | 53.676 | 46.534 | 3.435 | 3.451 | 3.434905 | 84.321 | 74.343 | 94.299 | 15.062 | 24.883 | 5.241
1470 | 93.439 | 6.455 | 1.452 | 1.447 | 1.449 | 7.876 | 92.125 | 1.508 | 1.508 | 1.508 | 90.9 | 8.272 |  |  |  | 13.695 | 86.403 | 1.74 | 1.744 | 1.742 | 53.717 | 46.631 | 3.432 | 3.458 | 3.431824 | 84.325 | 74.527 | 94.124 | 15.064 | 24.668 | 5.46
1480 | 93.458 | 6.454 | 1.451 | 1.447 | 1.449 | 7.878 | 92.138 | 1.507 | 1.508 | 1.507 | 90.921 | 8.273 |  |  |  | 13.686 | 86.434 | 1.739 | 1.744 | 1.741 | 53.727 | 46.634 | 3.431 | 3.459 | 3.431092 | 84.331 | 74.719 | 93.942 | 15.079 | 24.473 | 5.684
1490 | 93.46 | 6.462 | 1.451 | 1.447 | 1.449 | 7.886 | 92.143 | 1.507 | 1.508 | 1.508 | 90.951 | 8.282 |  |  |  | 13.678 | 86.431 | 1.739 | 1.743 | 1.741 | 53.723 | 46.641 | 3.431 | 3.459 | 3.43138 | 84.334 | 74.86 | 93.808 | 15.084 | 24.317 | 5.85
1500 | 93.463 | 6.456 | 1.45 | 1.447 | 1.449 | 7.875 | 92.143 | 1.507 | 1.508 | 1.507 | 90.979 | 8.278 |  |  |  | 13.668 | 86.445 | 1.738 | 1.743 | 1.741 | 53.731 | 46.615 | 3.431 | 3.457 | 3.430736 | 84.323 | 74.954 | 93.693 | 15.09 | 24.168 | 6.012
1510 | 93.46 | 6.452 | 1.451 | 1.447 | 1.449 | 7.872 | 92.143 | 1.507 | 1.508 | 1.507 | 90.992 | 8.275 |  |  |  | 13.667 | 86.467 | 1.737 | 1.743 | 1.74 | 53.735 | 46.6 | 3.43 | 3.456 | 3.43044 | 84.294 | 75.041 | 93.546 | 15.113 | 24.054 | 6.173
1520 | 93.463 | 6.443 | 1.45 | 1.446 | 1.448 | 7.865 | 92.149 | 1.507 | 1.507 | 1.507 | 91.016 | 8.271 |  |  |  | 13.664 | 86.501 | 1.736 | 1.743 | 1.739 | 53.752 | 46.595 | 3.429 | 3.456 | 3.429187 | 84.278 | 75.098 | 93.458 | 15.134 | 24.009 | 6.258
1530 | 93.467 | 6.442 | 1.45 | 1.446 | 1.448 | 7.861 | 92.139 | 1.507 | 1.507 | 1.507 | 91.037 | 8.26 |  |  |  | 13.667 | 86.523 | 1.735 | 1.743 | 1.739 | 53.761 | 46.575 | 3.429 | 3.454 | 3.428522 | 84.243 | 75.107 | 93.379 | 15.156 | 23.975 | 6.337
1540 | 93.467 | 6.433 | 1.45 | 1.446 | 1.448 | 7.852 | 92.148 | 1.507 | 1.507 | 1.507 | 91.047 | 8.256 |  |  |  | 13.676 | 86.535 | 1.735 | 1.743 | 1.739 | 53.762 | 46.565 | 3.428 | 3.453 | 3.428419 | 84.229 | 75.12 | 93.337 | 15.185 | 24 | 6.371
1550 | 93.473 | 6.43 | 1.45 | 1.446 | 1.448 | 7.849 | 92.15 | 1.507 | 1.507 | 1.507 | 91.058 | 8.253 |  |  |  | 13.678 | 86.558 | 1.734 | 1.743 | 1.739 | 53.775 | 46.562 | 3.427 | 3.453 | 3.427406 | 84.186 | 75.065 | 93.308 | 15.207 | 24.078 | 6.337
1560 | 93.473 | 6.422 | 1.45 | 1.445 | 1.448 | 7.844 | 92.142 | 1.507 | 1.506 | 1.507 | 91.055 | 8.241 |  |  |  | 13.68 | 86.566 | 1.733 | 1.743 | 1.738 | 53.782 | 46.544 | 3.427 | 3.452 | 3.42688 | 84.173 | 74.974 | 93.372 | 15.214 | 24.183 | 6.245
1570 | 93.474 | 6.421 | 1.45 | 1.445 | 1.448 | 7.837 | 92.138 | 1.507 | 1.506 | 1.507 | 91.047 | 8.239 |  |  |  | 13.678 | 86.577 | 1.733 | 1.743 | 1.738 | 53.8 | 46.534 | 3.426 | 3.451 | 3.425524 | 84.167 | 74.826 | 93.509 | 15.231 | 24.354 | 6.108
1580 | 93.475 | 6.414 | 1.45 | 1.445 | 1.447 | 7.83 | 92.137 | 1.507 | 1.506 | 1.506 | 91.037 | 8.232 |  |  |  | 13.681 | 86.582 | 1.733 | 1.743 | 1.738 | 53.803 | 46.52 | 3.425 | 3.45 | 3.425346 | 84.151 | 74.662 | 93.64 | 15.223 | 24.537 | 5.91
1590 | 93.478 | 6.407 | 1.45 | 1.445 | 1.447 | 7.824 | 92.142 | 1.507 | 1.506 | 1.506 | 91.035 | 8.223 |  |  |  | 13.675 | 86.582 | 1.733 | 1.743 | 1.738 | 53.801 | 46.512 | 3.425 | 3.449 | 3.425435 | 84.156 | 74.461 | 93.85 | 15.223 | 24.742 | 5.703
1600 | 93.477 | 6.405 | 1.45 | 1.445 | 1.447 | 7.82 | 92.135 | 1.507 | 1.505 | 1.506 | 91.026 | 8.219 |  |  |  | 13.676 | 86.58 | 1.733 | 1.743 | 1.738 | 53.814 | 46.499 | 3.424 | 3.448 | 3.42447 | 84.161 | 74.292 | 94.031 | 15.216 | 24.975 | 5.456
1610 | 93.48 | 6.401 | 1.45 | 1.444 | 1.447 | 7.819 | 92.137 | 1.507 | 1.505 | 1.506 | 91.024 | 8.21 |  |  |  | 13.67 | 86.593 | 1.732 | 1.743 | 1.738 | 53.818 | 46.495 | 3.424 | 3.448 | 3.424225 | 84.185 | 74.086 | 94.284 | 15.19 | 25.183 | 5.198
1620 | 93.489 | 6.397 | 1.449 | 1.444 | 1.447 | 7.814 | 92.134 | 1.507 | 1.505 | 1.506 | 91.01 | 8.206 |  |  |  | 13.66 | 86.593 | 1.732 | 1.743 | 1.737 | 53.821 | 46.491 | 3.424 | 3.448 | 3.423967 | 84.199 | 73.913 | 94.485 | 15.167 | 25.381 | 4.954
1630 | 93.488 | 6.392 | 1.449 | 1.444 | 1.447 | 7.807 | 92.136 | 1.507 | 1.505 | 1.506 | 90.996 | 8.198 |  |  |  | 13.655 | 86.591 | 1.733 | 1.742 | 1.737 | 53.811 | 46.36 | 3.425 | 3.438 | 3.424744 | 84.261 | 73.79 | 94.731 | 15.145 | 25.558 | 4.732
1640 | 93.489 | 6.387 | 1.449 | 1.444 | 1.447 | 7.8 | 92.131 | 1.507 | 1.505 | 1.506 | 90.984 | 8.192 |  |  |  | 13.646 | 86.592 | 1.732 | 1.742 | 1.737 | 53.817 | 46.355 | 3.424 | 3.437 | 3.424244 | 84.286 | 73.678 | 94.895 | 15.115 | 25.681 | 4.549
1650 | 93.492 | 6.383 | 1.449 | 1.444 | 1.446 | 7.798 | 92.125 | 1.508 | 1.504 | 1.506 | 90.968 | 8.188 |  |  |  | 13.636 | 86.591 | 1.733 | 1.742 | 1.737 | 53.84 | 46.326 | 3.423 | 3.435 | 3.422552 | 84.302 | 73.596 | 95.008 | 15.082 | 25.762 | 4.401
1660 | 93.501 | 6.38 | 1.449 | 1.444 | 1.446 | 7.799 | 92.118 | 1.508 | 1.505 | 1.506 | 90.956 | 8.179 |  |  |  | 13.628 | 86.594 | 1.732 | 1.741 | 1.737 | 53.826 | 46.344 | 3.424 | 3.436 | 3.423619 | 84.332 | 73.561 | 95.103 | 15.065 | 25.822 | 4.307
1670 | 93.489 | 6.374 | 1.449 | 1.443 | 1.446 | 7.79 | 92.106 | 1.509 | 1.504 | 1.506 | 90.938 | 8.172 |  |  |  | 13.62 | 86.593 | 1.732 | 1.741 | 1.737 | 53.849 | 46.318 | 3.422 | 3.434 | 3.421882 | 84.352 | 73.568 | 95.135 | 15.052 | 25.835 | 4.27
1680 | 93.492 | 6.371 | 1.449 | 1.443 | 1.446 | 7.782 | 92.096 | 1.509 | 1.504 | 1.506 | 90.919 | 8.164 |  |  |  | 13.609 | 86.585 | 1.733 | 1.741 | 1.737 | 53.857 | 46.308 | 3.421 | 3.434 | 3.421234 | 84.366 | 73.608 | 95.125 | 15.016 | 25.786 | 4.247
1690 | 93.492 | 6.367 | 1.449 | 1.443 | 1.446 | 7.781 | 92.093 | 1.509 | 1.504 | 1.506 | 90.911 | 8.161 |  |  |  | 13.602 | 86.598 | 1.732 | 1.74 | 1.736 | 53.853 | 46.322 | 3.422 | 3.435 | 3.421562 | 84.39 | 73.674 | 95.106 | 15 | 25.711 | 4.288
1700 | 93.494 | 6.364 | 1.449 | 1.443 | 1.446 | 7.776 | 92.081 | 1.51 | 1.504 | 1.507 | 90.898 | 8.157 |  |  |  | 13.598 | 86.596 | 1.732 | 1.74 | 1.736 | 53.857 | 46.314 | 3.421 | 3.434 | 3.421234 | 84.426 | 73.78 | 95.073 | 14.983 | 25.614 | 4.352
1710 | 93.501 | 6.358 | 1.449 | 1.443 | 1.446 | 7.772 | 92.073 | 1.51 | 1.503 | 1.507 | 90.892 | 8.151 |  |  |  | 13.595 | 86.601 | 1.732 | 1.74 | 1.736 | 53.876 | 46.285 | 3.42 | 3.432 | 3.419834 | 84.453 | 73.918 | 94.989 | 14.965 | 25.48 | 4.45
1720 | 93.492 | 6.356 | 1.449 | 1.443 | 1.446 | 7.766 | 92.057 | 1.511 | 1.503 | 1.507 | 90.872 | 8.143 |  |  |  | 13.586 | 86.602 | 1.732 | 1.74 | 1.736 | 53.855 | 46.3 | 3.421 | 3.433 | 3.421426 | 84.449 | 74.04 | 94.859 | 14.958 | 25.347 | 4.57
1730 | 93.498 | 6.351 | 1.449 | 1.442 | 1.446 | 7.757 | 92.053 | 1.511 | 1.503 | 1.507 | 90.86 | 8.14 |  |  |  | 13.578 | 86.602 | 1.732 | 1.739 | 1.736 | 53.893 | 46.271 | 3.419 | 3.431 | 3.418566 | 84.461 | 74.188 | 94.733 | 14.943 | 25.191 | 4.696
1740 | 93.507 | 6.352 | 1.449 | 1.442 | 1.445 | 7.758 | 92.046 | 1.511 | 1.503 | 1.507 | 90.859 | 8.134 |  |  |  | 13.577 | 86.614 | 1.732 | 1.739 | 1.735 | 53.893 | 46.272 | 3.419 | 3.431 | 3.418542 | 84.471 | 74.317 | 94.624 | 14.938 | 25.039 | 4.836
1750 | 93.505 | 6.343 | 1.449 | 1.442 | 1.445 | 7.749 | 92.026 | 1.512 | 1.502 | 1.507 | 90.838 | 8.127 |  |  |  | 13.571 | 86.615 | 1.732 | 1.739 | 1.735 | 53.871 | 46.266 | 3.42 | 3.431 | 3.420193 | 84.482 | 74.466 | 94.498 | 14.931 | 24.871 | 4.99
1760 | 93.514 | 6.342 | 1.448 | 1.442 | 1.445 | 7.747 | 92.017 | 1.512 | 1.502 | 1.507 | 90.84 | 8.122 |  |  |  | 13.568 | 86.625 | 1.731 | 1.739 | 1.735 | 53.877 | 46.262 | 3.42 | 3.43 | 3.419747 | 84.484 | 74.605 | 94.363 | 14.928 | 24.717 | 5.139
1770 | 93.505 | 6.336 | 1.449 | 1.442 | 1.445 | 7.741 | 91.987 | 1.514 | 1.502 | 1.508 | 90.818 | 8.118 |  |  |  | 13.557 | 86.629 | 1.731 | 1.738 | 1.735 | 53.932 | 46.251 | 3.416 | 3.429 | 3.415619 | 84.478 | 74.738 | 94.219 | 14.939 | 24.579 | 5.298
1780 | 93.506 | 6.333 | 1.449 | 1.442 | 1.445 | 7.735 | 91.979 | 1.514 | 1.502 | 1.508 | 90.818 | 8.11 |  |  |  | 13.551 | 86.631 | 1.731 | 1.738 | 1.735 | 53.873 | 46.251 | 3.42 | 3.429 | 3.420065 | 84.466 | 74.846 | 94.085 | 14.936 | 24.441 | 5.431
1790 | 93.506 | 6.33 | 1.449 | 1.441 | 1.445 | 7.73 | 91.977 | 1.514 | 1.502 | 1.508 | 90.856 | 8.109 |  |  |  | 13.547 | 86.639 | 1.731 | 1.738 | 1.734 | 53.931 | 46.244 | 3.416 | 3.429 | 3.415672 | 84.472 | 74.973 | 93.971 | 14.941 | 24.308 | 5.574
1800 | 93.505 | 6.326 | 1.449 | 1.441 | 1.445 | 7.726 | 91.954 | 1.515 | 1.501 | 1.508 | 90.883 | 8.107 |  |  |  | 13.54 | 86.613 | 1.732 | 1.738 | 1.735 | 53.82 | 46.226 | 3.424 | 3.427 | 3.424049 | 84.46 | 75.066 | 93.853 | 14.957 | 24.195 | 5.719
1810 | 93.517 | 6.322 | 1.448 | 1.441 | 1.445 | 7.719 | 91.941 | 1.515 | 1.501 | 1.508 | 90.901 | 8.101 |  |  |  | 13.536 | 86.672 | 1.729 | 1.738 | 1.733 | 53.938 | 46.197 | 3.415 | 3.425 | 3.415124 | 84.454 | 75.174 | 93.734 | 14.968 | 24.092 | 5.845
1820 | 93.494 | 6.318 | 1.449 | 1.441 | 1.445 | 7.716 | 91.887 | 1.518 | 1.501 | 1.509 | 90.863 | 8.099 |  |  |  | 13.532 | 86.555 | 1.734 | 1.737 | 1.736 | 53.663 | 46.181 | 3.436 | 3.424 | 3.435925 | 84.417 | 75.24 | 93.595 | 14.98 | 24.003 | 5.958
1830 | 93.585 | 6.309 | 1.445 | 1.44 | 1.443 | 7.715 | 91.92 | 1.516 | 1.501 | 1.509 | 90.87 | 8.098 |  |  |  | 13.53 | 86.745 | 1.726 | 1.737 | 1.732 | 54.508 | 46.152 | 3.373 | 3.422 | 3.372717 | 84.425 | 75.336 | 93.514 | 15.005 | 23.949 | 6.061
1840 | 93.494 | 6.307 | 1.449 | 1.44 | 1.445 | 7.703 | 91.843 | 1.52 | 1.5 | 1.51 | 90.773 | 8.085 |  |  |  | 13.514 | 86.608 | 1.732 | 1.737 | 1.734 | 53.803 | 46.161 | 3.425 | 3.423 | 3.425287 | 84.401 | 75.379 | 93.422 | 15.016 | 23.871 | 6.161
1850 | 93.506 | 6.303 | 1.449 | 1.44 | 1.444 | 7.695 | 91.875 | 1.518 | 1.5 | 1.509 | 90.875 | 8.081 |  |  |  | 13.514 | 86.66 | 1.73 | 1.737 | 1.733 | 53.555 | 46.227 | 3.444 | 3.428 | 3.444115 | 84.386 | 75.436 | 93.336 | 15.029 | 23.828 | 6.23
1860 | 93.503 | 6.297 | 1.449 | 1.44 | 1.444 | 7.699 | 91.901 | 1.517 | 1.5 | 1.509 | 90.899 | 8.086 |  |  |  | 13.521 | 86.745 | 1.726 | 1.737 | 1.732 | 54.578 | 46.198 | 3.368 | 3.425 | 3.367519 | 84.347 | 75.425 | 93.27 | 15.058 | 23.831 | 6.284
1870 | 93.516 | 6.293 | 1.448 | 1.44 | 1.444 | 7.687 | 91.721 |  |  |  | 90.862 | 8.071 |  |  |  | 13.5 | 86.585 | 1.733 | 1.736 | 1.734 | 53.771 | 46.162 | 3.428 | 3.423 | 3.427754 | 84.339 | 75.439 | 93.238 | 15.06 | 23.815 | 6.305
1880 | 93.513 | 6.289 | 1.448 | 1.44 | 1.444 | 7.687 | 91.83 | 1.52 | 1.5 | 1.51 | 90.915 | 8.071 |  |  |  | 13.502 | 86.657 | 1.73 | 1.736 | 1.733 | 54.082 | 46.163 | 3.404 | 3.423 | 3.40433 | 84.324 | 75.42 | 93.229 | 15.081 | 23.849 | 6.312
1890 | 93.433 | 6.288 | 1.452 | 1.44 | 1.446 | 7.681 | 91.779 |  |  |  | 90.894 | 8.064 |  |  |  | 13.497 | 86.609 | 1.732 | 1.736 | 1.734 | 53.812 | 46.151 | 3.425 | 3.422 | 3.424672 | 84.308 | 75.361 | 93.256 | 15.082 | 23.887 | 6.276
1900 | 93.474 | 6.286 | 1.45 | 1.439 | 1.445 | 7.672 | 91.85 | 1.519 | 1.499 | 1.509 | 90.868 | 8.063 |  |  |  | 13.489 | 86.644 | 1.73 | 1.736 | 1.733 | 53.053 | 46.018 |  |  | 3.482649 | 84.295 | 75.29 | 93.299 | 15.097 | 23.964 | 6.231
1910 | 93.5 | 6.276 | 1.449 | 1.439 | 1.444 | 7.67 | 91.812 |  |  |  | 90.908 | 8.054 |  |  |  | 13.484 | 86.532 | 1.735 | 1.735 | 1.735 | 53.604 | 46.07 | 3.44 | 3.416 | 3.440383 | 84.299 | 75.233 | 93.365 | 15.095 | 24.056 | 6.134
1920 | 93.519 | 6.28 | 1.448 | 1.439 | 1.444 | 7.663 | 91.726 |  |  |  | 90.927 | 8.056 |  |  |  | 13.485 | 86.546 | 1.734 | 1.736 | 1.735 | 52.916 | 46.046 |  |  | 3.493342 | 84.285 | 75.089 | 93.482 | 15.101 | 24.178 | 6.024
1930 | 93.502 | 6.27 | 1.449 | 1.439 | 1.444 | 7.658 | 91.761 |  |  |  | 90.918 | 8.048 |  |  |  | 13.467 | 86.683 | 1.729 | 1.735 | 1.732 | 53.84 | 46.127 | 3.423 | 3.42 | 3.422512 | 84.301 | 75.021 | 93.582 | 15.099 | 24.283 | 5.915
1940 | 93.488 | 6.27 | 1.449 | 1.439 | 1.444 | 7.658 | 91.744 |  |  |  | 90.97 | 8.045 |  |  |  | 13.468 | 86.688 | 1.729 | 1.735 | 1.732 | 54.091 | 46.186 | 3.404 | 3.424 | 3.403681 | 84.306 | 74.898 | 93.715 | 15.089 | 24.411 | 5.766
1950 | 93.513 | 6.265 | 1.448 | 1.439 | 1.443 | 7.654 | 91.745 |  |  |  | 90.962 | 8.042 |  |  |  | 13.47 | 86.709 | 1.728 | 1.735 | 1.731 | 54.008 | 46.133 | 3.41 | 3.42 | 3.409926 | 84.317 | 74.771 | 93.862 | 15.079 | 24.564 | 5.595
1960 | 93.516 | 6.262 | 1.448 | 1.438 | 1.443 | 7.647 | 91.729 |  |  |  | 90.966 | 8.037 |  |  |  | 13.449 | 86.706 | 1.728 | 1.734 | 1.731 | 53.94 | 46.182 | 3.415 | 3.424 | 3.415025 | 84.319 | 74.634 | 94.003 | 15.06 | 24.688 | 5.431
1970 | 93.517 | 6.259 | 1.448 | 1.438 | 1.443 | 7.64 | 91.714 |  |  |  | 90.984 | 8.035 |  |  |  | 13.459 | 86.739 | 1.727 | 1.735 | 1.731 | 53.95 | 46.117 | 3.414 | 3.419 | 3.414251 | 84.352 | 74.529 | 94.175 | 15.049 | 24.841 | 5.256
1980 | 93.518 | 6.255 | 1.448 | 1.438 | 1.443 | 7.637 | 91.696 |  |  |  | 90.999 | 8.033 |  |  |  | 13.439 | 86.707 | 1.728 | 1.734 | 1.731 | 54.023 | 46.114 | 3.409 | 3.419 | 3.408795 | 84.358 | 74.393 | 94.323 | 15.028 | 24.959 | 5.097
1990 | 93.514 | 6.247 | 1.448 | 1.438 | 1.443 | 7.63 | 91.681 |  |  |  | 91.011 | 8.027 |  |  |  | 13.438 | 86.745 | 1.726 | 1.734 | 1.73 | 53.993 | 46.173 | 3.411 | 3.423 | 3.410993 | 84.375 | 74.284 | 94.466 | 15.005 | 25.074 | 4.936
2000 | 93.502 | 6.246 | 1.449 | 1.438 | 1.443 | 7.621 | 91.657 |  |  |  | 91.02 | 8.019 |  |  |  | 13.434 | 86.734 | 1.727 | 1.733 | 1.73 | 53.975 | 45.935 | 3.412 | 3.406 | 3.412382 | 84.382 | 74.141 | 94.624 | 15.02 | 25.274 | 4.766
2010 | 93.505 | 6.236 | 1.449 | 1.437 | 1.443 | 7.619 | 91.647 |  |  |  | 91.041 | 8.02 |  |  |  | 13.421 | 86.716 | 1.728 | 1.733 | 1.73 | 53.983 | 45.926 | 3.412 | 3.405 | 3.411796 | 84.419 | 74.043 | 94.795 | 14.98 | 25.352 | 4.607
2020 | 93.483 | 6.231 | 1.45 | 1.437 | 1.443 | 7.617 | 91.636 |  |  |  | 91.061 | 8.015 |  |  |  | 13.412 | 86.727 | 1.727 | 1.733 | 1.73 | 53.995 | 45.938 | 3.411 | 3.406 | 3.410884 | 84.422 | 73.965 | 94.879 | 14.97 | 25.449 | 4.491
2030 | 93.456 | 6.228 | 1.451 | 1.437 | 1.444 | 7.611 | 91.614 |  |  |  | 91.066 | 8.009 |  |  |  | 13.402 | 86.73 | 1.727 | 1.732 | 1.73 | 54.009 | 45.932 | 3.41 | 3.405 | 3.409822 | 84.443 | 73.884 | 95.002 | 14.944 | 25.513 | 4.375
2040 | 93.426 | 6.22 | 1.452 | 1.437 | 1.444 | 7.603 | 91.605 |  |  |  | 91.083 | 8.007 |  |  |  | 13.41 | 86.739 | 1.727 | 1.733 | 1.73 | 54.008 | 45.882 | 3.41 | 3.402 | 3.409859 | 84.48 | 73.878 | 95.083 | 14.92 | 25.552 | 4.287
2050 | 93.406 | 6.216 | 1.453 | 1.436 | 1.445 | 7.599 | 91.596 |  |  |  | 91.094 | 8 |  |  |  | 13.405 | 86.771 | 1.725 | 1.732 | 1.729 | 53.99 | 45.878 | 3.411 | 3.401 | 3.411254 | 84.49 | 73.817 | 95.164 | 14.895 | 25.563 | 4.226
2060 | 93.406 | 6.216 | 1.453 | 1.436 | 1.445 | 7.591 | 91.592 |  |  |  | 91.108 | 7.998 |  |  |  | 13.391 | 86.782 | 1.725 | 1.732 | 1.728 | 54.048 | 45.905 | 3.407 | 3.403 | 3.406915 | 84.507 | 73.818 | 95.196 | 14.883 | 25.601 | 4.164
2070 | 93.41 | 6.206 | 1.453 | 1.436 | 1.444 | 7.592 | 91.583 |  |  |  | 91.108 | 7.992 |  |  |  | 13.39 | 86.768 | 1.725 | 1.732 | 1.729 | 53.981 | 45.872 | 3.412 | 3.401 | 3.411931 | 84.528 | 73.827 | 95.228 | 14.857 | 25.583 | 4.131
2080 | 93.407 | 6.203 | 1.453 | 1.436 | 1.444 | 7.588 | 91.561 |  |  |  | 91.103 | 7.988 |  |  |  | 13.384 | 86.787 | 1.725 | 1.732 | 1.728 | 54.056 | 45.881 | 3.406 | 3.402 | 3.40632 | 84.53 | 73.837 | 95.224 | 14.846 | 25.567 | 4.125
2090 | 93.405 | 6.199 | 1.453 | 1.436 | 1.444 | 7.581 | 91.546 |  |  |  | 91.103 | 7.98 |  |  |  | 13.374 | 86.777 | 1.725 | 1.731 | 1.728 | 53.989 | 45.892 | 3.411 | 3.402 | 3.411351 | 84.558 | 73.886 | 95.229 | 14.84 | 25.558 | 4.123
2100 | 93.389 | 6.19 | 1.454 | 1.435 | 1.444 | 7.575 | 91.504 |  |  |  | 91.081 | 7.975 |  |  |  | 13.369 | 86.788 | 1.725 | 1.731 | 1.728 | 54.015 | 45.849 | 3.409 | 3.399 | 3.409378 | 84.576 | 73.931 | 95.222 | 14.801 | 25.469 | 4.133
2110 | 93.373 | 6.185 | 1.454 | 1.435 | 1.445 | 7.569 | 91.502 |  |  |  | 91.072 | 7.969 |  |  |  | 13.366 | 86.793 | 1.724 | 1.731 | 1.728 | 54.075 | 45.86 | 3.405 | 3.4 | 3.404903 | 84.603 | 74.004 | 95.201 | 14.798 | 25.422 | 4.174
2120 | 93.355 | 6.184 | 1.455 | 1.435 | 1.445 | 7.561 | 91.478 |  |  |  | 91.046 | 7.961 |  |  |  | 13.362 | 86.8 | 1.724 | 1.731 | 1.727 | 54.079 | 45.858 | 3.405 | 3.4 | 3.404549 | 84.598 | 74.064 | 95.131 | 14.778 | 25.351 | 4.206
2130 | 93.319 | 6.177 |  |  |  | 7.555 | 91.429 |  |  |  | 91.002 | 7.954 |  |  |  | 13.358 | 86.808 | 1.724 | 1.73 | 1.727 | 54.078 | 45.853 | 3.405 | 3.399 | 3.404672 | 84.619 | 74.143 | 95.096 | 14.76 | 25.27 | 4.25
2140 | 93.241 | 6.164 |  |  |  | 7.543 | 91.405 |  |  |  | 90.931 | 7.943 |  |  |  | 13.356 | 86.805 | 1.724 | 1.73 | 1.727 | 54.073 | 45.85 | 3.405 | 3.399 | 3.405004 | 84.637 | 74.226 | 95.048 | 14.748 | 25.171 | 4.324
2150 | 93.097 | 6.151 |  |  |  | 7.544 | 91.365 |  |  |  | 90.81 | 7.929 |  |  |  | 13.354 | 86.821 | 1.723 | 1.73 | 1.727 | 54.065 | 45.843 | 3.406 | 3.399 | 3.405607 | 84.634 | 74.308 | 94.96 | 14.735 | 25.076 | 4.394
2160 | 92.959 | 6.138 |  |  |  | 7.535 | 91.282 |  |  |  | 90.592 | 7.906 |  |  |  | 13.35 | 86.815 | 1.724 | 1.73 | 1.727 | 53.997 | 45.845 | 3.411 | 3.399 | 3.410691 | 84.648 | 74.405 | 94.891 | 14.751 | 25.024 | 4.477
2170 | 92.792 | 6.121 |  |  |  | 7.524 | 91.237 |  |  |  | 90.196 | 7.87 |  |  |  | 13.342 | 86.824 | 1.723 | 1.73 | 1.727 | 54.016 | 45.841 | 3.409 | 3.399 | 3.40929 | 84.659 | 74.483 | 94.834 | 14.738 | 24.926 | 4.55
2180 | 92.467 | 6.104 |  |  |  | 7.516 | 91.103 |  |  |  | 89.664 | 7.82 |  |  |  | 13.335 | 86.826 | 1.723 | 1.73 | 1.726 | 54.067 | 45.836 | 3.405 | 3.398 | 3.405434 | 84.665 | 74.577 | 94.753 | 14.717 | 24.815 | 4.618
2190 | 91.591 | 6.037 |  |  |  | 7.496 | 90.935 |  |  |  | 89.396 | 7.791 |  |  |  | 13.331 | 86.836 | 1.723 | 1.729 | 1.726 | 54.03 | 45.835 | 3.408 | 3.398 | 3.40823 | 84.672 | 74.673 | 94.672 | 14.718 | 24.715 | 4.721
2200 | 89.651 | 5.914 |  |  |  | 7.484 | 90.811 |  |  |  | 89.448 | 7.79 |  |  |  | 13.331 | 86.842 | 1.722 | 1.729 | 1.726 | 54.063 | 45.829 | 3.406 | 3.398 | 3.405772 | 84.653 | 74.74 | 94.565 | 14.729 | 24.638 | 4.82
2210 | 88.491 | 5.842 |  |  |  | 7.474 | 90.733 |  |  |  | 89.621 | 7.801 |  |  |  | 13.33 | 86.843 | 1.722 | 1.729 | 1.726 | 54.02 | 45.827 | 3.409 | 3.398 | 3.408964 | 84.661 | 74.837 | 94.485 | 14.731 | 24.552 | 4.911
2220 | 89.03 | 5.874 |  |  |  | 7.461 | 90.672 |  |  |  | 89.832 | 7.815 |  |  |  | 13.322 | 86.846 | 1.722 | 1.729 | 1.726 | 54.048 | 45.821 | 3.407 | 3.397 | 3.406884 | 84.67 | 74.931 | 94.41 | 14.722 | 24.448 | 4.995
2230 | 89.625 | 5.9 |  |  |  | 7.459 | 90.668 |  |  |  | 90.024 | 7.822 |  |  |  | 13.32 | 86.863 | 1.722 | 1.729 | 1.725 | 54.076 | 45.824 | 3.405 | 3.397 | 3.404761 | 84.664 | 75.02 | 94.308 | 14.735 | 24.383 | 5.087
2240 | 89.839 | 5.915 |  |  |  | 7.458 | 90.667 |  |  |  | 90.185 | 7.832 |  |  |  | 13.31 | 86.863 | 1.722 | 1.729 | 1.725 | 54.062 | 45.822 | 3.406 | 3.397 | 3.405849 | 84.665 | 75.094 | 94.237 | 14.72 | 24.275 | 5.165
2250 | 90.08 | 5.921 |  |  |  | 7.447 | 90.68 |  |  |  | 90.308 | 7.838 |  |  |  | 13.314 | 86.866 | 1.722 | 1.729 | 1.725 | 54.023 | 45.827 | 3.409 | 3.398 | 3.408759 | 84.657 | 75.172 | 94.142 | 14.723 | 24.177 | 5.269
2260 | 90.558 | 5.945 |  |  |  | 7.45 | 90.732 |  |  |  | 90.422 | 7.84 |  |  |  | 13.308 | 86.872 | 1.721 | 1.728 | 1.725 | 54.013 | 45.826 | 3.41 | 3.397 | 3.409513 | 84.634 | 75.237 | 94.031 | 14.739 | 24.119 | 5.359
2270 | 91.123 | 5.979 |  |  |  | 7.448 | 90.763 |  |  |  | 90.507 | 7.841 |  |  |  | 13.296 | 86.871 | 1.721 | 1.728 | 1.725 | 54.028 | 45.831 | 3.408 | 3.398 | 3.408366 | 84.643 | 75.34 | 93.946 | 14.751 | 24.043 | 5.46
2280 | 91.609 | 5.999 |  |  |  | 7.445 | 90.752 |  |  |  | 90.581 | 7.849 |  |  |  | 13.285 | 86.868 | 1.721 | 1.728 | 1.724 | 54.007 | 45.83 | 3.41 | 3.398 | 3.409978 | 84.615 | 75.386 | 93.844 | 14.76 | 23.98 | 5.541
2290 | 92.023 | 6.022 |  |  |  | 7.436 | 90.746 |  |  |  | 90.636 | 7.844 |  |  |  | 13.278 | 86.876 | 1.721 | 1.727 | 1.724 | 53.995 | 45.829 | 3.411 | 3.398 | 3.410883 | 84.61 | 75.449 | 93.771 | 14.769 | 23.921 | 5.616
2300 | 92.333 | 6.043 |  |  |  | 7.429 | 90.792 |  |  |  | 90.679 | 7.84 |  |  |  | 13.279 | 86.872 | 1.721 | 1.727 | 1.724 | 54.011 | 45.798 | 3.41 | 3.395 | 3.409644 | 84.595 | 75.5 | 93.69 | 14.774 | 23.85 | 5.698
2310 | 92.582 | 6.049 |  |  |  | 7.428 | 90.747 |  |  |  | 90.706 | 7.842 |  |  |  | 13.264 | 86.87 | 1.721 | 1.727 | 1.724 | 54.139 | 45.782 | 3.4 | 3.394 | 3.400103 | 84.596 | 75.584 | 93.608 | 14.782 | 23.789 | 5.774
2320 | 92.763 | 6.06 |  |  |  | 7.428 | 90.8 |  |  |  | 90.722 | 7.831 |  |  |  | 13.273 | 86.885 | 1.721 | 1.727 | 1.724 | 54.165 | 45.817 | 3.398 | 3.397 | 3.398159 | 84.575 | 75.593 | 93.557 | 14.794 | 23.746 | 5.842
2330 | 92.879 | 6.065 |  |  |  | 7.416 | 90.748 |  |  |  | 90.716 | 7.833 |  |  |  | 13.262 | 86.909 | 1.72 | 1.727 | 1.723 | 53.961 | 45.829 | 3.413 | 3.398 | 3.413413 | 84.587 | 75.7 | 93.473 | 14.807 | 23.717 | 5.898
2340 | 92.973 | 6.061 |  |  |  | 7.429 | 90.78 |  |  |  | 90.715 | 7.826 |  |  |  | 13.261 | 86.939 | 1.719 | 1.727 | 1.723 | 54.138 | 45.774 | 3.4 | 3.394 | 3.400131 | 84.552 | 75.694 | 93.41 | 14.811 | 23.648 | 5.973
2350 | 93.026 | 6.056 |  |  |  | 7.405 | 90.745 |  |  |  | 90.699 | 7.821 |  |  |  | 13.247 | 86.918 | 1.719 | 1.726 | 1.723 | 54.162 | 45.858 | 3.398 | 3.4 | 3.39839 | 84.564 | 75.737 | 93.391 | 14.823 | 23.633 | 6.013
2360 | 93.046 | 6.063 |  |  |  | 7.401 | 90.732 |  |  |  | 90.685 | 7.816 |  |  |  | 13.238 | 86.883 | 1.721 | 1.726 | 1.723 | 54.002 | 45.74 | 3.41 | 3.391 | 3.410366 | 84.558 | 75.784 | 93.333 | 14.845 | 23.635 | 6.055
2370 | 93.06 | 6.053 |  |  |  | 7.411 | 90.727 |  |  |  | 90.66 | 7.805 |  |  |  | 13.233 | 86.929 | 1.719 | 1.725 | 1.722 | 54.16 | 45.852 | 3.398 | 3.399 | 3.398498 | 84.554 | 75.77 | 93.339 | 14.828 | 23.577 | 6.079
2380 | 93.066 | 6.051 |  |  |  | 7.394 | 90.684 |  |  |  | 90.642 | 7.795 |  |  |  | 13.222 | 86.921 | 1.719 | 1.725 | 1.722 | 54.122 | 45.775 | 3.401 | 3.394 | 3.401326 | 84.506 | 75.753 | 93.259 | 14.844 | 23.607 | 6.081
2390 | 93.028 | 6.044 |  |  |  | 7.382 | 90.633 |  |  |  | 90.606 | 7.79 |  |  |  | 13.211 | 86.943 | 1.718 | 1.725 | 1.722 | 53.939 | 45.709 | 3.415 | 3.389 | 3.415078 | 84.511 | 75.752 | 93.27 | 14.863 | 23.619 | 6.107
2400 | 92.951 | 6.037 |  |  |  | 7.37 | 90.589 |  |  |  | 90.549 | 7.777 |  |  |  | 13.199 | 86.921 | 1.719 | 1.724 | 1.722 | 54.173 | 45.811 | 3.398 | 3.396 | 3.397575 | 84.517 | 75.758 | 93.275 | 14.865 | 23.623 | 6.107
2410 | 92.856 | 6.024 |  |  |  | 7.372 | 90.574 |  |  |  | 90.495 | 7.769 |  |  |  | 13.198 | 86.958 | 1.718 | 1.724 | 1.721 | 54.249 | 45.869 | 3.392 | 3.401 | 3.391902 | 84.504 | 75.758 | 93.251 | 14.87 | 23.643 | 6.098
2420 | 92.74 | 6.009 |  |  |  | 7.359 | 90.521 |  |  |  | 90.396 | 7.756 |  |  |  | 13.194 | 86.933 | 1.719 | 1.724 | 1.721 | 54.158 | 45.847 | 3.399 | 3.399 | 3.398701 | 84.53 | 75.728 | 93.331 | 14.864 | 23.666 | 6.061
2430 | 92.575 | 5.995 |  |  |  | 7.349 | 90.42 |  |  |  | 90.224 | 7.738 |  |  |  | 13.18 | 86.93 | 1.719 | 1.723 | 1.721 | 53.946 | 45.763 | 3.415 | 3.393 | 3.414564 | 84.495 | 75.66 | 93.331 | 14.857 | 23.686 | 6.028
2440 | 92.463 | 5.985 |  |  |  | 7.351 | 90.381 |  |  |  | 90.075 | 7.724 |  |  |  | 13.175 | 86.979 | 1.717 | 1.723 | 1.72 | 53.908 | 45.722 | 3.417 | 3.39 | 3.417427 | 84.504 | 75.647 | 93.361 | 14.86 | 23.764 | 5.957
2450 | 92.321 | 6.082 |  |  |  | 7.467 | 90.303 |  |  |  | 89.825 | 7.841 |  |  |  | 13.266 | 86.983 | 1.717 | 1.727 | 1.722 | 54.143 | 46.017 | 3.4 | 3.412 | 3.399787 | 84.512 | 75.625 | 93.399 | 14.845 | 23.775 | 5.915
2460 | 92.187 | 6.075 |  |  |  | 7.457 | 90.242 |  |  |  | 89.466 | 7.811 |  |  |  | 13.261 | 87.002 | 1.716 | 1.727 | 1.721 | 54.117 | 46.013 | 3.402 | 3.411 | 3.401755 | 84.483 | 75.54 | 93.427 | 14.843 | 23.835 | 5.85
2470 | 92.017 | 6.052 |  |  |  | 7.451 | 90.163 |  |  |  | 88.983 | 7.753 |  |  |  | 13.262 | 87.012 | 1.716 | 1.727 | 1.721 | 53.962 | 45.995 | 3.413 | 3.41 | 3.413333 | 84.549 | 75.483 | 93.615 | 14.819 | 23.9 | 5.739
2480 | 91.848 | 6.029 |  |  |  | 7.435 | 90.118 |  |  |  | 88.406 | 7.702 |  |  |  | 13.252 | 87.009 | 1.716 | 1.726 | 1.721 | 53.987 | 45.996 | 3.411 | 3.41 | 3.41148 | 84.527 | 75.413 | 93.64 | 14.822 | 23.954 | 5.689
2490 | 91.614 | 6.008 |  |  |  | 7.424 | 90.063 |  |  |  | 87.634 | 7.63 |  |  |  | 13.254 | 87.011 | 1.716 | 1.726 | 1.721 | 53.988 | 45.998 | 3.411 | 3.41 | 3.411419 | 84.551 | 75.359 | 93.743 | 14.823 | 24.05 | 5.596
2500 | 91.339 | 5.986 |  |  |  | 7.407 | 90.034 |  |  |  | 86.736 | 7.548 |  |  |  | 13.241 | 86.987 | 1.717 | 1.726 | 1.721 | 53.972 | 45.952 | 3.413 | 3.407 | 3.412629 | 84.551 | 75.294 | 93.808 | 14.808 | 24.123 | 5.494
2510 | 91.013 | 5.952 |  |  |  | 7.392 | 89.969 |  |  |  | 85.757 | 7.467 |  |  |  | 13.247 | 87.002 | 1.716 | 1.726 | 1.721 | 54.195 | 45.948 | 3.396 | 3.407 | 3.395881 | 84.581 | 75.211 | 93.95 | 14.784 | 24.184 | 5.385
2520 | 90.639 | 5.93 |  |  |  | 7.398 | 89.898 |  |  |  | 84.873 | 7.398 |  |  |  | 13.23 | 87.129 | 1.711 | 1.725 | 1.718 | 53.969 | 45.899 | 3.413 | 3.403 | 3.412807 | 84.594 | 75.151 | 94.036 | 14.778 | 24.266 | 5.289
2530 | 90.131 | 5.981 |  |  |  | 7.445 | 90.115 |  |  |  | 84.186 | 7.385 |  |  |  | 13.233 | 86.958 | 1.718 | 1.725 | 1.722 | 53.344 | 44.305 |  |  | 3.460249 | 84.579 | 75.241 | 93.918 | 14.672 | 24.255 | 5.09
2540 | 89.698 | 5.884 |  |  |  | 7.43 | 89.872 |  |  |  | 83.946 | 7.409 |  |  |  | 13.249 | 87.064 | 1.714 | 1.726 | 1.72 | 54.714 | 44.564 |  |  | 3.357541 | 84.597 | 74.806 | 94.389 | 14.531 | 24.278 | 4.784
2550 | 89.405 | 5.888 |  |  |  | 7.464 | 90.141 |  |  |  | 83.728 | 7.289 |  |  |  | 13.255 | 86.412 | 1.74 | 1.726 | 1.733 | 52.136 | 44.499 |  |  | 3.554834 | 84.431 | 74.902 | 93.959 | 14.359 | 24.285 | 4.434
2560 | 88.618 | 5.849 |  |  |  | 7.34 | 89.566 |  |  |  | 83.896 | 7.418 |  |  |  | 13.128 | 86.938 | 1.719 | 1.721 | 1.72 | 56.575 | 44.6 | 3.225 | 3.308 | 3.225066 | 84.913 | 74.512 | 95.314 | 14.765 | 24.343 | 5.187
2570 | 88.204 | 5.892 |  |  |  | 7.426 | 89.609 |  |  |  | 84.295 | 7.328 |  |  |  | 13.29 | 87.646 | 1.69 | 1.728 | 1.709 | 55.193 | 44.336 | 3.323 | 3.289 | 3.322706 | 84.732 | 74.725 | 94.74 | 14.503 | 24.476 | 4.53
2580 | 87.889 | 5.815 |  |  |  | 7.406 | 89.496 |  |  |  | 84.511 | 7.33 |  |  |  | 13.214 | 86.202 |  |  |  | 55.627 | 44.172 | 3.292 | 3.277 | 3.291549 | 84.555 | 74.617 | 94.493 | 14.502 | 24.392 | 4.612
2590 | 87.642 | 5.822 |  |  |  | 7.383 | 89.07 |  |  |  | 85.005 | 7.418 |  |  |  | 13.078 | 87.257 | 1.706 | 1.719 | 1.713 | 54.697 | 44.509 |  |  | 3.358787 | 84.917 | 74.936 | 94.898 | 14.32 | 24.35 | 4.29
2600 | 87.172 | 5.737 |  |  |  | 7.254 | 89.219 |  |  |  | 85.267 | 7.361 |  |  |  | 13.083 | 87.405 | 1.7 | 1.719 | 1.71 | 58.008 | 44.091 | 3.128 | 3.272 | 3.128146 | 85.032 | 74.799 | 95.264 | 14.558 | 24.413 | 4.703
2610 | 86.66 | 5.724 |  |  |  | 7.328 | 89.413 |  |  |  | 85.975 | 7.466 |  |  |  | 13.171 | 87.156 | 1.71 | 1.723 | 1.716 | 53.813 | 44.417 |  |  | 3.424595 | 84.78 | 74.651 | 94.91 | 14.656 | 24.757 | 4.555
2620 | 86.219 | 5.663 |  |  |  | 7.314 | 89.719 |  |  |  | 85.866 | 7.396 |  |  |  | 13.253 | 87.328 | 1.703 | 1.726 | 1.715 | 56.167 | 44.203 | 3.253 | 3.28 | 3.253442 | 84.835 | 74.668 | 95.003 | 14.848 | 24.951 | 4.745
2630 | 85.838 | 5.549 |  |  |  | 7.314 | 89.153 |  |  |  | 86.245 | 7.387 |  |  |  | 13.176 | 86.554 | 1.734 | 1.723 | 1.729 | 54.072 | 44.627 |  |  | 3.405101 | 85.129 | 74.903 | 95.354 | 14.69 | 25.02 | 4.361
2640 | 85.11 | 5.567 |  |  |  | 7.319 | 89.389 |  |  |  | 85.998 | 7.483 |  |  |  | 13.222 | 86.901 | 1.72 | 1.725 | 1.723 | 54.706 | 44.546 |  |  | 3.358085 | 84.667 | 74.442 | 94.891 | 14.668 | 24.947 | 4.389
2650 | 83.79 | 5.461 |  |  |  | 7.314 | 89.133 |  |  |  | 85.841 | 7.499 |  |  |  | 13.18 | 86.968 | 1.717 | 1.723 | 1.72 | 53.3 | 44.371 |  |  | 3.463599 | 85.094 | 74.533 | 95.655 | 14.683 | 24.971 | 4.395
2660 | 81.76 | 5.35 |  |  |  | 7.255 | 88.75 |  |  |  | 85.656 | 7.346 |  |  |  | 13.002 | 87.383 | 1.701 | 1.716 | 1.709 | 52.296 | 44.04 |  |  | 3.542066 | 84.948 | 74.91 | 94.987 | 14.522 | 24.859 | 4.184
2670 | 77.612 | 5.264 |  |  |  | 7.326 | 88.966 |  |  |  | 84.977 | 7.349 |  |  |  | 13.023 | 87.29 | 1.705 | 1.717 | 1.711 | 56.948 | 44.02 | 3.199 | 3.267 | 3.199442 | 85.209 | 74.704 | 95.713 | 14.45 | 24.788 | 4.112
2680 | 66.389 | 4.532 |  |  |  | 7.207 | 88.61 |  |  |  | 84.67 | 7.339 |  |  |  | 13.248 | 86.699 | 1.728 | 1.726 | 1.727 | 53.973 | 43.788 |  |  | 3.412537 | 84.752 | 74.655 | 94.849 | 14.714 | 25.144 | 4.283
2690 | 38.89 | 3.586 |  |  |  | 7.142 | 88.458 |  |  |  | 83.759 | 7.339 |  |  |  | 13.1 | 86.853 | 1.722 | 1.72 | 1.721 | 53.369 | 44.462 |  |  | 3.458375 | 84.855 | 74.194 | 95.515 | 14.589 | 24.956 | 4.221
2700 | 15.337 | 3.217 |  |  |  | 7.15 | 87.839 |  |  |  | 82.05 | 7.081 |  |  |  | 13.145 | 86.231 |  |  |  | 55.576 | 44.12 | 3.295 | 3.274 | 3.295203 | 84.735 | 74.601 | 94.868 | 14.527 | 25.008 | 4.046
2710 | 8.5 | 3.196 |  |  |  | 7.058 | 86.524 |  |  |  | 79.634 | 7.002 |  |  |  | 13.177 | 86.548 | 1.734 | 1.723 | 1.729 | 57.013 | 44.59 | 3.195 | 3.307 | 3.195009 | 84.869 | 74.372 | 95.365 | 14.64 | 24.951 | 4.329
2720 | 7.192 | 3.12 |  |  |  | 6.838 | 83.669 |  |  |  | 75.723 | 6.776 |  |  |  | 13.066 | 87.06 | 1.714 | 1.719 | 1.716 | 55.499 | 44.122 | 3.301 | 3.274 | 3.300702 | 85.101 | 74.717 | 95.484 | 14.849 | 25.26 | 4.437
2730 | 7.604 | 3.176 |  |  |  | 6.608 | 80.766 |  |  |  | 72.143 | 6.394 |  |  |  | 13.115 | 86.636 | 1.731 | 1.721 | 1.726 | 53.215 | 44.362 |  |  | 3.470207 | 85.077 | 74.555 | 95.599 | 14.586 | 24.812 | 4.359
2740 | 9.706 | 3.125 |  |  |  | 6.399 | 76.857 |  |  |  | 67.131 | 6.06 |  |  |  | 12.989 | 87.28 | 1.705 | 1.716 | 1.71 | 54.743 | 44.468 |  |  | 3.355437 | 85.819 | 74.788 | 96.85 | 14.494 | 24.818 | 4.169
2750 | 12.28 | 3.205 |  |  |  | 6.196 | 73.68 |  |  |  | 62.872 | 5.874 |  |  |  | 13.036 | 86.82 | 1.723 | 1.718 | 1.72 | 52.797 | 44.254 |  |  | 3.502591 | 85.246 | 74.486 | 96.006 | 14.324 | 24.883 | 3.764
2760 | 15.829 | 3.199 |  |  |  | 5.916 | 70.088 |  |  |  | 58.23 | 5.581 |  |  |  | 13.026 | 86.828 | 1.723 | 1.717 | 1.72 | 52.739 | 44.198 |  |  | 3.507154 | 85.169 | 74.553 | 95.785 | 14.485 | 24.797 | 4.174
2770 | 20.55 | 3.291 |  |  |  | 5.881 | 67.593 |  |  |  | 53.694 | 5.311 |  |  |  | 12.996 | 87.487 | 1.697 | 1.716 | 1.706 | 53.194 | 44.196 |  |  | 3.47182 | 85.028 | 74.594 | 95.463 | 14.646 | 24.851 | 4.441
2780 | 25.596 | 3.333 |  |  |  | 5.76 | 65.525 |  |  |  | 48.755 | 5.118 |  |  |  | 13.039 | 87.005 | 1.716 | 1.718 | 1.717 | 53.463 | 43.962 |  |  | 3.451129 | 84.918 | 74.674 | 95.162 | 14.367 | 24.735 | 3.999
2790 | 32.238 | 3.495 |  |  |  | 5.618 | 64.16 |  |  |  | 42.408 | 4.847 |  |  |  | 13.019 | 87.073 | 1.713 | 1.717 | 1.715 | 54.333 | 44.386 |  |  | 3.385625 | 85.318 | 74.693 | 95.943 | 14.742 | 24.852 | 4.633
2800 | 38.942 | 3.654 |  |  |  | 5.601 | 62.95 |  |  |  | 35.054 | 4.66 |  |  |  | 13.032 | 86.984 | 1.717 | 1.717 | 1.717 | 55.662 | 44.261 | 3.289 | 3.284 | 3.289052 | 85.275 | 75.326 | 95.225 | 14.469 | 24.565 | 4.373
2810 | 47.146 | 3.898 |  |  |  | 5.501 | 62.369 |  |  |  | 25.627 | 4.425 |  |  |  | 13.013 | 87.09 | 1.713 | 1.717 | 1.715 | 54.763 | 44.415 |  |  | 3.353933 | 84.919 | 74.821 | 95.017 | 14.494 | 24.622 | 4.367
2820 | 55.022 | 4.157 |  |  |  | 5.477 | 61.836 |  |  |  | 16.607 | 4.189 |  |  |  | 13.061 | 87.158 | 1.71 | 1.719 | 1.714 | 53.7 | 44.482 |  |  | 3.433147 | 84.798 | 74.515 | 95.081 | 14.416 | 24.646 | 4.186
2830 | 62.006 | 4.338 |  |  |  | 5.512 | 61.525 |  |  |  | 10.03 | 4.097 |  |  |  | 12.978 | 86.947 | 1.718 | 1.715 | 1.717 | 53.911 | 44.241 |  |  | 3.417179 | 84.918 | 74.706 | 95.13 | 14.434 | 24.735 | 4.134
2840 | 68.285 | 4.694 |  |  |  | 5.444 | 61.378 |  |  |  | 5.66 | 4.132 |  |  |  | 13.035 | 87.197 | 1.708 | 1.718 | 1.713 | 54.009 | 44.506 |  |  | 3.409795 | 85.189 | 75.083 | 95.295 | 14.471 | 24.585 | 4.357
2850 | 73.266 | 4.894 |  |  |  | 5.504 | 61.34 |  |  |  | 3.27 | 4.097 |  |  |  | 12.903 | 87.026 | 1.715 | 1.712 | 1.714 | 53.615 | 44.425 |  |  | 3.439571 | 85.005 | 74.949 | 95.06 | 14.471 | 24.339 | 4.602
2860 | 77.244 | 5.006 |  |  |  | 5.419 | 61.327 |  |  |  | 2.027 | 4.08 |  |  |  | 12.987 | 87.103 | 1.712 | 1.716 | 1.714 | 54.245 | 44.548 |  |  | 3.392174 | 85.445 | 75.323 | 95.568 | 14.204 | 24.478 | 3.93
2870 | 80.094 | 5.165 |  |  |  | 5.475 | 61.381 |  |  |  | 1.446 | 4.112 |  |  |  | 13.029 | 87.079 | 1.713 | 1.717 | 1.715 | 54.346 | 44.534 |  |  | 3.384639 | 85.108 | 75.329 | 94.886 | 14.469 | 24.416 | 4.523
2880 | 82.266 | 5.3 |  |  |  | 5.475 | 61.443 |  |  |  | 1.181 | 4.157 |  |  |  | 12.987 | 87.058 | 1.714 | 1.716 | 1.715 | 53.888 | 44.378 |  |  | 3.418873 | 85.122 | 74.922 | 95.323 | 14.297 | 24.169 | 4.424
2890 | 83.993 | 5.362 |  |  |  | 5.486 | 61.588 |  |  |  | 0.997 | 4.128 |  |  |  | 12.957 | 87.154 | 1.71 | 1.714 | 1.712 | 54.042 | 44.555 |  |  | 3.407335 | 85.213 | 75.229 | 95.197 | 14.439 | 24.258 | 4.621
2900 | 84.942 | 5.405 |  |  |  | 5.463 | 61.503 |  |  |  | 1.029 | 4.114 |  |  |  | 12.921 | 86.958 | 1.718 | 1.713 | 1.715 | 53.766 | 44.325 |  |  | 3.428137 | 85.437 | 75.492 | 95.382 | 14.364 | 24.141 | 4.586
2910 | 86.186 | 5.524 |  |  |  | 5.503 | 61.793 |  |  |  | 1.106 | 4.102 |  |  |  | 12.934 | 87.033 | 1.715 | 1.714 | 1.714 | 53.989 | 44.527 |  |  | 3.411345 | 85.1 | 75.294 | 94.906 | 14.375 | 24.08 | 4.669
2920 | 86.778 | 5.609 |  |  |  | 5.532 | 61.905 |  |  |  | 1.212 | 4.14 |  |  |  | 12.911 | 86.981 | 1.717 | 1.713 | 1.715 | 54.122 | 44.512 |  |  | 3.401329 | 84.87 | 75.013 | 94.727 | 14.359 | 23.994 | 4.723
2930 | 87.649 | 5.572 |  |  |  | 5.554 | 62.174 |  |  |  | 1.311 | 4.086 |  |  |  | 12.946 | 87.135 | 1.711 | 1.714 | 1.712 | 54.206 | 44.554 |  |  | 3.395059 | 85.131 | 75.289 | 94.973 | 14.264 | 23.914 | 4.614
2940 | 88.115 | 5.593 |  |  |  | 5.465 | 62.243 |  |  |  | 1.328 | 4.114 |  |  |  | 12.982 | 87.069 | 1.713 | 1.715 | 1.714 | 53.851 | 44.399 |  |  | 3.421664 | 85.347 | 75.472 | 95.222 | 14.478 | 24.097 | 4.859
2950 | 88.48 | 5.666 |  |  |  | 5.506 | 62.541 |  |  |  | 1.636 | 4.045 |  |  |  | 12.903 | 87.167 | 1.709 | 1.712 | 1.711 | 54.194 | 44.574 |  |  | 3.395963 | 84.9 | 75.314 | 94.486 | 14.345 | 23.74 | 4.95
2960 | 88.799 | 5.678 |  |  |  | 5.483 | 62.52 |  |  |  | 1.798 | 4.053 |  |  |  | 12.923 | 87.058 | 1.714 | 1.713 | 1.713 | 54.126 | 44.529 |  |  | 3.401023 | 85.189 | 75.496 | 94.883 | 14.556 | 23.941 | 5.17
2970 | 89.073 | 5.668 |  |  |  | 5.534 | 62.573 |  |  |  | 1.995 | 4.039 |  |  |  | 12.92 | 87.056 | 1.714 | 1.713 | 1.713 | 54.194 | 44.575 |  |  | 3.395993 | 84.883 | 75.442 | 94.324 | 14.233 | 23.744 | 4.722
2980 | 89.226 | 5.733 |  |  |  | 5.491 | 62.781 |  |  |  | 2.184 | 4.126 |  |  |  | 12.899 | 86.936 | 1.719 | 1.712 | 1.715 | 54.051 | 44.451 |  |  | 3.406659 | 84.898 | 75.325 | 94.47 | 14.383 | 23.775 | 4.992
2990 | 89.535 | 5.671 |  |  |  | 5.518 | 62.902 |  |  |  | 2.421 | 4.038 |  |  |  | 12.864 | 87.105 | 1.712 | 1.711 | 1.711 | 54.229 | 44.673 |  |  | 3.393387 | 85.148 | 75.72 | 94.577 | 14.3 | 23.711 | 4.889
3000 | 89.767 | 5.754 |  |  |  | 5.49 | 62.916 |  |  |  | 2.587 | 4.11 |  |  |  | 12.877 | 87.158 | 1.71 | 1.711 | 1.711 | 54.244 | 44.675 |  |  | 3.392223 | 85.185 | 75.463 | 94.908 | 14.397 | 23.717 | 5.076
3010 | 89.886 | 5.695 |  |  |  | 5.476 | 62.748 |  |  |  | 2.83 | 4.082 |  |  |  | 12.884 | 87.224 | 1.707 | 1.712 | 1.709 | 54.209 | 44.637 |  |  | 3.394829 | 85.133 | 75.314 | 94.952 | 14.477 | 23.511 | 5.443
3020 | 90.046 | 5.705 |  |  |  | 5.424 | 62.858 |  |  |  | 3.057 | 4.018 |  |  |  | 12.829 | 87.168 | 1.709 | 1.709 | 1.709 | 54.16 | 44.685 |  |  | 3.39849 | 85.144 | 75.808 | 94.481 | 14.392 | 23.6 | 5.184
3030 | 90.233 | 5.708 |  |  |  | 5.493 | 62.794 |  |  |  | 3.266 | 4.011 |  |  |  | 12.856 | 87.201 | 1.708 | 1.71 | 1.709 | 54.142 | 44.584 |  |  | 3.399838 | 85.287 | 75.701 | 94.874 | 14.523 | 23.518 | 5.527
3040 | 90.223 | 5.625 |  |  |  | 5.429 | 62.534 |  |  |  | 3.5 | 4.068 |  |  |  | 12.839 | 87.051 | 1.714 | 1.71 | 1.712 | 53.984 | 44.601 |  |  | 3.411726 | 85.211 | 75.847 | 94.575 | 14.304 | 23.575 | 5.033
3050 | 90.392 | 5.706 |  |  |  | 5.495 | 62.442 |  |  |  | 3.638 | 4.052 |  |  |  | 12.873 | 87.25 | 1.706 | 1.711 | 1.709 | 54.183 | 44.506 |  |  | 3.396773 | 85.221 | 75.79 | 94.652 | 14.432 | 23.477 | 5.387
3060 | 90.472 | 5.579 |  |  |  | 5.404 | 62.339 |  |  |  | 3.969 | 4.066 |  |  |  | 12.815 | 87.185 | 1.709 | 1.709 | 1.709 | 54.059 | 44.596 |  |  | 3.406072 | 85.227 | 76.195 | 94.258 | 14.358 | 23.403 | 5.313
3070 | 90.594 | 5.63 |  |  |  | 5.43 | 62.174 |  |  |  | 4.133 | 4.026 |  |  |  | 12.891 | 87.141 | 1.711 | 1.712 | 1.711 | 54.278 | 44.592 |  |  | 3.389741 | 84.932 | 75.777 | 94.086 | 14.429 | 23.46 | 5.397
3080 | 90.639 | 5.656 |  |  |  | 5.407 | 61.954 |  |  |  | 4.403 | 3.996 |  |  |  | 12.828 | 87.173 | 1.709 | 1.709 | 1.709 | 54.363 | 44.563 |  |  | 3.383418 | 84.779 | 75.659 | 93.899 | 14.311 | 23.114 | 5.508
3090 | 90.711 | 5.654 |  |  |  | 5.401 | 61.591 |  |  |  | 4.667 | 4.008 |  |  |  | 12.853 | 87.259 | 1.706 | 1.71 | 1.708 | 54.098 | 44.553 |  |  | 3.403122 | 85.161 | 76.256 | 94.065 | 14.599 | 23.433 | 5.765
3100 | 90.663 | 5.682 |  |  |  | 5.376 | 61.352 |  |  |  | 4.955 | 4.014 |  |  |  | 12.774 | 87.317 | 1.703 | 1.707 | 1.705 | 54.082 | 44.549 |  |  | 3.404322 | 84.951 | 75.689 | 94.213 | 14.49 | 23.19 | 5.789
3110 | 90.772 | 5.606 |  |  |  | 5.376 | 61.115 |  |  |  | 5.295 | 3.981 |  |  |  | 12.737 | 87.161 | 1.71 | 1.706 | 1.708 | 54.215 | 44.546 |  |  | 3.394399 | 85.048 | 76.331 | 93.766 | 14.319 | 22.955 | 5.683
3120 | 90.859 | 5.657 |  |  |  | 5.306 | 60.796 |  |  |  | 5.605 | 4.029 |  |  |  | 12.77 | 87.195 | 1.708 | 1.707 | 1.708 | 54.18 | 44.64 |  |  | 3.397024 | 85.137 | 76.16 | 94.114 | 14.258 | 22.985 | 5.531
3130 | 90.808 | 5.596 |  |  |  | 5.352 | 60.482 |  |  |  | 5.999 | 3.978 |  |  |  | 12.781 | 87.22 | 1.707 | 1.707 | 1.707 | 54.134 | 44.626 |  |  | 3.400478 | 85.318 | 76.402 | 94.233 | 14.577 | 23.245 | 5.909
3140 | 90.915 | 5.621 |  |  |  | 5.288 | 60.099 |  |  |  | 6.333 | 4.003 |  |  |  | 12.734 | 87.335 | 1.703 | 1.706 | 1.704 | 54.175 | 44.575 |  |  | 3.397398 | 85.003 | 76.163 | 93.843 | 14.484 | 23.003 | 5.966
3150 | 90.893 | 5.631 |  |  |  | 5.245 | 59.731 |  |  |  | 6.752 | 3.939 |  |  |  | 12.776 | 87.24 | 1.707 | 1.707 | 1.707 | 54.104 | 44.51 |  |  | 3.402727 | 85.263 | 76.321 | 94.205 | 14.634 | 23.157 | 6.111
3160 | 91.052 | 5.626 |  |  |  | 5.214 | 59.317 |  |  |  | 7.248 | 4 |  |  |  | 12.774 | 87.369 | 1.701 | 1.707 | 1.704 | 54.151 | 44.618 |  |  | 3.399204 | 85.258 | 76.214 | 94.301 | 14.165 | 22.745 | 5.586
3170 | 91.038 | 5.627 |  |  |  | 5.268 | 58.953 |  |  |  | 7.752 | 4.023 |  |  |  | 12.768 | 87.383 | 1.701 | 1.707 | 1.704 | 54.123 | 44.588 |  |  | 3.401273 | 85.156 | 76.163 | 94.148 | 14.376 | 22.937 | 5.816
3180 | 90.934 | 5.638 |  |  |  | 5.23 | 58.475 |  |  |  | 8.287 | 3.983 |  |  |  | 12.716 | 87.309 | 1.704 | 1.705 | 1.704 | 54.048 | 44.507 |  |  | 3.406864 | 85.167 | 76.537 | 93.797 | 14.348 | 22.999 | 5.696
3190 | 91.172 | 5.624 |  |  |  | 5.138 | 58.108 |  |  |  | 8.835 | 3.977 |  |  |  | 12.746 | 87.437 | 1.699 | 1.706 | 1.702 | 54.188 | 44.555 |  |  | 3.396437 | 85.297 | 76.115 | 94.478 | 14.334 | 22.726 | 5.942
3200 | 91.115 | 5.618 |  |  |  | 5.124 | 57.623 |  |  |  | 9.423 | 4.005 |  |  |  | 12.712 | 87.281 | 1.705 | 1.705 | 1.705 | 54.305 | 44.604 |  |  | 3.38772 | 85.085 | 76.243 | 93.928 | 14.339 | 22.815 | 5.863
3210 | 91.093 | 5.554 |  |  |  | 5.083 | 57.06 |  |  |  | 10.105 | 4.003 |  |  |  | 12.626 | 87.264 | 1.706 | 1.701 | 1.703 | 53.827 | 43.959 |  |  | 3.423482 | 84.828 | 76.359 | 93.296 | 14.138 | 22.634 | 5.641
3220 | 91.351 | 5.66 |  |  |  | 5.166 | 56.6 |  |  |  | 10.73 | 3.933 |  |  |  | 12.656 | 87.414 | 1.7 | 1.702 | 1.701 | 54.003 | 44.116 |  |  | 3.410254 | 84.79 | 76.16 | 93.419 | 14.261 | 22.794 | 5.729
3230 | 91.264 | 5.575 |  |  |  | 5.034 | 56.297 |  |  |  | 11.44 | 3.975 |  |  |  | 12.64 | 87.394 | 1.7 | 1.702 | 1.701 | 53.791 | 44.031 |  |  | 3.42624 | 84.898 | 76.249 | 93.548 | 14.199 | 22.687 | 5.711
3240 | 91.399 | 5.632 |  |  |  | 5.059 | 55.855 |  |  |  | 12.088 | 4.027 |  |  |  | 12.698 | 87.445 | 1.698 | 1.704 | 1.701 | 54.116 | 44.115 |  |  | 3.401772 | 84.819 | 76.401 | 93.237 | 14.026 | 22.701 | 5.352
3250 | 91.239 | 5.557 |  |  |  | 4.99 | 55.415 |  |  |  | 12.952 | 3.957 |  |  |  | 12.584 | 87.45 | 1.698 | 1.699 | 1.699 | 53.909 | 44.034 |  |  | 3.417314 | 84.856 | 76.167 | 93.545 | 14.258 | 22.883 | 5.632
3260 | 91.467 | 5.579 |  |  |  | 5.028 | 55.009 |  |  |  | 13.796 | 4.053 |  |  |  | 12.689 | 87.299 | 1.704 | 1.704 | 1.704 | 54.029 | 44.131 |  |  | 3.408321 | 84.87 | 76.379 | 93.361 | 14.104 | 22.723 | 5.485
3270 | 91.592 | 5.558 |  |  |  | 4.919 | 54.72 |  |  |  | 14.618 | 3.952 |  |  |  | 12.635 | 87.371 | 1.701 | 1.702 | 1.701 | 53.954 | 44.197 |  |  | 3.413981 | 85.039 | 76.522 | 93.557 | 14.194 | 22.782 | 5.607
3280 | 91.497 | 5.571 |  |  |  | 4.931 | 54.171 |  |  |  | 15.493 | 4.03 |  |  |  | 12.617 | 87.39 | 1.701 | 1.701 | 1.701 | 53.788 | 44.169 |  |  | 3.426461 | 84.798 | 76.082 | 93.515 | 14.113 | 22.595 | 5.631
3290 | 91.595 | 5.571 |  |  |  | 4.904 | 53.869 |  |  |  | 16.428 | 4.008 |  |  |  | 12.595 | 87.42 | 1.699 | 1.7 | 1.7 | 53.986 | 44.075 |  |  | 3.411509 | 84.909 | 76.145 | 93.674 | 14.16 | 22.593 | 5.727
3300 | 91.59 | 5.488 |  |  |  | 4.902 | 53.471 |  |  |  | 17.31 | 3.967 |  |  |  | 12.579 | 87.487 | 1.697 | 1.699 | 1.698 | 54.153 | 44.267 |  |  | 3.399071 | 85.143 | 76.154 | 94.131 | 14.213 | 22.718 | 5.707
3310 | 91.748 | 5.573 |  |  |  | 4.906 | 53.111 |  |  |  | 18.158 | 4.156 |  |  |  | 12.534 | 87.578 | 1.693 | 1.698 | 1.695 | 54.113 | 44.244 |  |  | 3.402024 | 85.105 | 76.416 | 93.794 | 14.228 | 22.881 | 5.574
3320 | 91.591 | 5.581 |  |  |  | 4.867 | 52.675 |  |  |  | 19.217 | 4.07 |  |  |  | 12.604 | 87.443 | 1.698 | 1.7 | 1.699 | 53.91 | 44.13 |  |  | 3.41723 | 84.661 | 75.96 | 93.362 | 14.372 | 22.931 | 5.814
3330 | 91.583 | 5.502 |  |  |  | 4.884 | 52.168 |  |  |  | 20.118 | 4.09 |  |  |  | 12.603 | 87.456 | 1.698 | 1.7 | 1.699 | 53.887 | 44.104 |  |  | 3.41898 | 85.316 | 76.781 | 93.851 | 14.101 | 22.56 | 5.642
3340 | 91.545 | 5.504 |  |  |  | 4.885 | 51.885 |  |  |  | 21.134 | 4.1 |  |  |  | 12.58 | 87.388 | 1.701 | 1.699 | 1.7 | 54.175 | 44.098 |  |  | 3.397363 | 85.141 | 76.241 | 94.041 | 14.361 | 23.306 | 5.416
3350 | 91.584 | 5.568 |  |  |  | 4.861 | 51.641 |  |  |  | 22.235 | 4.107 |  |  |  | 12.559 | 87.577 | 1.693 | 1.699 | 1.696 | 53.969 | 44.254 |  |  | 3.412847 | 85.664 | 76.759 | 94.569 | 14.408 | 23.444 | 5.372
3360 | 91.268 | 5.451 |  |  |  | 4.821 | 51.162 |  |  |  | 23.228 | 4.157 |  |  |  | 12.493 | 87.492 | 1.696 | 1.696 | 1.696 | 53.883 | 44.135 |  |  | 3.419302 | 85.031 | 76.415 | 93.646 | 14.394 | 23.126 | 5.663
3370 | 91.486 | 5.475 |  |  |  | 4.821 | 50.969 |  |  |  | 24.475 | 4.142 |  |  |  | 12.471 | 87.564 | 1.694 | 1.695 | 1.694 | 53.96 | 44.144 |  |  | 3.413523 | 84.89 | 75.773 | 94.006 | 13.948 | 22.626 | 5.269
3380 | 91.173 | 5.455 |  |  |  | 4.81 | 50.523 |  |  |  | 25.715 | 4.199 |  |  |  | 12.496 | 87.36 | 1.702 | 1.696 | 1.699 | 53.747 | 44.009 |  |  | 3.429579 | 85.003 | 76.406 | 93.601 | 13.99 | 22.827 | 5.153
3390 | 91.123 | 5.383 |  |  |  | 4.762 | 50.315 |  |  |  | 26.885 | 4.284 |  |  |  | 12.514 | 87.412 | 1.7 | 1.697 | 1.698 | 54.082 | 44.077 |  |  | 3.40431 | 85.172 | 76.27 | 94.073 | 13.967 | 23.092 | 4.843
3400 | 91.065 | 5.51 |  |  |  | 4.759 | 50.118 |  |  |  | 28.188 | 4.235 |  |  |  | 12.523 | 87.431 | 1.699 | 1.697 | 1.698 | 54.088 | 44.087 |  |  | 3.403919 | 85.153 | 76.179 | 94.127 | 14.059 | 22.917 | 5.201
3410 | 90.693 | 5.354 |  |  |  | 4.76 | 49.62 |  |  |  | 29.385 | 4.201 |  |  |  | 12.382 | 87.401 | 1.7 | 1.691 | 1.696 | 54.121 | 44.108 |  |  | 3.401397 | 84.696 | 75.27 | 94.121 | 13.948 | 22.892 | 5.005
3420 | 90.668 | 5.447 |  |  |  | 4.731 | 49.359 |  |  |  | 30.624 | 4.361 |  |  |  | 12.458 | 87.494 | 1.696 | 1.694 | 1.695 | 54.198 | 44.148 |  |  | 3.395662 | 84.758 | 75.402 | 94.114 | 13.927 | 23.056 | 4.798
3430 | 90.449 | 5.357 |  |  |  | 4.659 | 49.255 |  |  |  | 31.994 | 4.295 |  |  |  | 12.458 | 87.478 | 1.697 | 1.694 | 1.696 | 54.189 | 44.186 |  |  | 3.396327 | 84.978 | 76.018 | 93.938 | 13.859 | 23.073 | 4.644
3440 | 90.152 | 5.391 |  |  |  | 4.673 | 49.006 |  |  |  | 33.237 | 4.363 |  |  |  | 12.448 | 87.614 | 1.692 | 1.694 | 1.693 | 54.089 | 44.229 |  |  | 3.403793 | 84.886 | 76.118 | 93.654 | 14.084 | 23.43 | 4.739
3450 | 89.771 | 5.396 |  |  |  | 4.694 | 48.692 |  |  |  | 34.448 | 4.321 |  |  |  | 12.397 | 87.469 | 1.697 | 1.692 | 1.695 | 54.089 | 44.11 |  |  | 3.403849 | 85.001 | 75.29 | 94.712 | 13.961 | 23.187 | 4.735
3460 | 89.536 | 5.312 |  |  |  | 4.666 | 48.665 |  |  |  | 35.79 | 4.409 |  |  |  | 12.498 | 87.612 | 1.692 | 1.696 | 1.694 | 54.141 | 44.087 |  |  | 3.399962 | 85.272 | 76.096 | 94.447 | 14.134 | 23.373 | 4.896
3470 | 89.231 | 5.269 |  |  |  | 4.678 | 48.477 |  |  |  | 37.028 | 4.373 |  |  |  | 12.425 | 87.746 | 1.686 | 1.693 | 1.69 | 54.367 | 44.114 |  |  | 3.383085 | 85.116 | 76.063 | 94.168 | 13.906 | 23.03 | 4.782
3480 | 88.404 | 5.233 |  |  |  | 4.767 | 48.152 |  |  |  | 38.08 | 4.425 |  |  |  | 12.345 | 87.407 | 1.7 | 1.69 | 1.695 | 53.991 | 43.98 |  |  | 3.411164 | 85.038 | 75.651 | 94.425 | 14.011 | 23.491 | 4.53
3490 | 87.978 | 5.297 |  |  |  | 4.537 | 48.193 |  |  |  | 39.491 | 4.522 |  |  |  | 12.442 | 87.588 | 1.693 | 1.694 | 1.693 | 54.274 | 44.107 |  |  | 3.390021 | 85.093 | 75.727 | 94.459 | 13.818 | 23.06 | 4.576
3500 | 87.502 | 5.202 |  |  |  | 4.626 | 48.125 |  |  |  | 40.658 | 4.471 |  |  |  | 12.423 | 87.703 | 1.688 | 1.693 | 1.691 | 54.104 | 44.177 |  |  | 3.402672 | 84.896 | 75.639 | 94.153 | 14.095 | 23.39 | 4.8
3510 | 86.5 | 5.149 |  |  |  | 4.556 | 47.964 |  |  |  | 41.807 | 4.632 |  |  |  | 12.299 | 87.569 | 1.693 | 1.688 | 1.691 | 54.1 | 44.103 |  |  | 3.402985 | 84.964 | 75.507 | 94.421 | 14.03 | 23.616 | 4.444
3520 | 85.915 | 5.059 |  |  |  | 4.651 | 47.886 |  |  |  | 42.968 | 4.612 |  |  |  | 12.357 | 87.573 | 1.693 | 1.69 | 1.692 | 54.011 | 44.309 |  |  | 3.409645 | 85.343 | 76.178 | 94.508 | 13.95 | 23.491 | 4.409
3530 | 85.173 | 5.026 |  |  |  | 4.686 | 47.698 |  |  |  | 44.043 | 4.665 |  |  |  | 12.315 | 87.511 | 1.696 | 1.689 | 1.692 | 53.811 | 44.363 |  |  | 3.424682 | 85.24 | 75.87 | 94.61 | 13.951 | 23.719 | 4.182
3540 | 84.561 | 5.001 |  |  |  | 4.591 | 47.819 |  |  |  | 45.358 | 4.617 |  |  |  | 12.359 | 87.628 | 1.691 | 1.691 | 1.691 | 53.83 | 44.592 |  |  | 3.423269 | 85.103 | 75.311 | 94.894 | 13.927 | 23.443 | 4.411
3550 | 83.892 | 4.991 |  |  |  | 4.571 | 47.687 |  |  |  | 46.396 | 4.772 |  |  |  | 12.337 | 87.459 | 1.698 | 1.69 | 1.694 | 53.965 | 44.184 |  |  | 3.41309 | 85.222 | 75.418 | 95.025 | 13.809 | 23.505 | 4.113
3560 | 83.207 | 4.934 |  |  |  | 4.547 | 47.757 |  |  |  | 47.402 | 4.829 |  |  |  | 12.331 | 87.576 | 1.693 | 1.689 | 1.691 | 54.285 | 44.095 |  |  | 3.389198 | 85.391 | 76.262 | 94.521 | 13.747 | 22.972 | 4.521
3570 | 82.606 | 4.86 |  |  |  | 4.562 | 47.882 |  |  |  | 48.325 | 4.749 |  |  |  | 12.231 | 87.501 | 1.696 | 1.685 | 1.691 | 54.119 | 44.242 |  |  | 3.401559 | 85.39 | 75.614 | 95.165 | 13.804 | 23.515 | 4.092
3580 | 82.092 | 4.867 |  |  |  | 4.589 | 47.716 |  |  |  | 49.272 | 4.866 |  |  |  | 12.265 | 87.364 | 1.702 | 1.687 | 1.694 | 53.936 | 44.345 |  |  | 3.415285 | 85.241 | 75.834 | 94.647 | 14.046 | 23.843 | 4.249
3590 | 81.702 | 4.854 |  |  |  | 4.616 | 47.948 |  |  |  | 50.309 | 4.871 |  |  |  | 12.345 | 87.833 | 1.683 | 1.69 | 1.686 | 53.852 | 44.499 |  |  | 3.421593 | 85.298 | 75.608 | 94.987 | 13.919 | 23.739 | 4.1
3600 | 81.074 | 4.797 |  |  |  | 4.57 | 47.838 |  |  |  | 51.181 | 4.832 |  |  |  | 12.31 | 87.591 | 1.693 | 1.689 | 1.691 | 53.837 | 44.111 |  |  | 3.422776 | 85.407 | 75.678 | 95.135 | 13.705 | 23.527 | 3.882
3610 | 80.494 | 4.789 |  |  |  | 4.545 | 48.091 |  |  |  | 52.085 | 4.968 |  |  |  | 12.347 | 87.733 | 1.687 | 1.69 | 1.688 | 54.355 | 44.259 |  |  | 3.384 | 85.232 | 75.691 | 94.773 | 13.828 | 23.509 | 4.147
3620 | 79.968 | 4.826 |  |  |  | 4.653 | 48.194 |  |  |  | 52.789 | 4.89 |  |  |  | 12.359 | 88.001 | 1.676 | 1.69 | 1.683 | 54.015 | 44.697 |  |  | 3.409332 | 85.07 | 75.458 | 94.682 | 13.617 | 23.371 | 3.863
3630 | 78.959 | 4.711 |  |  |  | 4.553 | 48.074 |  |  |  | 53.377 | 4.888 |  |  |  | 12.298 | 87.646 | 1.69 | 1.688 | 1.689 | 53.637 | 44.211 |  |  | 3.437896 | 85.298 | 76.13 | 94.465 | 13.672 | 23.609 | 3.735
3640 | 78.091 | 4.667 |  |  |  | 4.617 | 48.205 |  |  |  | 54.178 | 4.949 |  |  |  | 12.234 | 87.657 | 1.69 | 1.685 | 1.688 | 54.139 | 44.042 |  |  | 3.40005 | 84.895 | 74.936 | 94.854 | 13.748 | 23.549 | 3.947
3650 | 77.208 | 4.541 |  |  |  | 4.471 | 48.342 |  |  |  | 54.732 | 5.012 |  |  |  | 12.256 | 87.77 | 1.685 | 1.686 | 1.686 | 54.131 | 44.581 |  |  | 3.400696 | 84.915 | 75.114 | 94.717 | 13.815 | 23.826 | 3.803
3660 | 76.05 | 4.58 |  |  |  | 4.547 | 48.391 |  |  |  | 55.362 | 4.933 |  |  |  | 12.177 | 87.408 | 1.7 | 1.683 | 1.691 | 53.668 | 44.137 |  |  | 3.435533 | 85.861 | 76.092 | 95.631 | 13.763 | 23.689 | 3.838
3670 | 74.887 | 4.446 |  |  |  | 4.54 | 48.596 |  |  |  | 56.12 | 5.054 |  |  |  | 12.25 | 87.652 | 1.69 | 1.686 | 1.688 | 54.126 | 44.2 |  |  | 3.401063 | 85.361 | 75.783 | 94.939 | 13.666 | 23.79 | 3.541
3680 | 73.78 | 4.468 |  |  |  | 4.551 | 48.709 |  |  |  | 56.656 | 5.112 |  |  |  | 12.229 | 87.816 | 1.683 | 1.685 | 1.684 | 54.039 | 44.631 |  |  | 3.407531 | 85.306 | 75.571 | 95.041 | 13.74 | 23.598 | 3.882
3690 | 72.35 | 4.373 |  |  |  | 4.609 | 48.686 |  |  |  | 56.985 | 5.069 |  |  |  | 12.247 | 87.519 | 1.695 | 1.686 | 1.691 | 53.653 | 44.039 |  |  | 3.436649 | 85.484 | 75.938 | 95.03 | 13.721 | 23.905 | 3.537
3700 | 71.185 | 4.362 |  |  |  | 4.558 | 49.042 |  |  |  | 57.537 | 5.121 |  |  |  | 12.28 | 87.636 | 1.691 | 1.687 | 1.689 | 54.195 | 44.323 |  |  | 3.395876 | 85.406 | 76.038 | 94.774 | 13.953 | 24.054 | 3.851
3710 | 70.143 | 4.243 |  |  |  | 4.615 | 49.156 |  |  |  | 57.842 | 5.197 |  |  |  | 12.19 | 87.634 | 1.691 | 1.684 | 1.687 | 53.893 | 44.534 |  |  | 3.418504 | 85.198 | 75.62 | 94.775 | 13.616 | 23.757 | 3.474
3720 | 69.187 | 4.235 |  |  |  | 4.604 | 49.31 |  |  |  | 58.43 | 5.217 |  |  |  | 12.193 | 87.74 | 1.687 | 1.684 | 1.685 | 53.968 | 44.21 |  |  | 3.412917 | 85.26 | 75.312 | 95.207 | 13.773 | 23.752 | 3.793
3730 | 68.407 | 4.195 |  |  |  | 4.502 | 49.307 |  |  |  | 58.599 | 5.138 |  |  |  | 12.131 | 87.775 | 1.685 | 1.681 | 1.683 | 53.887 | 44.699 |  |  | 3.418975 | 85.388 | 75.736 | 95.039 | 13.64 | 23.783 | 3.497
3740 | 67.77 | 4.171 |  |  |  | 4.59 | 49.622 |  |  |  | 59.038 | 5.142 |  |  |  | 12.132 | 87.835 | 1.683 | 1.681 | 1.682 | 53.844 | 44.209 |  |  | 3.422246 | 85.688 | 76.067 | 95.309 | 13.518 | 23.367 | 3.668
3750 | 67.451 | 4.118 |  |  |  | 4.569 | 49.792 |  |  |  | 59.18 | 5.122 |  |  |  | 12.171 | 87.681 | 1.689 | 1.683 | 1.686 | 54.34 | 44.543 |  |  | 3.385134 | 84.784 | 74.911 | 94.657 | 13.448 | 23.344 | 3.551
3760 | 67.253 | 4.143 |  |  |  | 4.644 | 49.94 |  |  |  | 59.409 | 5.173 |  |  |  | 12.114 | 87.639 | 1.691 | 1.681 | 1.686 | 53.887 | 44.159 |  |  | 3.418959 | 85.65 | 75.483 | 95.818 | 13.436 | 23.7 | 3.172
3770 | 66.974 | 4.041 |  |  |  | 4.577 | 50.058 |  |  |  | 59.47 | 5.191 |  |  |  | 12.016 | 87.579 | 1.693 | 1.677 | 1.685 | 53.914 | 44.436 |  |  | 3.416943 | 85.229 | 75.377 | 95.081 | 13.747 | 23.983 | 3.511
3780 | 67.065 | 4.08 |  |  |  | 4.546 | 50.199 |  |  |  | 59.73 | 5.208 |  |  |  | 12.179 | 87.786 | 1.685 | 1.683 | 1.684 | 53.833 | 44.207 |  |  | 3.423073 | 85.55 | 75.901 | 95.199 | 13.479 | 23.38 | 3.577
3790 | 67.216 | 4.111 |  |  |  | 4.604 | 50.458 |  |  |  | 59.96 | 5.173 |  |  |  | 12.142 | 87.999 | 1.676 | 1.682 | 1.679 | 54.158 | 44.637 |  |  | 3.398687 | 85.375 | 75.485 | 95.265 | 13.461 | 23.439 | 3.483
3800 | 67.18 | 4.139 |  |  |  | 4.529 | 50.645 |  |  |  | 59.751 | 5.102 |  |  |  | 12.102 | 87.628 | 1.691 | 1.68 | 1.686 | 53.796 | 44.097 |  |  | 3.425831 | 85.216 | 75.22 | 95.212 | 13.48 | 23.779 | 3.182
3810 | 67.335 | 4.075 |  |  |  | 4.609 | 50.809 |  |  |  | 59.866 | 5.127 |  |  |  | 12.027 | 87.561 | 1.694 | 1.677 | 1.685 | 53.955 | 44.442 |  |  | 3.413838 | 85.119 | 75.766 | 94.471 | 13.477 | 23.515 | 3.439
3820 | 67.513 | 4.018 |  |  |  | 4.533 | 51.072 |  |  |  | 60.027 | 5.027 |  |  |  | 12.037 | 87.887 | 1.681 | 1.678 | 1.679 | 54.022 | 44.393 |  |  | 3.408817 | 85.802 | 75.534 | 96.071 | 13.264 | 23.073 | 3.455
3830 | 67.688 | 4.03 |  |  |  | 4.622 | 51.311 |  |  |  | 60.092 | 5.117 |  |  |  | 12.043 | 87.823 | 1.683 | 1.678 | 1.681 | 53.985 | 44.486 |  |  | 3.411599 | 85.364 | 75.248 | 95.48 | 13.655 | 23.754 | 3.557
3840 | 67.443 | 4.059 |  |  |  | 4.663 | 51.452 |  |  |  | 60.007 | 5.084 |  |  |  | 12.004 | 87.9 | 1.68 | 1.676 | 1.678 | 54.09 | 44.629 |  |  | 3.403771 | 85.071 | 75.653 | 94.488 | 13.37 | 23.642 | 3.097
3850 | 67.626 | 4.025 |  |  |  | 4.625 | 51.702 |  |  |  | 60.086 | 5.141 |  |  |  | 12.019 | 87.824 | 1.683 | 1.677 | 1.68 | 53.927 | 44.324 |  |  | 3.415951 | 85.815 | 76.443 | 95.187 | 13.523 | 23.91 | 3.135
3860 | 67.499 | 4.05 |  |  |  | 4.648 | 51.88 |  |  |  | 59.873 | 5.213 |  |  |  | 11.963 | 87.664 | 1.69 | 1.675 | 1.682 | 54.031 | 44.481 |  |  | 3.408139 | 85.248 | 75.804 | 94.693 | 13.336 | 23.111 | 3.562
3870 | 67.478 | 4.036 |  |  |  | 4.56 | 51.941 |  |  |  | 59.846 | 5.123 |  |  |  | 12.044 | 87.813 | 1.684 | 1.678 | 1.681 | 53.907 | 44.297 |  |  | 3.417513 | 85.317 | 75.637 | 94.998 | 13.578 | 23.711 | 3.444
3880 | 67.517 | 3.959 |  |  |  | 4.6 | 52.263 |  |  |  | 59.702 | 5.172 |  |  |  | 12.054 | 88.067 | 1.673 | 1.678 | 1.676 | 54.14 | 44.457 |  |  | 3.400025 | 85.285 | 75.638 | 94.931 | 13.364 | 22.983 | 3.745
3890 | 67.136 | 4.09 |  |  |  | 4.555 | 52.456 |  |  |  | 59.435 | 5.079 |  |  |  | 12.129 | 88.035 | 1.675 | 1.681 | 1.678 | 54.152 | 44.679 |  |  | 3.39913 | 85.274 | 75.466 | 95.081 | 13.472 | 23.465 | 3.48
3900 | 66.974 | 3.901 |  |  |  | 4.491 | 52.509 |  |  |  | 59.059 | 5.135 |  |  |  | 12.074 | 87.648 | 1.69 | 1.679 | 1.685 | 53.861 | 43.56 |  |  | 3.420935 | 85.43 | 75.173 | 95.688 | 13.224 | 23.007 | 3.441
3910 | 66.796 | 3.891 |  |  |  | 4.54 | 52.52 |  |  |  | 58.745 | 5.028 |  |  |  | 11.953 | 87.643 | 1.69 | 1.674 | 1.682 | 53.8 | 43.726 |  |  | 3.425561 | 85.547 | 75.71 | 95.384 | 13.443 | 23.136 | 3.75
3920 | 66.651 | 3.916 |  |  |  | 4.564 | 52.819 |  |  |  | 58.32 | 5.059 |  |  |  | 12.074 | 87.938 | 1.679 | 1.679 | 1.679 | 54.151 | 44.109 |  |  | 3.399183 | 85.425 | 76.152 | 94.698 | 13.34 | 23.01 | 3.669
3930 | 66.614 | 3.945 |  |  |  | 4.608 | 53.054 |  |  |  | 57.962 | 4.882 |  |  |  | 12.057 | 88.047 | 1.674 | 1.678 | 1.676 | 54.137 | 43.872 |  |  | 3.40027 | 85.279 | 74.931 | 95.626 | 13.218 | 22.68 | 3.757
3940 | 66.397 | 4.085 |  |  |  | 4.613 | 52.946 |  |  |  | 57.267 | 5.064 |  |  |  | 12.09 | 87.983 | 1.677 | 1.68 | 1.678 | 53.886 | 43.863 |  |  | 3.419086 | 85.842 | 76.332 | 95.351 | 13.28 | 23.132 | 3.429
3950 | 66.038 | 3.796 |  |  |  | 4.608 | 52.955 |  |  |  | 56.36 | 4.902 |  |  |  | 11.912 | 88.156 | 1.67 | 1.673 | 1.671 | 53.989 | 44.047 |  |  | 3.411308 | 85.284 | 75.868 | 94.701 | 13.111 | 22.58 | 3.643
3960 | 65.765 | 3.789 |  |  |  | 4.486 | 53.021 |  |  |  | 55.64 | 4.883 |  |  |  | 11.99 | 88.054 | 1.674 | 1.676 | 1.675 | 54.118 | 43.996 |  |  | 3.401651 | 85.605 | 75.474 | 95.736 | 13.36 | 23.321 | 3.4
3970 | 65.408 | 3.852 |  |  |  | 4.576 | 52.989 |  |  |  | 54.28 | 4.756 |  |  |  | 11.966 | 88.004 | 1.676 | 1.675 | 1.675 | 53.958 | 43.823 |  |  | 3.413673 | 85.492 | 75.924 | 95.061 | 13.067 | 22.67 | 3.464
3980 | 64.818 | 3.817 |  |  |  | 4.573 | 52.729 |  |  |  | 52.917 | 4.836 |  |  |  | 11.979 | 87.684 | 1.689 | 1.675 | 1.682 | 53.747 | 43.748 |  |  | 3.429581 | 85.268 | 75.98 | 94.555 | 13.28 | 23.014 | 3.545
3990 | 64.477 | 3.756 |  |  |  | 4.446 | 52.69 |  |  |  | 51.502 | 4.697 |  |  |  | 11.824 | 87.943 | 1.678 | 1.669 | 1.674 | 53.922 | 43.879 |  |  | 3.416345 | 85.123 | 75.231 | 95.016 | 13.26 | 22.915 | 3.605
4000 | 63.506 | 3.749 |  |  |  | 4.452 | 52.683 |  |  |  | 49.853 | 4.619 |  |  |  | 11.927 | 87.855 | 1.682 | 1.673 | 1.678 | 53.889 | 44.001 |  |  | 3.418823 | 85.599 | 76.623 | 94.576 | 13.253 | 22.898 | 3.608
4010 | 62.921 | 3.679 |  |  |  | 4.396 | 52.621 |  |  |  | 48.048 | 4.497 |  |  |  | 11.855 | 88.082 | 1.673 | 1.67 | 1.672 | 53.993 | 44 |  |  | 3.411021 | 85.468 | 76.17 | 94.765 | 13.464 | 23.088 | 3.841
4020 | 62.181 | 3.727 |  |  |  | 4.53 | 52.353 |  |  |  | 46.068 | 4.397 |  |  |  | 11.883 | 87.98 | 1.677 | 1.671 | 1.674 | 53.981 | 43.916 |  |  | 3.411952 | 85.51 | 75.435 | 95.584 | 13.03 | 22.742 | 3.319
4030 | 61.092 | 3.69 |  |  |  | 4.544 | 51.996 |  |  |  | 43.947 | 4.407 |  |  |  | 11.847 | 88.222 | 1.667 | 1.67 | 1.669 | 53.84 | 43.965 |  |  | 3.422518 | 85.267 | 74.845 | 95.688 | 13.062 | 22.605 | 3.519
4040 | 60.092 | 3.651 |  |  |  | 4.603 | 52.021 |  |  |  | 41.789 | 4.399 |  |  |  | 11.883 | 88.123 | 1.671 | 1.671 | 1.671 | 54.135 | 44.179 |  |  | 3.40036 | 85.453 | 76.313 | 94.594 | 13.037 | 22.778 | 3.297
4050 | 58.952 | 3.685 |  |  |  | 4.562 | 51.545 |  |  |  | 39.407 | 4.192 |  |  |  | 11.85 | 88.004 | 1.676 | 1.67 | 1.673 | 54.059 | 44.083 |  |  | 3.406084 | 84.826 | 75.194 | 94.458 | 12.855 | 22.239 | 3.471
4060 | 57.738 | 3.478 |  |  |  | 4.383 | 51.169 |  |  |  | 37.175 | 4.09 |  |  |  | 11.802 | 87.972 | 1.677 | 1.668 | 1.673 | 53.951 | 43.933 |  |  | 3.414152 | 85.519 | 76.191 | 94.847 | 12.963 | 22.092 | 3.834
4070 | 56.586 | 3.481 |  |  |  | 4.369 | 50.763 |  |  |  | 34.846 | 4.089 |  |  |  | 11.841 | 87.562 |  |  |  | 53.898 | 44.023 |  |  | 3.41818 | 84.864 | 75.433 | 94.296 | 13.055 | 22.271 | 3.839
4080 | 55.26 | 3.337 |  |  |  | 4.308 | 50.335 |  |  |  | 32.582 | 4.046 |  |  |  | 11.785 | 87.583 |  |  |  | 53.825 | 43.899 |  |  | 3.423651 | 85.371 | 76.058 | 94.684 | 13.243 | 22.426 | 4.06
4090 | 54.026 | 3.377 |  |  |  | 4.342 | 50.08 |  |  |  | 30.658 | 3.854 |  |  |  | 11.817 | 87.822 | 1.683 | 1.669 | 1.676 | 53.8 | 44.009 |  |  | 3.425569 | 85.47 | 76.308 | 94.632 | 13.264 | 22.834 | 3.694
4100 | 52.711 | 3.389 |  |  |  | 4.291 | 49.59 |  |  |  | 28.708 | 3.851 |  |  |  | 11.7 | 87.802 | 1.684 | 1.664 | 1.674 | 53.784 | 43.986 |  |  | 3.426722 | 85.312 | 75.915 | 94.71 | 13.257 | 22.606 | 3.908
4110 | 51.47 | 3.258 |  |  |  | 4.214 | 49.125 |  |  |  | 26.617 | 3.915 |  |  |  | 11.705 | 87.988 | 1.677 | 1.664 | 1.67 | 53.846 | 44.047 |  |  | 3.422084 | 85.274 | 75.829 | 94.72 | 13.158 | 22.31 | 4.006
4120 | 50.273 | 3.216 |  |  |  | 4.321 | 48.542 |  |  |  | 24.603 | 3.811 |  |  |  | 11.812 | 87.842 | 1.682 | 1.669 | 1.676 | 54.226 | 43.94 |  |  | 3.393614 | 84.635 | 75.047 | 94.223 | 13.153 | 22.251 | 4.055
4130 | 49.387 | 3.327 |  |  |  | 4.209 | 48.102 |  |  |  | 22.839 | 3.736 |  |  |  | 11.706 | 87.944 | 1.678 | 1.664 | 1.671 | 54.132 | 44.123 |  |  | 3.400639 | 85.295 | 76.358 | 94.232 | 13.057 | 21.958 | 4.156
4140 | 48.222 | 3.231 |  |  |  | 4.28 | 47.47 |  |  |  | 20.989 | 3.733 |  |  |  | 11.732 | 87.894 | 1.68 | 1.665 | 1.673 | 54.008 | 44.102 |  |  | 3.409882 | 85.223 | 75.831 | 94.615 | 13.103 | 22.309 | 3.897
4150 | 47.311 | 3.194 |  |  |  | 4.284 | 46.929 |  |  |  | 19.624 | 3.757 |  |  |  | 11.718 | 88.083 | 1.673 | 1.665 | 1.669 | 54.303 | 44.255 |  |  | 3.387842 | 85.274 | 76.313 | 94.236 | 13.371 | 22.441 | 4.3
4160 | 46.577 | 3.076 |  |  |  | 4.274 | 46.411 |  |  |  | 17.986 | 3.698 |  |  |  | 11.774 | 88.095 | 1.672 | 1.667 | 1.67 | 54.176 | 44.228 |  |  | 3.397314 | 84.902 | 75.466 | 94.338 | 12.948 | 21.993 | 3.902
4170 | 45.726 | 3.209 |  |  |  | 4.068 | 46.049 |  |  |  | 16.592 | 3.635 |  |  |  | 11.603 | 88.249 | 1.666 | 1.66 | 1.663 | 54.36 | 44.406 |  |  | 3.383624 | 85.211 | 75.819 | 94.603 | 13.263 | 22.554 | 3.972
4180 | 45.161 | 2.961 |  |  |  | 4.185 | 45.426 |  |  |  | 15.394 | 3.689 |  |  |  | 11.576 | 88.113 | 1.672 | 1.659 | 1.665 | 54.173 | 44.27 |  |  | 3.397572 | 85.162 | 76.263 | 94.06 | 13.4 | 22.312 | 4.488
4190 | 44.393 | 3.226 |  |  |  | 4.096 | 44.579 |  |  |  | 14.125 | 3.679 |  |  |  | 11.68 | 87.648 |  |  |  | 53.961 | 44.147 |  |  | 3.413445 | 85.338 | 76.56 | 94.115 | 12.81 | 21.751 | 3.869
4200 | 43.459 | 2.931 |  |  |  | 3.858 | 44.153 |  |  |  | 12.84 | 3.527 |  |  |  | 11.592 | 86.683 |  |  |  | 53.629 | 43.62 |  |  | 3.4385 | 85.412 | 76.455 | 94.369 | 13.303 | 21.644 | 4.962
4210 | 42.642 | 3.272 |  |  |  | 4.103 | 43.641 |  |  |  | 12.143 | 3.387 |  |  |  | 11.713 | 85.788 |  |  |  | 53.84 | 43.117 |  |  | 3.422533 | 84.967 | 75.587 | 94.346 | 12.449 | 20.971 | 3.927
4220 | 42.054 | 3.327 |  |  |  | 3.732 | 42.801 |  |  |  | 11.135 | 3.532 |  |  |  | 12.057 | 83.869 |  |  |  | 54.135 | 42.817 |  |  | 3.400374 | 84.25 | 76.637 | 91.863 | 12.92 | 22.22 | 3.619
4230 | 41.348 | 2.772 |  |  |  | 4.694 | 42.194 |  |  |  | 10.716 | 3.164 |  |  |  | 11.559 | 84.348 |  |  |  | 54.533 | 42.307 |  |  | 3.370858 | 85.698 | 76.635 | 94.762 | 11.651 | 19.635 | 3.668
4240 | 39.089 | 2.833 |  |  |  | 3.861 | 40.949 |  |  |  | 9.808 | 4.1 |  |  |  | 11.279 | 82.993 |  |  |  | 53.337 | 42.278 |  |  | 3.460809 | 82.347 | 73.237 | 91.456 | 10.318 | 18.858 | 1.778
4250 | 38.825 | 2.832 |  |  |  | 3.64 | 41.244 |  |  |  | 9.066 | 3.685 |  |  |  | 11.451 | 86.07 |  |  |  | 56.186 | 43.92 | 3.252 | 3.26 | 3.252138 | 83.159 | 74.298 | 92.02 | 13.185 | 21.699 | 4.67
4260 | 36.476 | 2.794 |  |  |  | 4.187 | 40.446 |  |  |  | 8.401 | 3.414 |  |  |  | 11.69 | 85.312 |  |  |  | 54.405 | 43.945 |  |  | 3.380335 | 84.999 | 75.671 | 94.327 | 12.507 | 21.374 | 3.641
4270 | 34.777 | 2.656 |  |  |  | 4.159 | 39.486 |  |  |  | 7.47 | 3.226 |  |  |  | 11.673 | 85.172 |  |  |  | 51.982 | 41.222 |  |  | 3.56717 | 84.989 | 75.477 | 94.502 | 13.582 | 22.605 | 4.559
4280 | 32.978 | 2.479 |  |  |  | 3.648 | 39.076 |  |  |  | 7.548 | 3.805 |  |  |  | 11.957 | 85.22 |  |  |  | 54.141 | 41.535 |  |  | 3.399951 | 84.045 | 75.641 | 92.449 | 13.665 | 23.167 | 4.164
4290 | 31.136 | 2.864 |  |  |  | 3.214 | 39.082 |  |  |  | 7.055 | 3.897 |  |  |  | 11.421 | 86.863 |  |  |  | 54.041 | 43.561 |  |  | 3.407422 | 83.518 | 73.734 | 93.303 | 11.462 | 19.836 | 3.089
4300 | 29.191 | 2.396 |  |  |  | 4.042 | 37.781 |  |  |  | 6.849 | 3.232 |  |  |  | 11.542 | 86.644 |  |  |  | 53.42 | 42.264 |  |  | 3.454463 | 85.754 | 76.969 | 94.539 | 13.907 | 23.501 | 4.313
4310 | 27.384 | 2.709 |  |  |  | 3.823 | 37.132 |  |  |  | 6.005 | 3.418 |  |  |  | 11.541 | 84.365 |  |  |  | 52.68 | 41.307 |  |  | 3.511738 | 83.562 | 72.665 | 94.459 | 13.216 | 21.939 | 4.494
4320 | 25.091 | 2.625 |  |  |  | 3.684 | 36.358 |  |  |  | 5.925 | 3.474 |  |  |  | 11.46 | 87.227 |  |  |  | 55.495 | 42.873 |  |  | 3.301003 | 85.275 | 76.886 | 93.664 | 12.797 | 21.262 | 4.331
4330 | 23.466 | 2.662 |  |  |  | 3.733 | 35.412 |  |  |  | 5.74 | 3.443 |  |  |  | 11.473 | 85.948 |  |  |  | 54.32 | 45.543 | 3.387 | 3.376 | 3.386597 | 84.693 | 76.233 | 93.152 | 13.291 | 22.068 | 4.514
4340 | 22.047 | 2.581 |  |  |  | 3.828 | 34.636 |  |  |  | 5.481 | 3.43 |  |  |  | 11.46 | 87.515 |  |  |  | 52.911 | 43.343 |  |  | 3.493705 | 85.05 | 76.535 | 93.566 | 13.501 | 22.029 | 4.974
4350 | 20.638 | 2.565 |  |  |  | 3.838 | 33.931 |  |  |  | 5.018 | 3.465 |  |  |  | 11.371 | 86.967 |  |  |  | 54.395 | 44.457 |  |  | 3.381074 | 84.937 | 76.012 | 93.861 | 12.722 | 20.652 | 4.793
4360 | 19.33 | 2.472 |  |  |  | 3.843 | 33.122 |  |  |  | 4.729 | 3.6 |  |  |  | 11.33 | 87.309 |  |  |  | 53.567 | 43.951 |  |  | 3.44325 | 84.58 | 76.129 | 93.03 | 12.93 | 20.828 | 5.032
4370 | 18.401 | 2.6 |  |  |  | 3.822 | 32.085 |  |  |  | 4.595 | 3.471 |  |  |  | 11.432 | 87.246 |  |  |  | 53.869 | 44.466 |  |  | 3.420315 | 84.733 | 76.004 | 93.461 | 12.621 | 20.643 | 4.6
4380 | 17.503 | 2.639 |  |  |  | 3.736 | 31.036 |  |  |  | 4.573 | 3.453 |  |  |  | 11.383 | 87.335 |  |  |  | 53.914 | 44.199 |  |  | 3.416972 | 84.222 | 75.822 | 92.623 | 12.884 | 20.771 | 4.997
4390 | 16.877 | 2.433 |  |  |  | 3.621 | 30.496 |  |  |  | 4.26 | 3.532 |  |  |  | 11.362 | 87.26 |  |  |  | 53.708 | 44.341 |  |  | 3.432508 | 83.607 | 75.37 | 91.844 | 12.514 | 20.831 | 4.196
4400 | 16.474 | 2.497 |  |  |  | 3.561 | 29.322 |  |  |  | 3.845 | 3.486 |  |  |  | 11.377 | 87.267 |  |  |  | 53.967 | 44.49 |  |  | 3.412983 | 84.015 | 75.547 | 92.483 | 12.344 | 20.437 | 4.252
4410 | 16.107 | 2.623 |  |  |  | 3.556 | 28.311 |  |  |  | 3.943 | 3.402 |  |  |  | 11.47 | 87.068 |  |  |  | 53.828 | 44.474 |  |  | 3.423468 | 84.117 | 76.032 | 92.202 | 12.805 | 20.732 | 4.879
4420 | 16.128 | 2.559 |  |  |  | 3.501 | 27.287 |  |  |  | 3.819 | 3.445 |  |  |  | 11.34 | 87.131 |  |  |  | 53.994 | 44.544 |  |  | 3.410918 | 83.74 | 74.636 | 92.843 | 12.627 | 20.404 | 4.85
4430 | 16.313 | 2.586 |  |  |  | 3.417 | 26.26 |  |  |  | 3.667 | 3.507 |  |  |  | 11.355 | 86.873 |  |  |  | 53.821 | 44.15 |  |  | 3.423929 | 84.403 | 76.489 | 92.316 | 12.505 | 20.626 | 4.385
4440 | 16.561 | 2.446 |  |  |  | 3.523 | 25.188 |  |  |  | 3.56 | 3.369 |  |  |  | 11.265 | 87.109 |  |  |  | 53.796 | 44.336 |  |  | 3.425816 | 83.793 | 75.971 | 91.615 | 12.966 | 21.279 | 4.653
4450 | 16.836 | 2.535 |  |  |  | 3.351 | 24.426 |  |  |  | 3.457 | 3.343 |  |  |  | 11.173 | 87.404 |  |  |  | 53.947 | 44.558 |  |  | 3.414443 | 84.023 | 75.445 | 92.601 | 12.784 | 20.486 | 5.081
4460 | 17.23 | 2.447 |  |  |  | 3.415 | 23.221 |  |  |  | 3.373 | 3.501 |  |  |  | 11.22 | 87.33 |  |  |  | 54.402 | 44.509 |  |  | 3.380507 | 84.189 | 76.709 | 91.67 | 12.612 | 21.11 | 4.114
4470 | 18.143 | 2.591 |  |  |  | 3.47 | 21.984 |  |  |  | 3.454 | 3.552 |  |  |  | 11.202 | 87.489 |  |  |  | 54.101 | 44.722 |  |  | 3.402907 | 84.709 | 77.364 | 92.054 | 11.873 | 19.568 | 4.178
4480 | 18.642 | 2.588 |  |  |  | 3.197 | 21.227 |  |  |  | 3.165 | 3.315 |  |  |  | 11.172 | 87.132 |  |  |  | 53.806 | 44.561 |  |  | 3.425089 | 83.486 | 76.298 | 90.675 | 12.632 | 20.379 | 4.885
4490 | 19.537 | 2.269 |  |  |  | 3.478 | 19.799 |  |  |  | 3.183 | 3.307 |  |  |  | 11.209 | 87.077 |  |  |  | 53.674 | 44.6 |  |  | 3.43512 | 83.578 | 75.87 | 91.286 | 12.615 | 20.502 | 4.728
4500 | 20.403 | 2.577 |  |  |  | 3.319 | 19.136 |  |  |  | 2.961 | 3.357 |  |  |  | 11.294 | 87.216 |  |  |  | 54.298 | 44.297 |  |  | 3.388234 | 83.897 | 76.49 | 91.304 | 12.729 | 20.297 | 5.161
4510 | 21.372 | 2.406 |  |  |  | 3.349 | 17.941 |  |  |  | 3.189 | 3.169 |  |  |  | 11.158 | 86.62 |  |  |  | 54.369 | 44.216 |  |  | 3.382997 | 81.938 | 73.076 | 90.8 | 12.38 | 20.155 | 4.606
4520 | 21.88 | 2.553 |  |  |  | 3.263 | 16.853 |  |  |  | 2.984 | 3.499 |  |  |  | 11.029 | 87.029 |  |  |  | 53.849 | 44.562 |  |  | 3.421862 | 84.488 | 76.511 | 92.464 | 12.249 | 19.811 | 4.688
4530 | 22.79 | 2.473 |  |  |  | 3.653 | 15.989 |  |  |  | 3.286 | 3.228 |  |  |  | 11.116 | 86.744 |  |  |  | 53.453 | 44.524 |  |  | 3.451873 | 84.269 | 76.788 | 91.75 | 12.948 | 21.11 | 4.786
4540 | 23.195 | 2.401 |  |  |  | 3.226 | 15.281 |  |  |  | 2.96 | 3.531 |  |  |  | 11.031 | 86.869 |  |  |  | 54.111 | 44.603 |  |  | 3.402194 | 83.272 | 74.968 | 91.577 | 12.289 | 20.137 | 4.441
4550 | 23.733 | 2.562 |  |  |  | 3.45 | 14.037 |  |  |  | 3.226 | 3.408 |  |  |  | 11.135 | 86.897 |  |  |  | 54.391 | 44.727 |  |  | 3.381374 | 82.615 | 74.352 | 90.878 | 12.748 | 20.149 | 5.348
4560 | 23.963 | 2.375 |  |  |  | 3.295 | 13.307 |  |  |  | 2.999 | 3.225 |  |  |  | 11.497 | 86.795 |  |  |  | 53.671 | 44.659 |  |  | 3.435281 | 83.026 | 75.092 | 90.96 | 12.908 | 20.98 | 4.836
4570 | 24.266 | 2.576 |  |  |  | 3.112 | 12.42 |  |  |  | 3.088 | 3.566 |  |  |  | 10.931 | 87.188 |  |  |  | 54.125 | 44.601 |  |  | 3.401105 | 82.399 | 73.619 | 91.179 | 12.864 | 20.434 | 5.294
4580 | 24.05 | 2.498 |  |  |  | 3.204 | 11.575 |  |  |  | 3.272 | 3.605 |  |  |  | 10.851 | 86.501 |  |  |  | 54.512 | 44.769 |  |  | 3.372385 | 83.305 | 75.822 | 90.788 | 12.049 | 19.402 | 4.696
4590 | 23.564 | 2.473 |  |  |  | 3.087 | 10.616 |  |  |  | 2.927 | 3.382 |  |  |  | 10.84 | 86.061 |  |  |  | 53.46 | 44.559 |  |  | 3.451357 | 84.344 | 77.492 | 91.197 | 11.883 | 19.361 | 4.405
4600 | 23.079 | 2.274 |  |  |  | 3.221 | 10.111 |  |  |  | 2.697 | 3.05 |  |  |  | 10.827 | 85.88 |  |  |  | 53.157 | 44.311 |  |  | 3.474607 | 83.134 | 75.204 | 91.064 | 12.123 | 20.177 | 4.07
4610 | 22.405 | 2.444 |  |  |  | 3.011 | 9.222 |  |  |  | 2.922 | 3.233 |  |  |  | 11.099 | 85.914 |  |  |  | 54.422 | 44.451 |  |  | 3.379048 | 82.449 | 75.484 | 89.415 | 12.617 | 19.952 | 5.283
4620 | 21.448 | 2.235 |  |  |  | 3.421 | 8.662 |  |  |  | 2.807 | 3.61 |  |  |  | 10.836 | 86.402 |  |  |  | 53.469 | 44.584 |  |  | 3.45067 | 82.634 | 73.694 | 91.575 | 12.186 | 20.926 | 3.447
4630 | 20.458 | 2.597 |  |  |  | 3.109 | 8.199 |  |  |  | 2.934 | 3.063 |  |  |  | 10.962 | 85.984 |  |  |  | 53.653 | 44.499 |  |  | 3.436702 | 82.341 | 75.034 | 89.647 | 11.22 | 18.699 | 3.741
4640 | 19.855 | 2.59 |  |  |  | 3.152 | 7.506 |  |  |  | 2.84 | 3.358 |  |  |  | 10.84 | 86.239 |  |  |  | 55.005 | 44.801 | 3.336 | 3.322 | 3.336313 | 83.406 | 75.035 | 91.778 | 12.242 | 20.448 | 4.036
4650 | 18.832 | 2.735 |  |  |  | 2.884 | 7.07 |  |  |  | 3.159 | 3.229 |  |  |  | 10.92 | 86.22 |  |  |  | 53.099 | 44.237 |  |  | 3.479157 | 81.649 | 73.896 | 89.402 | 11.971 | 19.685 | 4.257
4660 | 17.423 | 2.191 |  |  |  | 3.287 | 6.238 |  |  |  | 2.891 | 3.677 |  |  |  | 10.656 | 85.888 |  |  |  | 53.487 | 44.497 |  |  | 3.449299 | 82.685 | 75.449 | 89.922 | 11.533 | 19.879 | 3.188
4670 | 16.281 | 2.421 |  |  |  | 2.911 | 6.059 |  |  |  | 2.792 | 3.352 |  |  |  | 11.087 | 85.244 |  |  |  | 54.163 | 44.669 |  |  | 3.398271 | 80.989 | 71.864 | 90.115 | 10.935 | 17.281 | 4.588
4680 | 14.595 | 2.516 |  |  |  | 3.021 | 5.852 |  |  |  | 2.753 | 3.297 |  |  |  | 11.196 | 85.579 |  |  |  | 52.966 | 44.195 |  |  | 3.489461 | 84.257 | 76.431 | 92.082 | 11.881 | 20.559 | 3.204
4690 | 13.31 | 2.434 |  |  |  | 3.083 | 5.609 |  |  |  | 2.653 | 3.282 |  |  |  | 10.664 | 85.518 |  |  |  | 55.112 | 44.568 | 3.329 | 3.306 | 3.328543 | 79.998 | 72.355 | 87.641 | 12.244 | 20.779 | 3.709
4700 | 12.656 | 2.594 |  |  |  | 3.309 | 5.078 |  |  |  | 2.813 | 2.942 |  |  |  | 10.671 | 86.025 |  |  |  | 54.151 | 44.998 |  |  | 3.399211 | 81.872 | 75.246 | 88.498 | 11.417 | 18.66 | 4.175
4710 | 10.738 | 2.321 |  |  |  | 3.107 | 4.708 |  |  |  | 2.285 | 2.854 |  |  |  | 10.489 | 85.36 |  |  |  | 53.495 | 44.113 |  |  | 3.448714 | 79.695 | 71.844 | 87.546 | 11.803 | 19.369 | 4.237
4720 | 9.013 | 1.803 |  |  |  | 2.657 | 4.71 |  |  |  | 2.209 | 3.045 |  |  |  | 10.402 | 85.344 |  |  |  | 55.395 | 44.847 | 3.308 | 3.326 | 3.308146 | 82.548 | 76.095 | 89 | 12.438 | 21.091 | 3.785
4730 | 8.037 | 1.874 |  |  |  | 3.26 | 3.968 |  |  |  | 2.479 | 3.487 |  |  |  | 10.396 | 84.914 |  |  |  | 52.462 | 44.248 |  |  | 3.528949 | 79.597 | 73.523 | 85.67 | 12.48 | 20.296 | 4.663
4740 | 6.007 | 2.246 |  |  |  | 3.191 | 4.076 |  |  |  | 1.315 | 3.519 |  |  |  | 11.15 | 85.772 |  |  |  | 55.145 | 44.046 |  |  | 3.326133 | 79.276 | 69.818 | 88.734 | 11.234 | 19.406 | 3.063
4750 | 4.881 | 2.382 |  |  |  | 3.107 | 3.448 |  |  |  | 2.473 | 3.484 |  |  |  | 10.539 | 85.421 |  |  |  | 53.309 | 44.529 |  |  | 3.462973 | 83.827 | 77.047 | 90.607 | 11.785 | 17.862 | 5.709
4760 | 3.078 | 2.318 |  |  |  | 2.858 | 4.125 |  |  |  | 1.821 | 3.468 |  |  |  | 10.784 | 85.307 |  |  |  | 53.561 | 44.655 |  |  | 3.443673 | 79.933 | 73.301 | 86.564 | 11.282 | 17.607 | 4.956
4770 | 2.245 | 2.296 |  |  |  | 3.251 | 3.615 |  |  |  | 1.483 | 3.394 |  |  |  | 10.629 | 84.686 |  |  |  | 54.601 | 44.371 |  |  | 3.365855 | 79.762 | 71.662 | 87.863 | 10.967 | 18.851 | 3.083
4780 | 1.587 | 2.23 |  |  |  | 3.288 | 3.372 |  |  |  | 1.747 | 3.385 |  |  |  | 10.606 | 84.355 |  |  |  | 52.108 | 44.357 |  |  | 3.557088 | 78.387 | 71.537 | 85.236 | 10.324 | 17.397 | 3.251
4790 | 0.561 | 2.25 |  |  |  | 2.749 | 3.386 |  |  |  | 1.883 | 3.484 |  |  |  | 10.892 | 84.456 |  |  |  | 55.335 | 44.626 | 3.312 | 3.31 | 3.312425 | 79.19 | 68.513 | 89.867 | 11.019 | 18.522 | 3.516
4800 | 0.163 | 2.18 |  |  |  | 3.261 | 3.692 |  |  |  | 1.487 | 2.911 |  |  |  | 10.591 | 85.075 |  |  |  | 52.83 | 44.138 |  |  | 3.500015 | 83.12 | 74.328 | 91.912 | 11.618 | 19.905 | 3.332
4810 | 0.562 | 1.729 |  |  |  | 3.206 | 3.607 |  |  |  | 1.281 | 2.887 |  |  |  | 10.402 | 84.302 |  |  |  | 56.041 | 44.463 | 3.262 | 3.298 | 3.262317 | 78.253 | 69.062 | 87.445 | 12.654 | 22.182 | 3.126
4820 | 0.267 | 2.199 |  |  |  | 3.143 | 3.083 |  |  |  | 1.433 | 2.632 |  |  |  | 10.343 | 83.961 |  |  |  | 52.578 | 44.212 |  |  | 3.51977 | 78.764 | 71.724 | 85.804 | 12.481 | 20.551 | 4.411
4830 | 0.499 | 2.145 |  |  |  | 2.596 | 3.377 |  |  |  | 1.189 | 3.44 |  |  |  | 10.361 | 84.455 |  |  |  | 55.649 | 44.83 | 3.29 | 3.324 | 3.290001 | 77.398 | 69.04 | 85.757 | 13.695 | 23.498 | 3.892
4840 | 0.812 | 1.621 |  |  |  | 3.121 | 3.499 |  |  |  | 0.361 | 2.588 |  |  |  | 10.822 | 83.93 |  |  |  | 53.034 | 44.707 |  |  | 3.484127 | 79.428 | 70.928 | 87.928 | 12.385 | 20.408 | 4.361
4850 | 0.596 | 2.25 |  |  |  | 2.764 | 3.191 |  |  |  | 1.278 | 3.87 |  |  |  | 10.613 | 84.239 |  |  |  | 55.878 | 44.932 | 3.274 | 3.332 | 3.273735 | 78.079 | 67.809 | 88.348 | 7.893 | 13.591 | 2.194
4860 | 0.043 | 2.361 |  |  |  | 1.98 | 3.316 |  |  |  | 0.852 | 3.412 |  |  |  | 10.732 | 85.513 |  |  |  | 52.355 | 44.624 |  |  | 3.537407 | 78.957 | 69.875 | 88.04 | 13.576 | 22.209 | 4.942
4870 | -0.314 | 2.615 |  |  |  | 3.253 | 2.692 |  |  |  | 0.838 | 3.244 |  |  |  | 10.667 | 83.04 |  |  |  | 54.724 | 44.214 |  |  | 3.35679 | 77.45 | 68.1 | 86.799 | 16.396 | 27.078 | 5.715
4880 | 0 | 1.886 |  |  |  | 3.233 | 2.177 |  |  |  | 0.812 | 3.268 |  |  |  | 10.812 | 83.055 |  |  |  | 52.232 | 43.573 |  |  | 3.547181 | 74.106 | 62.285 | 85.927 | 8.113 | 13.544 | 2.681
4890 | -0.685 | 2.154 |  |  |  | 3.4 | 2.433 |  |  |  | 0.778 | 3.309 |  |  |  | 10.944 | 84.38 |  |  |  | 55.59 | 45.723 | 3.294 | 3.39 | 3.294192 | 78.682 | 73.808 | 83.555 | 12.856 | 22.769 | 2.943
4900 | -0.774 | 1.433 |  |  |  | 2.962 | 3.14 |  |  |  | 1.353 | 3.13 |  |  |  | 10.398 | 83.781 |  |  |  | 52.315 | 44.651 |  |  | 3.540584 | 80.995 | 70.571 | 91.419 | 9.162 | 21.675 | -3.35
4910 | 0.194 | 2.991 |  |  |  | 2.876 | 2.35 |  |  |  | -0.411 | 3.469 |  |  |  | 10.023 | 83.881 |  |  |  | 56.299 | 44.536 | 3.244 | 3.303 | 3.24424 | 78.51 | 73.58 | 83.44 | 11.402 | 20.965 | 1.84
4920 | -0.028 | 1.495 |  |  |  | 4.142 | 3.006 |  |  |  | -0.224 | 4.669 |  |  |  | 10.825 | 82.676 |  |  |  | 51.544 | 44.422 |  |  | 3.602605 | 80.52 | 71.546 | 89.493 | 14.912 | 26.108 | 3.716
4930 | 0.756 | 1.913 |  |  |  | 2.633 | 3.32 |  |  |  | 0.058 | 3.374 |  |  |  | 10.016 | 82.68 |  |  |  | 57.217 | 45.069 | 3.181 | 3.342 | 3.181113 | 76.257 | 66.967 | 85.546 | 10.601 | 20.05 | 1.152
4940 | -0.701 | 1.889 |  |  |  | 2.699 | 3.261 |  |  |  | -0.364 | 2.988 |  |  |  | 9.485 | 82.879 |  |  |  | 52.282 | 45.15 |  |  | 3.543173 | 81.507 | 69.267 | 93.747 | 10.903 | 22.235 | -0.429
4950 | -1.019 | 1.966 |  |  |  | 2.619 | 2.349 |  |  |  | 0.75 | 3.03 |  |  |  | 10.825 | 81.213 |  |  |  | 56.169 | 44.36 | 3.253 | 3.291 | 3.253291 | 81.274 | 75.952 | 86.595 | 11.402 | 20.731 | 2.074
4960 | 0.419 | 1.191 |  |  |  | 2.182 | 1.865 |  |  |  | -1.383 | 2.648 |  |  |  | 9.686 | 83.176 |  |  |  | 52.593 | 43.703 |  |  | 3.518546 | 78.322 | 70.772 | 85.872 | 15.317 | 24.175 | 6.458
4970 | -0.325 | 2.56 |  |  |  | 2.92 | 2.532 |  |  |  | 0.142 | 2.665 |  |  |  | 9.871 | 82.686 |  |  |  | 55.527 | 44.174 | 3.299 | 3.277 | 3.298691 | 76.092 | 70.179 | 82.005 | 7.215 | 12.192 | 2.239
4980 | -0.311 | 0.967 |  |  |  | 1.97 | 1.879 |  |  |  | -0.462 | 3.14 |  |  |  | 10.322 | 84.521 |  |  |  | 53.995 | 45.468 |  |  | 3.410845 | 77.602 | 66.451 | 88.754 | 4.251 | 10.377 | -1.875
4990 | -0.411 | 2.573 |  |  |  | 2.564 | 0.608 |  |  |  | -0.612 | 5.328 |  |  |  | 9.551 | 83.713 |  |  |  | 53.479 | 44.479 |  |  | 3.449956 | 77.243 | 68.979 | 85.507 | 7.034 | 10.914 | 3.154
5000 | 1.657 | 2.353 |  |  |  | 3.392 | 2.153 |  |  |  | -0.344 | 3.202 |  |  |  | 10.837 | 83.03 |  |  |  | 55.384 | 44.187 | 3.309 | 3.278 | 3.308923 | 78.382 | 78.407 | 78.357 | 9.328 | 24.337 | -5.681
5010 | -0.375 | 2.015 |  |  |  | 2.709 | 2.516 |  |  |  | 0.419 | 5.311 |  |  |  | 11.792 | 82.185 |  |  |  | 50.742 | 43.87 |  |  | 3.668917 | 84.048 | 82.484 | 85.613 | 6.053 | 13.266 | -1.159
5020 | 0.668 | 2.987 |  |  |  | 1.445 | 0.931 |  |  |  | -2.259 | 2.313 |  |  |  | 11.238 | 83.851 |  |  |  | 59.047 | 46.032 | 3.06 | 3.413 | 3.060407 | 72.097 | 62.899 | 81.294 | 4.073 | -1.017 | 9.164
5030 | -0.164 | 1.57 |  |  |  | 1.885 | 0.809 |  |  |  | -1.722 | 4.492 |  |  |  | 9.766 | 80.741 |  |  |  | 52.037 | 46.377 |  |  | 3.562696 | 66.411 | 48.894 | 83.928 | 12.589 | 20.922 | 4.255
5040 | 1.208 | 1.599 |  |  |  | 2.738 | 2.256 |  |  |  | -0.395 | 5.091 |  |  |  | 11.104 | 85.467 |  |  |  | 54.11 | 45.546 | 3.402 | 3.377 | 3.402279 | 75.134 | 57.971 | 92.297 | 9.364 | 19.626 | -0.898
5050 | -0.612 | 2.827 |  |  |  | 3.716 | -0.182 |  |  |  | -1.642 | 3.594 |  |  |  | 11.275 | 85.362 |  |  |  | 60.064 | 45.766 | 2.996 | 3.393 | 2.995988 | 71.538 | 61.818 | 81.259 | 11.709 | 31.866 | -8.448
5060 | 1.491 | 4.325 |  |  |  | 2.102 | 1.844 |  |  |  | -1.971 | 4.225 |  |  |  | 9.143 | 83.641 |  |  |  | 50.409 | 47.41 |  |  | 3.697067 | 61.014 | 53.449 | 68.578 | 5.174 | 5.482 | 4.867
5070 | -2.368 | -0.687 |  |  |  | 2.751 | -0.814 |  |  |  | -1.559 | 4.288 |  |  |  | 8.661 | 81.223 |  |  |  | 58.706 | 43.819 | 3.082 | 3.252 | 3.082371 | 67.241 | 48.184 | 86.298 | -1.429 | -0.579 | -2.279
5080 | -0.882 | 2.954 |  |  |  | 2.07 | 0.475 |  |  |  | -3.699 | 4.353 |  |  |  | 9.471 | 82.969 |  |  |  | 56.493 | 47.324 | 3.231 | 3.512 | 3.230742 | 64.811 | 61.991 | 67.632 | 10.027 | 27.733 | -7.678
5090 | -0.534 | 1.899 |  |  |  | 3.112 | 3.222 |  |  |  | -0.302 | 2.803 |  |  |  | 11.088 | 81.081 |  |  |  | 48.549 | 44.752 |  |  | 3.860541 | 64.761 | 49.161 | 80.361 | 8.032 | 23.49 | -7.426
5100 | 0.908 | 2.697 |  |  |  | 1.869 | 0.324 |  |  |  | -1.534 | 6.388 |  |  |  | 11.793 | 82.563 |  |  |  | 60.789 | 44.726 | 2.951 | 3.317 | 2.951207 | 91.537 | 91.422 | 91.652 | 17.426 | 49.315 | -14.463
5110 | 1.447 | 0 |  |  |  | 2.834 | -1.323 |  |  |  | 0.703 | 3.886 |  |  |  | 9.148 | 87.792 |  |  |  | 53.663 | 46.391 | 3.436 | 3.44 | 3.435932 | 100.834 | 91.953 | 109.716 | 17.002 | 33.459 | 0.545
5120 | -1.775 | 1.023 |  |  |  | 4.275 | -1.015 |  |  |  | 2.845 | 5.197 |  |  |  | 9.989 | 84.322 |  |  |  | 55.31 | 47.728 | 3.314 | 3.544 | 3.314222 | 56.976 | 34.026 | 79.925 | 0.861 | -5.519 | 7.242
5130 | 0.097 | -0.97 |  |  |  | 2.913 | 0.29 |  |  |  | 1.73 | 2.139 |  |  |  | 10.883 | 79.748 |  |  |  | 58.866 | 45.493 | 3.072 | 3.373 | 3.072053 | 81.254 | 96.035 | 66.474 | 8.423 | 9.163 | 7.683
5140 | 1.964 | -1.03 |  |  |  | 2.597 | 2.18 |  |  |  | -1.358 | 1.996 |  |  |  | 10.165 | 81.376 |  |  |  | 48.066 | 41.085 |  |  | 3.904831 | 67.097 | 81.807 | 52.387 | 9.794 | 23.792 | -4.203
5150 | 2.044 | -0.113 |  |  |  | -0.901 | 2.475 |  |  |  | -0.112 | 5.962 |  |  |  | 6.892 | 77.66 |  |  |  | 53.648 | 40.117 |  |  | 3.437032 | 62.685 | 56.856 | 68.514 | -0.695 | -15.035 | 13.645
5160 | 1.329 | -0.368 |  |  |  | 1.212 | 0 |  |  |  | 2.407 | 1.44 |  |  |  | 10.345 | 86.862 |  |  |  | 56.415 | 43.98 | 3.236 | 3.264 | 3.236138 | 44.953 | 23.664 | 66.242 | 16.76 | 39.586 | -6.066
5170 | 1.797 | 0.841 |  |  |  | -2.035 | -2.283 |  |  |  | -2.026 | 3.367 |  |  |  | 9.103 | 78.615 |  |  |  | 47.252 | 40.223 |  |  | 3.981418 | 97.095 | 120 | 74.191 | 42.843 | 116.667 | -30.982
5180 | -3.127 | 5.004 |  |  |  | 2.511 | -2.117 |  |  |  | -1.617 | 1.018 |  |  |  | 10.318 | 79.506 |  |  |  | 52.707 | 41.964 |  |  | 3.509665 | 62.817 | 38.049 | 87.586 | -1.442 | -15.049 | 12.165
5190 | 0.57 | 1.428 |  |  |  | 3.228 | -0.997 |  |  |  | 2.542 | 4.29 |  |  |  | 5.465 | 82.648 |  |  |  | 57.82 | 46.194 | 3.141 | 3.425 | 3.14059 | 58.798 | 42.064 | 75.532 | 12.965 | 13.118 | 12.811
5200 | -5.129 | 2.879 |  |  |  | 0 | -1.055 |  |  |  | -7.769 | 3.069 |  |  |  | 13.277 | 85.353 |  |  |  | 50.953 | 46.425 |  |  | 3.65133 | 41.691 | 23.297 | 60.085 | 3.541 | 38.828 | -31.745