## Feuil1
Wavelength, nm | T-nu-sapphire-2f | R-nu-sapphire-2f
249.99 | 82.88162 | 15.0427
299.99 | 84.1639 | 14.55231
350 | 84.99523 | 14.28603
399.98 | 85.06953 | 14.16158
450.02 | 85.37082 | 14.13539
499.99 | 85.53111 | 14.06163
549.98 | 85.66344 | 14.00459
600 | 85.74028 | 13.94962
650 | 85.79802 | 13.93555
699.98 | 85.8462 | 13.91127
749.99 | 85.93615 | 13.83154
800.01 | 85.93333 | 13.8547
850.01 | 85.98027 | 13.83398
900.01 | 86.02969 | 13.80495
949.98 | 86.08466 | 13.75457
1000.02 | 85.99206 | 13.75533
1049.98 | 86.01754 | 13.74235
1100.02 | 86.05466 | 13.72975
1149.97 | 86.08304 | 13.72506
1199.97 | 86.11749 | 13.70073
1250.05 | 86.12431 | 13.69
1299.98 | 86.15228 | 13.68231
1349.96 | 86.17535 | 13.66284
1400.04 | 86.19396 | 13.64559
1450.03 | 86.22633 | 13.6301
1500.05 | 86.07328 | 13.749
1549.95 | 86.15527 | 13.70915
1599.99 | 86.21712 | 13.66584
1649.98 | 86.2334 | 13.61283
1700.03 | 86.27412 | 13.5787
1749.96 | 86.29598 | 13.5459
1800.01 | 86.34348 | 13.5089
1850.03 | 86.37266 | 13.47455
1899.97 | 86.41238 | 13.44608
1950.04 | 86.43769 | 13.42509
2000.04 | 86.47753 | 13.36707
2050.05 | 86.50323 | 13.33823
2099.97 | 86.53129 | 13.3055
2150.03 | 86.57503 | 13.26773
2199.95 | 86.60972 | 13.23806
2250.03 | 86.63605 | 13.19466
2299.96 | 86.6891 | 13.17063
2350.04 | 86.71866 | 13.13541
2400.03 | 86.73361 | 13.0942
2450.01 | 86.51828 | 13.32865
2499.92 | 86.58367 | 13.26347
2550.09 | 86.65417 | 13.33488
2599.98 | 86.49167 | 13.27362
2649.91 | 86.77091 | 13.24869
2700.01 | 86.81475 | 13.2117
2750.09 | 86.90774 | 13.11038
2799.98 | 86.92318 | 13.09126
2849.94 | 86.84712 | 13.02828
2899.89 | 86.95261 | 13.00224
2950.05 | 86.84497 | 12.99903
3000.05 | 86.91028 | 12.98886
3050.03 | 86.89764 | 12.91374
3099.92 | 86.9321 | 12.79471
3149.97 | 87.01871 | 12.77812
3199.96 | 87.13749 | 12.67567
3250.07 | 87.2785 | 12.5314
3300 | 87.30576 | 12.64192
3350.07 | 87.45565 | 12.52076
3400.09 | 87.25138 | 12.43547
3449.93 | 87.35876 | 12.48237
3499.9 | 87.24685 | 12.39439
3549.91 | 87.34952 | 12.30014
3600.08 | 87.67082 | 12.32394
3649.96 | 87.67364 | 12.25279
3700.08 | 87.59291 | 12.13215
3750.1 | 87.59797 | 12.01208
3800.04 | 87.79172 | 11.98549
3850.11 | 87.94417 | 11.96886
3900.11 | 87.77249 | 12.0133
3950.09 | 87.79565 | 11.98976
4000.04 | 87.61542 | 11.90087
4049.97 | 87.7057 | 11.71632
4099.96 | 87.69283 | 11.67143
4149.93 | 87.72258 | 11.67329
4200.03 | 87.80732 | 11.55748
4250.01 | 88.17136 | 11.24841
4299.96 | 87.53951 | 11.56142
4349.92 | 87.74802 | 11.33954
4400.03 | 87.33263 | 11.47476
4449.99 | 87.00292 | 11.37792
4499.92 | 87.23694 | 11.00467
4549.96 | 86.50428 | 11.21107
4600.1 | 86.57787 | 11.23792
4650 | 85.96489 | 10.67891
4700.08 | 85.28754 | 10.55846
4750.1 | 85.46914 | 10.62298
4800 | 85.27299 | 10.31113
4850.04 | 85.53489 | 10.7776
4899.94 | 83.98913 | 9.612611
4949.99 | 84.59248 | 10.80081
5000.02 | 83.45592 | 9.845558
5049.9 | 81.69839 | 11.83031
5100 | 81.11696 | 10.27905
5150.04 | 82.46391 | 11.07988
5199.88 | 80.41414 | 18.41394