## Measurement
Wavelength nm | Trel-NB250 600
350 | 28.91041
350.51 | 31.06103
351 | 32.14504
351.5 | 33.43657
351.99 | 34.40255
352.49 | 34.57243
352.99 | 35.10642
353.49 | 35.71406
353.99 | 36.6723
354.49 | 38.1712
354.99 | 39.92993
355.49 | 42.64883
355.99 | 45.49117
356.5 | 48.72446
357 | 51.70292
357.49 | 55.20977
357.99 | 57.32248
358.51 | 57.79763
359 | 58.1074
359.49 | 57.11399
360 | 56.00743
360.51 | 54.84976
360.99 | 54.16667
361.5 | 53.92809
362 | 54.60477
362.5 | 55.96139
362.99 | 58.39541
363.51 | 61.92377
364 | 65.92472
364.51 | 70.51107
364.99 | 74.72502
365.51 | 77.62906
366.01 | 79.13369
366.5 | 78.97483
367.01 | 77.67103
367.49 | 75.23888
368 | 71.7885
368.49 | 69.34911
369.01 | 67.00486
369.5 | 65.85955
369.99 | 65.30874
370.49 | 65.72682
370.99 | 67.24968
371.49 | 69.25028
372 | 72.66095
372.51 | 75.51607
372.99 | 79.79397
373.51 | 83.61939
374 | 87.03966
374.49 | 89.58945
374.99 | 91.64989
375.48 | 92.85746
375.99 | 90.39368
376.51 | 88.09142
377.02 | 85.01229
377.48 | 82.51138
378 | 78.99723
378.52 | 76.38936
378.98 | 73.98098
379.5 | 71.61975
380.01 | 70.94345
380.53 | 71.038
380.99 | 72.59069
381.51 | 73.25517
382.03 | 75.8645
382.49 | 78.85305
383.01 | 81.90033
383.48 | 84.66366
384 | 88.37528
384.52 | 91.93966
384.98 | 94.54726
385.5 | 96.05714
386.02 | 95.75606
386.49 | 96.18704
387.01 | 94.53857
387.53 | 91.85295
388 | 88.58458
388.52 | 85.26415
388.98 | 83.19962
389.5 | 80.00142
390.03 | 77.65472
390.49 | 75.86377
391.01 | 75.33012
391.48 | 74.3181
392 | 74.32917
392.52 | 74.05851
392.98 | 75.14776
393.51 | 77.23628
394.03 | 79.4823
394.49 | 82.64564
395.01 | 85.40252
395.48 | 88.26252
396 | 91.77344
396.52 | 94.50338
396.98 | 96.73932
397.5 | 97.99392
398.02 | 98.43342
398.48 | 98.0987
399 | 97.02995
399.52 | 94.32836
399.98 | 92.08424
400.5 | 89.3469
401.02 | 86.00502
401.48 | 84.3389
401.99 | 82.04089
402.51 | 79.1133
403.03 | 77.48973
403.49 | 76.4993
404 | 75.37077
404.52 | 75.17449
404.98 | 75.23563
405.49 | 75.76485
406 | 77.32747
406.52 | 78.86877
406.98 | 80.63706
407.49 | 82.86853
408 | 85.86298
408.52 | 88.32026
409.03 | 91.02
409.48 | 93.17503
410 | 95.42491
410.51 | 97.4802
411.02 | 98.51725
411.48 | 99.41678
411.99 | 99.18482
412.5 | 98.19611
413.01 | 96.63818
413.52 | 94.87194
413.98 | 92.59468
414.49 | 89.82688
415 | 87.44973
415.51 | 84.91548
416.03 | 82.72673
416.48 | 81.0928
416.99 | 79.30724
417.51 | 77.89812
418.02 | 76.80442
418.53 | 76.58801
418.99 | 76.30623
419.5 | 76.21735
420.01 | 76.99309
420.53 | 77.96366
420.99 | 78.76348
421.5 | 80.46231
422.01 | 82.21302
422.53 | 84.57583
422.99 | 86.50159
423.5 | 88.91443
424.02 | 91.17901
424.48 | 93.11783
424.99 | 95.43266
425.51 | 97.02829
426.03 | 98.16706
426.49 | 99.20224
427.01 | 99.57817
427.52 | 99.3353
427.98 | 98.49537
428.5 | 97.56208
429.02 | 95.70067
429.48 | 94.07686
430 | 91.93043
430.52 | 89.60031
430.99 | 87.75775
431.51 | 85.70633
432.03 | 83.84619
432.49 | 82.21534
433.01 | 80.68521
433.53 | 79.4522
433.99 | 78.48616
434.51 | 77.74149
434.98 | 77.23
435.5 | 77.15536
436.02 | 77.43294
436.48 | 77.61484
437 | 78.38377
437.53 | 79.40683
437.99 | 80.46951
438.51 | 81.86426
439.03 | 83.46407
439.49 | 85.29294
440.01 | 87.32324
440.48 | 89.08995
441 | 91.07833
441.52 | 93.19884
441.98 | 94.75986
442.5 | 96.31681
443.02 | 97.63852
443.48 | 98.66039
444 | 99.14423
444.52 | 99.58827
444.98 | 99.4863
445.49 | 99.05451
446.01 | 97.91943
446.53 | 96.59519
446.99 | 95.17748
447.5 | 93.63147
448.02 | 91.99817
448.48 | 90.16439
448.99 | 88.33817
449.51 | 86.48667
450.02 | 84.77803
450.48 | 83.35841
451 | 81.96524
451.51 | 80.67816
452.02 | 79.649
452.48 | 78.9821
452.99 | 78.51574
453.5 | 78.06343
454.02 | 77.97267
454.53 | 78.12686
454.98 | 78.27583
455.49 | 78.99545
456.01 | 79.45309
456.52 | 80.63402
457.03 | 81.69125
457.48 | 82.88384
457.99 | 84.09986
458.5 | 85.58367
459.01 | 87.39076
459.53 | 89.01229
459.98 | 90.51887
460.49 | 92.35627
461 | 93.8442
461.51 | 95.35109
462.02 | 96.73505
462.48 | 97.80063
462.99 | 98.63559
463.5 | 99.24053
464.01 | 99.59143
464.52 | 99.64047
464.98 | 99.28012
465.49 | 98.84055
466 | 97.98767
466.52 | 96.87993
467.03 | 95.64202
467.48 | 94.47811
468 | 92.8629
468.51 | 91.34821
469.03 | 89.75949
469.48 | 88.4634
470 | 86.77742
470.51 | 85.40748
471.03 | 84.06281
471.49 | 82.93476
472 | 81.81716
472.52 | 80.92262
472.98 | 80.19855
473.5 | 79.62977
474.01 | 79.15348
474.53 | 78.84337
474.99 | 78.70456
475.51 | 78.81078
476.03 | 79.02132
476.49 | 79.29349
477.01 | 79.84996
477.53 | 80.42979
477.99 | 81.10769
478.51 | 82.02218
479.03 | 83.20807
479.49 | 84.18
480.01 | 85.55199
480.53 | 86.93348
480.99 | 88.14369
481.51 | 89.64289
481.98 | 90.95491
482.5 | 92.38227
483.02 | 93.87947
483.48 | 95.05893
484 | 96.29742
484.52 | 97.41903
484.98 | 98.13814
485.5 | 98.96263
486.02 | 99.42498
486.48 | 99.6465
487 | 99.75425
487.52 | 99.49234
487.98 | 99.17607
488.5 | 98.61435
489.02 | 97.7339
489.48 | 96.90065
489.99 | 95.86565
490.51 | 94.76093
491.03 | 93.35426
491.49 | 92.2307
492 | 90.90386
492.52 | 89.5624
492.98 | 88.40329
493.49 | 87.09598
494.01 | 85.81253
494.52 | 84.68889
494.98 | 83.70878
495.49 | 82.77382
496 | 81.93632
496.52 | 81.22178
497.03 | 80.57593
497.49 | 80.10801
498 | 79.71917
498.51 | 79.47623
499.02 | 79.40846
499.48 | 79.42626
499.99 | 79.50086
500.5 | 79.81576
501.01 | 80.15702
501.52 | 80.65565
502.03 | 81.231
502.48 | 81.82831
502.99 | 82.66868
503.5 | 83.55512
504.01 | 84.49032
504.52 | 85.56948
505.03 | 86.68861
505.48 | 87.76979
505.99 | 88.922
506.5 | 90.16337
507.01 | 91.38606
507.52 | 92.58636
508.03 | 93.85288
508.48 | 94.79726
508.99 | 95.83835
509.5 | 96.85727
510.01 | 97.67934
510.53 | 98.46524
510.98 | 98.95948
511.49 | 99.41261
512 | 99.63803
512.51 | 99.74411
513.03 | 99.66484
513.48 | 99.4399
513.99 | 99.16276
514.51 | 98.52905
515.02 | 97.84462
515.48 | 97.10838
515.99 | 96.29243
516.5 | 95.30739
517.02 | 94.27167
517.48 | 93.33205
517.99 | 92.1822
518.51 | 91.01146
519.02 | 89.92713
519.48 | 88.94619
520 | 87.78439
520.51 | 86.74514
521.03 | 85.75168
521.49 | 84.94029
522.01 | 84.07481
522.53 | 83.26796
522.99 | 82.57974
523.5 | 81.96367
524.02 | 81.34803
524.48 | 80.97186
525 | 80.58322
525.52 | 80.27442
525.98 | 80.12401
526.5 | 80.0312
527.02 | 79.98447
527.48 | 80.05979
528 | 80.19135
528.52 | 80.49285
528.98 | 80.82845
529.5 | 81.24728
530.02 | 81.8414
530.48 | 82.28966
531 | 82.94965
531.51 | 83.72325
531.98 | 84.44242
532.49 | 85.38212
533.01 | 86.24845
533.53 | 87.1942
533.99 | 88.11938
534.51 | 89.11076
535.02 | 90.15234
535.48 | 91.1839
536 | 92.15915
536.51 | 93.25512
537.03 | 94.18372
537.49 | 95.04802
538 | 95.96991
538.51 | 96.82889
539.03 | 97.53722
539.49 | 98.17857
540 | 98.73732
540.51 | 99.18021
541.02 | 99.47729
541.48 | 99.7229
541.99 | 99.82989
542.5 | 99.77902
543.01 | 99.61697
543.53 | 99.37328
543.98 | 99.02292
544.49 | 98.53983
545 | 97.93178
545.51 | 97.24976
546.02 | 96.56854
546.53 | 95.72646
546.98 | 94.98599
547.49 | 94.08626
548 | 93.20997
548.51 | 92.22179
549.02 | 91.25163
549.52 | 90.28851
549.98 | 89.49294
550.48 | 88.58849
550.99 | 87.57337
551.5 | 86.7745
552.01 | 85.97492
552.52 | 85.1656
553.03 | 84.44058
553.48 | 83.83784
553.99 | 83.14371
554.5 | 82.64203
555 | 82.13157
555.51 | 81.67457
556.02 | 81.34897
556.48 | 81.0489
556.99 | 80.79258
557.5 | 80.67641
558.01 | 80.55986
558.52 | 80.53265
559.03 | 80.58309
559.48 | 80.63932
559.99 | 80.8383
560.51 | 81.08787
561.02 | 81.35501
561.53 | 81.76453
561.99 | 82.16111
562.5 | 82.59757
563.01 | 83.11148
563.53 | 83.7394
563.98 | 84.29497
564.5 | 84.96671
565.01 | 85.71979
565.53 | 86.44531
565.99 | 87.1736
566.5 | 88.01565
567.02 | 88.86377
567.48 | 89.63589
567.99 | 90.5115
568.51 | 91.32982
569.03 | 92.26633
569.48 | 93.0377
570 | 93.90322
570.52 | 94.74307
570.98 | 95.41245
571.5 | 96.18658
572.01 | 96.88016
572.53 | 97.47827
572.99 | 98.04262
573.51 | 98.56495
574.03 | 98.93677
574.49 | 99.29424
575 | 99.54462
575.52 | 99.69491
575.98 | 99.83872
576.5 | 99.87978
577.02 | 99.74034
577.48 | 99.67426
577.99 | 99.39574
578.51 | 99.06921
579.02 | 98.68599
579.48 | 98.19979
580 | 97.72853
580.51 | 97.10243
581.03 | 96.42618
581.49 | 95.84219
582 | 95.07063
582.52 | 94.36121
583.03 | 93.50048
583.49 | 92.82794
584 | 91.98876
584.51 | 91.18572
585.02 | 90.36275
585.48 | 89.64937
585.99 | 88.88487
586.5 | 88.106
587.01 | 87.3855
587.52 | 86.67478
587.98 | 86.06052
588.49 | 85.38157
589 | 84.78769
589.51 | 84.18653
590.02 | 83.70209
590.52 | 83.20572
590.98 | 82.86802
591.49 | 82.46184
591.99 | 82.09676
592.5 | 81.81468
593.01 | 81.59453
593.52 | 81.39255
594.02 | 81.17652
594.53 | 81.08581
594.98 | 81.0398
595.49 | 81.03364
596 | 81.08696
596.5 | 81.18128
597.01 | 81.28924
597.52 | 81.50438
598.02 | 81.70866
598.53 | 81.99042
598.98 | 82.29886
599.49 | 82.6553
600 | 83.6273
601.01 | 84.67196
602.03 | 85.84225
602.99 | 87.06782
604.01 | 88.4208
605.03 | 89.85913
605.99 | 91.23924
607.01 | 92.67434
607.98 | 94.01364
609 | 95.33673
610.03 | 96.58228
611 | 97.60104
612.03 | 98.50059
613 | 99.16478
614.03 | 99.64551
615 | 99.85626
615.98 | 99.84346
617.01 | 99.57859
617.98 | 99.12843
619.02 | 98.40083
619.99 | 97.56816
621.02 | 96.51582
622 | 95.41602
623.03 | 94.17187
624 | 92.90167
625.03 | 91.56473
626 | 90.28
627.03 | 88.93751
628 | 87.76045
629.02 | 86.59025
629.99 | 85.54536
631.01 | 84.58402
631.98 | 83.7746
632.99 | 83.03529
634.01 | 82.4572
635.03 | 82.01251
635.99 | 81.73356
637 | 81.54449
638.01 | 81.51194
639.03 | 81.61395
639.98 | 81.82986
640.99 | 82.18729
642 | 82.68749
643.02 | 83.30848
644.03 | 84.03451
644.98 | 84.82349
645.99 | 85.80664
647.01 | 86.79065
648.02 | 87.91
648.98 | 88.95771
650 | 90.14492
651.01 | 91.34796
652.03 | 92.53526
652.99 | 93.66908
654.02 | 94.79631
654.98 | 95.79986
656 | 96.82281
657.03 | 97.70763
658 | 98.41048
659.03 | 99.03777
660 | 99.47773
661.02 | 99.75614
662 | 99.86901
663.03 | 99.82425
664 | 99.61732
665.03 | 99.23809
666 | 98.7416
667.03 | 98.08486
668 | 97.34063
669.03 | 96.45144
670 | 95.53676
671.02 | 94.47096
671.99 | 93.45315
673.02 | 92.33994
673.98 | 91.25853
675 | 90.15811
676.02 | 89.09462
676.98 | 88.13868
678 | 87.1748
679.01 | 86.27804
680.03 | 85.44369
680.98 | 84.71792
681.99 | 84.06626
683.01 | 83.48181
684.01 | 82.97366
685.02 | 82.56361
685.98 | 82.26485
686.98 | 82.05301
687.99 | 81.93987
689 | 81.91232
690.01 | 81.98448
691.02 | 82.17342
692.03 | 82.42604
692.98 | 82.72997
693.99 | 83.1787
695.01 | 83.69204
696.02 | 84.30728
696.98 | 84.9304
698 | 85.67182
699.01 | 86.45785
699.98 | 87.29446
701 | 88.18522
702.02 | 89.12632
702.98 | 90.04543
704.01 | 91.05369
704.98 | 91.98426
706 | 92.97989
707.03 | 93.91542
708 | 94.78514
709.02 | 95.69063
709.99 | 96.4665
711.02 | 97.2355
711.99 | 97.92024
713.01 | 98.51353
713.98 | 98.99939
715 | 99.3914
716.03 | 99.69393
716.99 | 99.83519
718.01 | 99.88128
718.98 | 99.8209
719.99 | 99.64176
721.01 | 99.3388
722.03 | 98.94937
722.98 | 98.49369
724 | 97.92503
725.01 | 97.28827
726.02 | 96.54365
727.02 | 95.78305
727.98 | 95.0025
728.98 | 94.15454
729.99 | 93.27065
730.99 | 92.38714
732 | 91.47063
733 | 90.63136
734.01 | 89.75
735.01 | 88.90684
736.02 | 88.10037
737.03 | 87.33238
737.98 | 86.64534
738.99 | 85.95199
740 | 85.30191
741.01 | 84.73896
742.02 | 84.20397
742.98 | 83.76609
743.99 | 83.36351
745.01 | 83.00471
746.02 | 82.74406
746.98 | 82.51077
748 | 82.38345
749.02 | 82.29368
749.99 | 82.28168
751.01 | 82.3127
751.98 | 82.41097
753 | 82.58975
754.02 | 82.83184
754.99 | 83.10309
756.01 | 83.45092
756.98 | 83.83679
758 | 84.28135
759.02 | 84.81235
759.99 | 85.33724
761.01 | 85.97
762.02 | 86.60623
762.99 | 87.25894
764 | 87.96754
765.02 | 88.71284
766.03 | 89.46259
766.99 | 90.19134
768 | 90.96388
769.01 | 91.76803
770.01 | 92.5555
771.02 | 93.34189
772.03 | 94.09803
773.03 | 94.86411
773.98 | 95.52412
774.98 | 96.20783
775.98 | 96.8564
776.98 | 97.45948
777.99 | 97.99348
778.99 | 98.45103
779.99 | 98.86742
780.99 | 99.20303
782 | 99.48571
783 | 99.67988
784 | 99.81109
785.01 | 99.86296
786.02 | 99.82255
787.03 | 99.73106
787.98 | 99.5659
788.99 | 99.30041
790 | 99.01092
791.02 | 98.64688
791.98 | 98.20619
792.99 | 97.73645
794.01 | 97.19514
795.03 | 96.62549
795.99 | 96.03835
797.01 | 95.38325
798.03 | 94.74048
798.99 | 94.0689
800.01 | 93.35382
801.03 | 92.65228
801.99 | 91.94187
803.01 | 91.23331
804.03 | 90.5063
804.99 | 89.83917
806.01 | 89.18185
807.02 | 88.51836
807.98 | 87.9012
808.99 | 87.29922
810 | 86.7111
811.01 | 86.17967
812.02 | 85.67333
813.03 | 85.18795
813.98 | 84.77805
814.98 | 84.36749
815.99 | 84
816.99 | 83.68488
817.99 | 83.39737
818.99 | 83.17587
819.99 | 82.97634
820.99 | 82.80441
821.99 | 82.69795
822.98 | 82.62469
823.98 | 82.58989
824.98 | 82.5947
825.98 | 82.67454
826.98 | 82.73769
827.98 | 82.89072
828.98 | 83.0565
829.99 | 83.28534
830.99 | 83.53115
831.99 | 83.83656
833 | 84.1448
834.01 | 84.51716
835.02 | 84.91641
836.03 | 85.31941
836.98 | 85.75806
838 | 86.23197
839.01 | 86.75572
840.02 | 87.28055
840.98 | 87.79495
842 | 88.36731
843.01 | 88.95429
844.03 | 89.56701
844.99 | 90.16526
846.01 | 90.77154
847.02 | 91.41606
847.98 | 92.019
849 | 92.65689
850.01 | 93.291
851.02 | 93.91419
851.98 | 94.45805
852.99 | 95.03903
854 | 95.60449
855.01 | 96.16925
856.01 | 96.67787
857.02 | 97.18977
858.02 | 97.6479
859.02 | 98.06089
860.02 | 98.46579
861.02 | 98.78586
862.02 | 99.08321
863.01 | 99.34597
864.01 | 99.54478
865.01 | 99.71908
866 | 99.84186
867 | 99.89067
867.99 | 99.90803
868.99 | 99.8791
869.98 | 99.8119
870.98 | 99.686
872.03 | 99.50326
873.03 | 99.30098
874.02 | 99.02557
875.02 | 98.73841
876.02 | 98.38697
877.03 | 98.02424
878.03 | 97.62396
878.98 | 97.21812
879.98 | 96.74191
880.99 | 96.26661
882 | 95.78835
883.01 | 95.27382
884.02 | 94.73943
885.03 | 94.20389
885.99 | 93.68997
887 | 93.11542
888.01 | 92.54555
889.02 | 91.98723
889.98 | 91.46596
890.99 | 90.88579
892 | 90.3486
893.02 | 89.80013
894.03 | 89.28059
894.98 | 88.79357
895.99 | 88.28458
897 | 87.82397
898 | 87.34949
899.01 | 86.91355
900.01 | 86.49419
901.01 | 86.07735
902.01 | 85.69702
903.01 | 85.32016
904.01 | 84.98976
905 | 84.6845
906 | 84.40074
906.99 | 84.13998
907.99 | 83.90629
908.98 | 83.69014
910.02 | 83.49381
911.02 | 83.33776
912.01 | 83.22152
913 | 83.10607
913.99 | 83.03417
914.98 | 82.97876
916.03 | 82.95967
917.02 | 82.95753
918.01 | 82.97868
919.01 | 83.0334
920.01 | 83.10341
921 | 83.22284
922 | 83.34453
923 | 83.48185
924 | 83.66505
925.01 | 83.87069
926.01 | 84.08085
927.01 | 84.33583
928.02 | 84.59691
929.03 | 84.89976
929.98 | 85.18902
930.99 | 85.5102
932 | 85.84612
933.01 | 86.2241
934.01 | 86.60208
935.02 | 86.99807
935.98 | 87.40545
936.98 | 87.81121
937.99 | 88.26701
939 | 88.69066
940 | 89.17039
941.01 | 89.62808
942.01 | 90.09526
943.01 | 90.57737
944.01 | 91.06104
945.01 | 91.56916
946.01 | 92.04354
947 | 92.51772
948 | 93.01573
948.99 | 93.48457
949.98 | 93.95759
951.02 | 94.4472
952.01 | 94.88631
953 | 95.33976
953.99 | 95.76145
954.98 | 96.17809
956.02 | 96.61158
957.01 | 96.9968
957.99 | 97.3731
958.98 | 97.69618
960.02 | 98.05685
961.01 | 98.34225
962 | 98.62461
962.99 | 98.88123
963.99 | 99.09878
964.98 | 99.30078
966.03 | 99.47872
967.02 | 99.6269
968.02 | 99.75586
969.02 | 99.84049
970.02 | 99.90303
971.02 | 99.9424
972.02 | 99.93853
973.02 | 99.91299
974.03 | 99.83914
975.03 | 99.74685
975.98 | 99.63958
976.98 | 99.51338
977.99 | 99.34989
978.99 | 99.14308
980 | 98.93419
981 | 98.71073
982.01 | 98.45238
983.01 | 98.15433
984.01 | 97.8458
985.01 | 97.5343
986.01 | 97.18174
987.01 | 96.84463
988 | 96.46381
989 | 96.08643
989.99 | 95.709
990.98 | 95.09182
992.01 | 94.6977
993.04 | 94.21802
993.95 | 93.84393
994.98 | 93.40772
996.01 | 92.97286
997.04 | 92.52333
997.96 | 92.12902
998.99 | 91.7056
1000.02 | 91.26223
1001.05 | 90.82371
1001.96 | 90.46603
1002.99 | 90.04396
1004.02 | 89.64132
1005.05 | 89.22422
1005.96 | 88.87079
1006.99 | 88.47
1008.02 | 88.11212
1009.05 | 87.74223
1009.96 | 87.43963
1010.99 | 87.08098
1012.01 | 86.76307
1013.04 | 86.43902
1013.95 | 86.15875
1014.98 | 85.88047
1016.01 | 85.59265
1017.03 | 85.3319
1017.95 | 85.09501
1018.97 | 84.84713
1020 | 84.64252
1021.02 | 84.42511
1022.05 | 84.23337
1022.96 | 84.0648
1023.99 | 83.9113
1025.01 | 83.76582
1026.04 | 83.64858
1026.95 | 83.51219
1027.98 | 83.43717
1029 | 83.35332
1030.03 | 83.28972
1031.05 | 83.2408
1031.96 | 83.1861
1032.99 | 83.17739
1034.01 | 83.19093
1035.04 | 83.19781
1035.95 | 83.23168
1036.98 | 83.28713
1038 | 83.33775
1039.03 | 83.41726
1040.06 | 83.51814
1040.97 | 83.6077
1041.99 | 83.7254
1043.02 | 83.87179
1044.05 | 84.02309
1044.96 | 84.16455
1045.99 | 84.34749
1047.01 | 84.53381
1048.04 | 84.73241
1048.96 | 84.92556
1049.98 | 85.1679
1051.01 | 85.39469
1052.04 | 85.66833
1052.95 | 85.9152
1053.98 | 86.18844
1055.01 | 86.45734
1056.04 | 86.7685
1056.95 | 87.04045
1057.98 | 87.3614
1059.01 | 87.70373
1060.04 | 88.03419
1060.95 | 88.31758
1061.98 | 88.66925
1063.01 | 89.02826
1064.04 | 89.38467
1064.95 | 89.71694
1065.98 | 90.09124
1067.01 | 90.45941
1068.04 | 90.83579
1068.96 | 91.16938
1069.99 | 91.52477
1071.02 | 91.90868
1072.05 | 92.2678
1072.96 | 92.62659
1073.99 | 93.01489
1075.02 | 93.36927
1076.05 | 93.7573
1076.96 | 94.09036
1077.99 | 94.44797
1079.02 | 94.81
1080.05 | 95.16472
1080.96 | 95.47466
1081.99 | 95.80258
1083.02 | 96.12397
1084.05 | 96.47537
1084.96 | 96.73659
1085.99 | 97.02833
1087.02 | 97.31517
1088.05 | 97.57956
1088.96 | 97.81908
1089.99 | 98.05808
1091.01 | 98.30241
1092.04 | 98.52646
1092.95 | 98.69822
1093.98 | 98.90032
1095.01 | 99.07572
1096.03 | 99.2229
1097.06 | 99.36746
1097.97 | 99.4892
1099 | 99.58015
1100.02 | 99.67914
1101.05 | 99.7304
1101.96 | 99.79848
1102.98 | 99.86664
1104.01 | 99.87957
1105.03 | 99.87865
1106.05 | 99.88773
1106.96 | 99.83198
1107.99 | 99.80928
1109.01 | 99.76625
1110.04 | 99.69646
1110.95 | 99.59613
1111.97 | 99.49077
1112.99 | 99.38112
1114.02 | 99.25686
1115.04 | 99.07154
1115.95 | 98.92936
1116.97 | 98.75356
1117.99 | 98.5532
1119.02 | 98.34727
1120.04 | 98.14375
1120.95 | 97.92038
1121.97 | 97.69142
1123 | 97.44821
1124.02 | 97.18482
1125.04 | 96.91437
1125.95 | 96.67753
1126.97 | 96.38759
1128 | 96.1154
1129.02 | 95.79475
1130.05 | 95.51449
1130.95 | 95.23188
1131.98 | 94.91983
1133 | 94.60708
1134.03 | 94.27815
1135.05 | 93.95993
1135.96 | 93.67442
1136.99 | 93.3421
1138.01 | 93.00408
1139.03 | 92.68246
1139.95 | 92.39472
1140.97 | 92.06384
1142 | 91.74838
1143.02 | 91.39069
1144.05 | 91.07755
1144.96 | 90.7847
1145.98 | 90.47279
1147.01 | 90.15196
1148.04 | 89.8424
1148.95 | 89.56299
1149.97 | 89.26629
1151 | 88.97974
1152.03 | 88.68172
1153.05 | 88.38569
1153.97 | 88.12921
1154.99 | 87.87059
1156.02 | 87.60084
1157.05 | 87.34104
1157.96 | 87.11627
1158.99 | 86.86218
1160.01 | 86.62619
1161.04 | 86.3885
1161.95 | 86.18571
1162.98 | 85.96526
1164.01 | 85.75607
1165.03 | 85.57179
1165.95 | 85.39111
1166.97 | 85.19668
1168 | 85.02957
1169.03 | 84.8525
1170.05 | 84.67025
1170.96 | 84.569
1171.99 | 84.4372
1173.02 | 84.29661
1174.04 | 84.16056
1174.95 | 84.0605
1175.98 | 83.96398
1177.01 | 83.85591
1178.03 | 83.78988
1179.06 | 83.69122
1179.97 | 83.63123
1180.99 | 83.59602
1182.02 | 83.52143
1183.04 | 83.48802
1183.95 | 83.46482
1184.97 | 83.44911
1186 | 83.43514
1187.02 | 83.41148
1188.05 | 83.40202
1188.95 | 83.43184
1189.98 | 83.42861
1191 | 83.46439
1192.02 | 83.50521
1193.95 | 83.58479
1194.98 | 83.67858
1196 | 83.71913
1197.02 | 83.82038
1198.04 | 83.89905
1198.95 | 83.98567
1199.97 | 84.09684
1199.97 | 83.89301
1209.95 | 85.16754
1220.04 | 87.10243
1230.03 | 89.49415
1240.03 | 92.1755
1250.05 | 94.82542
1259.95 | 97.11404
1269.95 | 98.84253
1280.05 | 99.76325
1290.02 | 99.81215
1299.98 | 99.00859
1310.04 | 97.50478
1320.01 | 95.52144
1329.98 | 93.26683
1339.97 | 90.98335
1349.96 | 88.8462
1360.05 | 86.94933
1370.01 | 85.45913
1379.96 | 84.45962
1390 | 83.7754
1400.04 | 83.59392
1409.98 | 83.83503
1420.04 | 84.50516
1430 | 85.53497
1439.97 | 86.89442
1450.03 | 88.50693
1459.97 | 90.25204
1470.01 | 92.30656
1479.99 | 94.14989
1490.04 | 95.89037
1500.05 | 97.39123
1509.98 | 98.57494
1520 | 99.42053
1529.95 | 99.84514
1540.04 | 99.84468
1549.95 | 99.43
1559.95 | 98.64539
1570 | 97.55086
1580.01 | 96.23151
1589.98 | 94.77833
1599.99 | 93.25187
1609.97 | 91.69085
1619.99 | 90.18374
1630.04 | 88.77225
1640.02 | 87.49398
1649.98 | 86.38427
1659.99 | 85.46824
1669.97 | 84.74142
1680.02 | 84.22229
1689.98 | 83.89743
1700.03 | 83.77874
1710.01 | 83.85622
1720.02 | 84.11416
1729.95 | 84.56277
1739.99 | 85.17305
1749.96 | 85.93857
1760.02 | 86.83806
1770.03 | 87.83541
1779.95 | 88.91575
1789.96 | 90.08295
1800.01 | 91.27413
1809.96 | 92.49588
1819.96 | 93.75335
1829.96 | 94.8268
1840.01 | 96.01922
1850.03 | 96.98927
1860 | 97.8839
1870 | 98.62229
1879.96 | 99.17861
1889.95 | 99.58205
1899.97 | 99.82354
1910.03 | 99.86149
1919.99 | 99.7857
1930.01 | 99.47101
1939.99 | 99.05534
1950.04 | 98.5059
1960 | 97.80855
1970.02 | 97.01885
1979.95 | 96.19435
1990.02 | 95.23827
2000.04 | 94.25824
2009.96 | 93.27692
2019.95 | 92.30497
2030.02 | 91.33928
2040.03 | 90.42501
2050.05 | 89.54627
2060.01 | 88.6779
2069.99 | 87.89611
2080 | 87.15644
2089.98 | 86.49873
2099.97 | 85.90488
2110.04 | 85.38876
2119.97 | 84.95356
2129.95 | 84.59417
2140.02 | 84.30633
2150.03 | 84.09964
2159.95 | 83.9752
2170.01 | 83.91688
2180.05 | 83.94187
2190.01 | 84.02708
2199.95 | 84.19083
2209.96 | 84.41472
2220 | 84.69504
2230.02 | 85.05252
2239.96 | 85.44681
2250.03 | 85.8872
2260.03 | 86.42264
2270.02 | 86.9795
2279.96 | 87.57209
2289.98 | 88.19122
2299.96 | 88.85197
2309.96 | 89.50922
2320.02 | 90.17596
2330 | 90.88517
2339.99 | 91.64357
2350.04 | 92.33408
2360 | 93.03923
2370.03 | 93.78868
2380.03 | 94.43235
2389.97 | 95.0766
2400.03 | 95.78196
2410.02 | 96.33045
2420.02 | 96.89
2430.04 | 97.46689
2440.04 | 97.95069
2450.01 | 98.41922
2460 | 98.81384
2470.01 | 99.14105
2480.04 | 99.39605
2490.09 | 99.6044
2499.92 | 99.75247
2509.98 | 99.86999
2520.03 | 99.89096
2530.07 | 99.98193
2540.09 | 99.63346
2550.09 | 99.86672
2560.06 | 99.5959
2570.01 | 98.97192
2579.93 | 99.06764
2590.07 | 98.59237
2599.98 | 98.60931
2610.11 | 97.79555
2620.03 | 97.35741
2629.97 | 97.01029
2639.93 | 96.7169
2649.91 | 96.24898
2659.91 | 96.1434
2669.93 | 94.80751
2679.95 | 94.90959
2689.99 | 94.06665
2700.01 | 93.4175
2710.03 | 93.05135
2720.02 | 92.09965
2730 | 91.882
2739.94 | 91.00325
2750.09 | 90.77224
2759.99 | 90.23657
2770.1 | 89.66615
2779.98 | 89.24247
2790.09 | 88.5863
2799.98 | 88.20651
2810.11 | 87.71997
2820.03 | 87.35494
2829.98 | 86.9224
2839.95 | 86.46275
2849.94 | 86.1158
2859.94 | 85.79525
2869.94 | 85.55601
2879.94 | 85.24035
2889.93 | 84.98384
2899.89 | 84.65163
2910.06 | 84.46089
2919.98 | 84.32087
2930.1 | 84.1629
2939.97 | 84.0076
2950.05 | 83.9475
2959.9 | 83.7781
2969.98 | 83.73146
2980.06 | 83.5963
2989.93 | 83.51611
3000.05 | 83.61973
3009.97 | 83.65413
3019.91 | 83.54433
3030.09 | 83.58982
3040.06 | 83.72637
3050.03 | 83.81836
3060 | 83.91136
3069.95 | 84.04391
3079.89 | 84.11897
3090.03 | 84.28944
3099.92 | 84.40104
3110 | 84.63165
3120.07 | 84.81626
3130.11 | 84.99808
3139.93 | 85.22057
3149.97 | 85.52774
3160.02 | 85.79844
3170.09 | 86.08026
3179.95 | 86.21772
3190.06 | 86.62185
3199.96 | 86.88292
3210.11 | 86.98096
3220.05 | 87.32403
3229.98 | 87.6547
3239.92 | 87.95951
3250.07 | 88.41
3259.97 | 88.65661
3270.07 | 89.02569
3279.92 | 89.33034
3289.97 | 89.77969
3300 | 90.03573
3310.01 | 90.3449
3320.02 | 90.7585
3330.02 | 91.21243
3340.04 | 91.60319
3350.07 | 91.91596
3359.9 | 92.22618
3369.98 | 92.59927
3380.07 | 92.99367
3389.96 | 93.33181
3400.09 | 93.65551
3409.99 | 94.17784
3420.11 | 94.48713
3430 | 94.68911
3440.09 | 94.90067
3449.93 | 95.28803
3459.96 | 95.47304
3469.97 | 95.90092
3479.96 | 96.24052
3489.94 | 96.54022
3499.9 | 96.7672
3510.1 | 96.95707
3520.08 | 97.07534
3530.07 | 97.51271
3540.09 | 97.67302
3549.91 | 97.89872
3559.97 | 98.14609
3570.05 | 98.35238
3579.91 | 98.57308
3590 | 98.49471
3600.08 | 98.64706
3609.93 | 98.75988
3619.98 | 98.86953
3630 | 99.10791
3639.99 | 99.26945
3649.96 | 99.50124
3659.91 | 99.14347
3670.06 | 99.01332
3679.99 | 99.40223
3689.92 | 99.66784
3700.08 | 99.6334
3710.04 | 99.22152
3720.03 | 99.45706
3730.03 | 99.53891
3740.06 | 99.26736
3750.1 | 99.49013
3759.93 | 99.3842
3769.98 | 99.28073
3780.02 | 99.00296
3790.04 | 99.11227
3800.04 | 99.03971
3810.01 | 99.03888
3819.96 | 98.74307
3830.1 | 98.53099
3840 | 98.61742
3850.11 | 98.30013
3860 | 98.41995
3870.11 | 97.91831
3880.02 | 97.99076
3889.94 | 97.59577
3900.11 | 97.64228
3910.08 | 97.45661
3920.07 | 97.30617
3930.08 | 96.99448
3940.08 | 96.84771
3950.09 | 96.45542
3960.08 | 96.45654
3970.06 | 96.26869
3980.01 | 95.95489
3989.93 | 95.74373
4000.04 | 95.63891
4009.91 | 95.21819
4019.99 | 95.09544
4030.05 | 94.88083
4039.9 | 94.43995
4049.97 | 94.49235
4060.06 | 94.31435
4069.95 | 93.93483
4080.08 | 93.73974
4090.01 | 93.71484
4099.96 | 93.13306
4109.93 | 93.05176
4120.11 | 92.76703
4130.07 | 92.44883
4140.01 | 92.47037
4149.93 | 92.0826
4160.05 | 91.87668
4169.91 | 91.45224
4179.97 | 91.4853
4190.01 | 91.10196
4200.03 | 91.03557
4210.05 | 90.7978
4220.07 | 89.84756
4230.1 | 89.9034
4239.93 | 89.15463
4250.01 | 89.16333
4260.1 | 89.1602
4270 | 88.93083
4279.91 | 89.3024
4290.05 | 88.13547
4299.96 | 87.27867
4310.09 | 88.83723
4319.97 | 89.53123
4330.06 | 87.45477
4340.11 | 88.6362
4349.92 | 88.04558
4359.92 | 87.77775
4369.9 | 87.56829
4380.08 | 87.59469
4390.05 | 87.61988
4400.03 | 87.30543
4410.02 | 87.33261
4420.04 | 86.97168
4430.07 | 86.69708
4439.91 | 86.60868
4449.99 | 86.63926
4460.07 | 86.43526
4469.94 | 86.21657
4480.03 | 85.86797
4490.09 | 85.8974
4499.92 | 85.69024
4509.93 | 85.94682
4519.92 | 85.41091
4530.1 | 85.55253
4540.04 | 85.70989
4549.96 | 85.5335
4560.09 | 85.20652
4570.02 | 85.07538
4579.95 | 84.93
4589.9 | 84.86924
4600.1 | 84.83391
4610.1 | 84.94672
4619.9 | 84.90247
4629.93 | 84.7329
4639.97 | 84.97526
4650 | 84.26884
4660.02 | 84.7469
4670.02 | 84.72618
4680 | 84.26141
4689.94 | 84.45153
4700.08 | 84.19305
4709.97 | 84.17392
4720.06 | 84.61562
4729.93 | 84.05356
4740.01 | 84.4782
4750.1 | 84.12644
4760 | 83.57318
4769.91 | 84.52296
4780.07 | 84.01826
4790.03 | 84.30161
4800 | 84.14842
4809.99 | 84.06035
4819.97 | 83.54625
4829.94 | 85.14623
4839.9 | 83.97216
4850.04 | 83.78028
4859.94 | 84.56483
4870.03 | 84.6361
4880.08 | 84.48243
4889.91 | 84.00853
4899.94 | 85.10804
4909.96 | 83.39387
4919.99 | 84.75799
4930.04 | 83.50958
4939.9 | 85.33639
4949.99 | 83.75984
4959.9 | 84.0586
4970.03 | 83.66034
4979.96 | 85.08422
4990.1 | 84.79835
5000.02 | 84.85194
5009.92 | 85.73812
5020.02 | 83.99148
5030.08 | 83.67742
5039.9 | 85.88711
5049.9 | 84.98182
5060.1 | 86.59421
5070.07 | 83.01995
5080.04 | 85.36245
5090.01 | 87.76714
5100 | 81.87202
5110.01 | 86.26888
5120.04 | 83.37043
5130.1 | 85.70587
5139.96 | 86.72925
5150.04 | 85.55214
5159.91 | 84.3494
5169.99 | 81.5747
5180.05 | 83.79956
5190.09 | 83.18497
5199.88 | 81.31785