## synthese
Wavelength, nm | SIO2 on sapphire
249.99 | 92.19294
250.51 | 90.83885
251.01 | 90.16243
251.5 | 90.39974
251.99 | 91.40804
252.51 | 93.00734
253 | 94.47729
253.49 | 95.25184
254.01 | 95.64217
254.5 | 95.07214
254.99 | 93.97103
255.51 | 92.32905
256.01 | 91.04456
256.51 | 90.65643
256.99 | 90.68868
257.49 | 91.86258
258 | 93.03654
258.49 | 94.47595
259 | 95.74771
259.49 | 96.53151
259.99 | 96.61497
260.51 | 95.84353
261.01 | 94.5298
261.51 | 93.40988
261.99 | 92.36841
262.49 | 91.93406
263 | 91.86579
263.5 | 92.36081
264.01 | 93.5816
264.49 | 94.62276
265 | 96.39114
265.5 | 97.20144
266.01 | 98.09584
266.51 | 97.94275
266.99 | 97.70775
267.49 | 96.49512
268.01 | 95.13278
268.51 | 94.44174
269 | 93.5469
269.49 | 93.45994
270.01 | 93.88865
270.49 | 94.79102
271 | 96.23491
271.5 | 97.9797
272 | 98.92496
272.5 | 100.1907
273 | 99.98515
273.49 | 99.37669
274.01 | 98.87574
274.5 | 97.26897
274.99 | 96.29495
275.51 | 95.50634
276 | 95.28798
276.51 | 95.75599
277 | 96.70249
277.49 | 98.1653
278.01 | 99.29625
278.51 | 100.8115
279 | 101.6683
279.5 | 101.7671
280.01 | 101.6852
280.51 | 100.6663
281 | 99.79829
281.51 | 98.51126
282 | 97.6595
282.49 | 96.79765
283.01 | 96.2838
283.51 | 96.92843
284 | 97.78994
284.51 | 98.27047
285.01 | 99.93629
285.51 | 101.0702
285.99 | 102.4942
286.49 | 103.0101
287 | 103.6619
287.51 | 102.8293
288.01 | 102.6717
288.49 | 101.5593
288.99 | 100.2829
289.49 | 99.34148
289.99 | 98.37018
290.49 | 97.91551
291.01 | 97.60599
291.51 | 98.03812
292 | 98.75975
292.51 | 100.1296
293 | 101.3244
293.51 | 102.457
294.01 | 103.8258
294.51 | 104.3547
295.01 | 104.2335
295.51 | 104.0348
296 | 103.6364
296.49 | 101.8427
297.01 | 100.8998
297.5 | 100.249
298.01 | 98.86977
298.5 | 98.47151
299.01 | 98.89808
299.5 | 99.26129
299.99 | 99.97465
300.51 | 101.4797
301 | 102.2452
301.49 | 103.8578
301.99 | 104.7005
302.49 | 105.3701
303 | 105.1319
303.5 | 104.723
304.01 | 104.3348
304.5 | 103.2484
305.01 | 102.527
305.51 | 101.1685
306 | 100.1331
306.5 | 99.89504
306.99 | 99.37783
307.49 | 99.25713
308 | 99.76852
308.5 | 99.84774
309 | 101.19
309.51 | 102.3284
310.01 | 103.3736
310.49 | 104.1915
310.99 | 104.976
311.5 | 105.9704
312 | 105.9963
312.5 | 105.5115
312.99 | 104.5902
313.49 | 104.7938
314.01 | 103.4307
314.5 | 102.5012
314.99 | 101.6448
315.5 | 101.1482
316.01 | 99.98364
316.51 | 99.75092
316.99 | 99.51689
317.51 | 100.1638
318.01 | 100.9577
318.5 | 102.2194
318.99 | 102.8918
319.51 | 104.4698
320 | 105.3188
320.51 | 105.5284
321 | 106.303
321.51 | 106.3041
321.99 | 106.0473
322.51 | 105.3758
323 | 104.0854
323.51 | 103.3555
324.01 | 102.1439
324.5 | 101.2816
325 | 100.9124
325.5 | 100.2317
326.01 | 100.5561
326.51 | 100.3822
327 | 100.8285
327.51 | 101.4705
328 | 102.2742
328.49 | 103.194
329.01 | 104.0597
329.51 | 104.8839
330.01 | 105.6868
330.51 | 106.0754
331.01 | 106.2002
331.51 | 106.2097
331.99 | 105.8787
332.49 | 105.2265
332.99 | 104.6585
333.5 | 103.7507
334 | 102.9278
334.5 | 102.0934
335 | 101.3809
335.5 | 100.7886
335.99 | 100.4663
336.51 | 100.2398
337 | 100.2575
337.51 | 100.6067
338 | 101.1403
338.51 | 101.9022
339.01 | 102.706
339.51 | 103.6041
340.01 | 104.4497
340.5 | 105.2154
341 | 105.8747
341.51 | 106.2605
342 | 106.3808
342.49 | 106.2566
343 | 105.8726
343.51 | 105.1531
344 | 104.393
344.51 | 103.5089
344.99 | 102.6548
345.51 | 101.7856
345.99 | 101.0482
346.51 | 100.6076
347 | 100.2574
347.5 | 100.2879
348 | 100.314
348.5 | 100.757
349.01 | 101.3766
349.49 | 101.8714
350 | 102.8773
350.51 | 103.6166
351 | 104.5463
351.5 | 105.2133
351.99 | 105.7582
352.49 | 106.3786
352.99 | 106.5495
353.49 | 106.4774
353.99 | 106.3253
354.49 | 105.899
354.99 | 105.473
355.49 | 104.842
355.99 | 104.0912
356.5 | 103.2533
357 | 102.6156
357.49 | 101.8092
357.99 | 101.1936
358.51 | 100.665
359 | 100.3823
359.49 | 100.1911
360 | 100.2767
360.51 | 100.3791
360.99 | 100.884
361.5 | 101.3616
362 | 102.1176
362.5 | 102.9986
362.99 | 103.7559
363.51 | 104.6378
364 | 105.2963
364.51 | 106.0058
364.99 | 106.3
365.51 | 106.45
366.01 | 106.5
366.5 | 106.2461
367.01 | 105.8718
367.49 | 105.4392
368 | 104.5805
368.49 | 103.8417
369.01 | 103.0815
369.5 | 102.2933
369.99 | 101.5357
370.49 | 101.0756
370.99 | 100.4311
371.49 | 100.2101
372 | 100.2323
372.51 | 100.1055
372.99 | 100.2931
373.51 | 100.5653
374 | 101.0391
374.49 | 101.8796
374.99 | 102.3659
375.48 | 103.3204
375.99 | 104.0418
376.51 | 104.7104
377.02 | 105.3205
377.48 | 105.6297
378 | 106.0546
378.52 | 106.2882
378.98 | 106.5
379.5 | 106.3502
380.01 | 106.0633
380.53 | 105.7624
380.99 | 105.1139
381.51 | 104.398
382.03 | 103.9124
382.49 | 103.1111
383.01 | 102.7558
383.48 | 101.9224
384 | 101.238
384.52 | 100.9366
384.98 | 100.5956
385.5 | 100.2787
386.02 | 100.0943
386.49 | 100.3482
387.01 | 100.5059
387.53 | 100.7822
388 | 101.3321
388.52 | 101.7103
388.98 | 102.2849
389.5 | 102.8367
390.03 | 103.6207
390.49 | 104.3289
391.01 | 105.0222
391.48 | 105.5502
392 | 105.749
392.52 | 106.269
392.98 | 106.4
393.51 | 106.3
394.03 | 106.2
394.49 | 106.1713
395.01 | 105.6659
395.48 | 105.3325
396 | 104.7732
396.52 | 104.202
396.98 | 103.4268
397.5 | 102.742
398.02 | 102.059
398.48 | 101.6859
399 | 100.9968
399.52 | 100.7495
399.98 | 100.4052
400.5 | 100.2008
401.02 | 100.1332
401.48 | 100.1182
401.99 | 100.1747
402.51 | 100.5274
403.03 | 100.8847
403.49 | 101.4161
404 | 102.0275
404.52 | 102.5757
404.98 | 103.2176
405.49 | 103.8439
406 | 104.4985
406.52 | 105.0127
406.98 | 105.5414
407.49 | 105.9849
408 | 106.3419
408.52 | 106.4076
409.03 | 106.5413
409.48 | 106.4923
410 | 106.1928
410.51 | 105.9133
411.02 | 105.4107
411.48 | 105.009
411.99 | 104.6248
412.5 | 104.0108
413.01 | 103.2607
413.52 | 102.5534
413.98 | 102.1302
414.49 | 101.5827
415 | 101.0657
415.51 | 100.6861
416.03 | 100.3643
416.48 | 100.2046
416.99 | 100.0904
417.51 | 100.059
418.02 | 100.198
418.53 | 100.3409
418.99 | 100.6129
419.5 | 101.0714
420.01 | 101.523
420.53 | 101.993
420.99 | 102.6067
421.5 | 103.1596
422.01 | 103.6429
422.53 | 104.2748
422.99 | 104.8253
423.5 | 105.3163
424.02 | 105.7494
424.48 | 105.9997
424.99 | 106.3674
425.51 | 106.4109
426.03 | 106.4494
426.49 | 106.3819
427.01 | 106.2333
427.52 | 105.9278
427.98 | 105.5743
428.5 | 105.1955
429.02 | 104.724
429.48 | 104.1687
430 | 103.6327
430.52 | 103.0069
430.99 | 102.5428
431.51 | 101.9937
432.03 | 101.5083
432.49 | 101.0614
433.01 | 100.6408
433.53 | 100.3744
433.99 | 100.1626
434.51 | 100.05
434.98 | 100.0493
435.5 | 100.0319
436.02 | 100.1731
436.48 | 100.3718
437 | 100.7046
437.53 | 101.0659
437.99 | 101.4374
438.51 | 101.9833
439.03 | 102.4278
439.49 | 102.9526
440.01 | 103.4943
440.48 | 104.0228
441 | 104.4763
441.52 | 105.0046
441.98 | 105.4539
442.5 | 105.7615
443.02 | 106.1029
443.48 | 106.2553
444 | 106.3633
444.52 | 106.4091
444.98 | 106.3991
445.49 | 106.2692
446.01 | 106.0102
446.53 | 105.7037
446.99 | 105.3557
447.5 | 104.8851
448.02 | 104.4171
448.48 | 103.9581
448.99 | 103.4515
449.51 | 102.915
450.02 | 102.4224
450.48 | 101.9481
451 | 101.4883
451.51 | 101.0778
452.02 | 100.7645
452.48 | 100.412
452.99 | 100.2549
453.5 | 100.0843
454.02 | 100.0203
454.53 | 100.007
454.98 | 100.0607
455.49 | 100.2444
456.01 | 100.4409
456.52 | 100.719
457.03 | 101.0854
457.48 | 101.4235
457.99 | 101.8462
458.5 | 102.3092
459.01 | 102.7822
459.53 | 103.253
459.98 | 103.7262
460.49 | 104.213
461 | 104.6873
461.51 | 105.104
462.02 | 105.5007
462.48 | 105.7629
462.99 | 106.0648
463.5 | 106.2752
464.01 | 106.4134
464.52 | 106.4404
464.98 | 106.4293
465.49 | 106.3405
466 | 106.1265
466.52 | 105.863
467.03 | 105.5988
467.48 | 105.27
468 | 104.8607
468.51 | 104.4101
469.03 | 103.9445
469.48 | 103.5174
470 | 103.0298
470.51 | 102.5772
471.03 | 102.129
471.49 | 101.7054
472 | 101.3575
472.52 | 100.9823
472.98 | 100.697
473.5 | 100.4264
474.01 | 100.2139
474.53 | 100.0914
474.99 | 99.99655
475.51 | 99.96129
476.03 | 100.0289
476.49 | 100.1097
477.01 | 100.2709
477.53 | 100.4482
477.99 | 100.7388
478.51 | 101.0516
479.03 | 101.4228
479.49 | 101.7621
480.01 | 102.17
480.53 | 102.6443
480.99 | 103.0574
481.51 | 103.4952
481.98 | 103.9115
482.5 | 104.3644
483.02 | 104.8085
483.48 | 105.1591
484 | 105.4948
484.52 | 105.8076
484.98 | 106.043
485.5 | 106.2286
486.02 | 106.3549
486.48 | 106.4265
487 | 106.4334
487.52 | 106.3858
487.98 | 106.2985
488.5 | 106.1161
489.02 | 105.8918
489.48 | 105.6024
489.99 | 105.3088
490.51 | 104.9565
491.03 | 104.5554
491.49 | 104.1555
492 | 103.7007
492.52 | 103.2806
492.98 | 102.8819
493.49 | 102.4514
494.01 | 102.0488
494.52 | 101.6378
494.98 | 101.3012
495.49 | 100.9815
496 | 100.6923
496.52 | 100.4577
497.03 | 100.2503
497.49 | 100.1168
498 | 100.0162
498.51 | 99.99703
499.02 | 99.99437
499.48 | 100.0274
499.99 | 100.1198
500.5 | 100.2652
501.01 | 100.4689
501.52 | 100.6935
502.03 | 100.9997
502.48 | 101.2849
502.99 | 101.6243
503.5 | 101.971
504.01 | 102.3644
504.52 | 102.785
505.03 | 103.1903
505.48 | 103.555
505.99 | 103.9569
506.5 | 104.3556
507.01 | 104.7376
507.52 | 105.1093
508.03 | 105.4169
508.48 | 105.6851
508.99 | 105.9256
509.5 | 106.1156
510.01 | 106.2871
510.53 | 106.369
510.98 | 106.4214
511.49 | 106.4369
512 | 106.3702
512.51 | 106.2754
513.03 | 106.103
513.48 | 105.9367
513.99 | 105.6977
514.51 | 105.4135
515.02 | 105.1063
515.48 | 104.812
515.99 | 104.471
516.5 | 104.0822
517.02 | 103.6858
517.48 | 103.3332
517.99 | 102.9715
518.51 | 102.5715
519.02 | 102.1861
519.48 | 101.87
520 | 101.5328
520.51 | 101.2058
521.03 | 100.9372
521.49 | 100.7036
522.01 | 100.4759
522.53 | 100.3066
522.99 | 100.1665
523.5 | 100.0583
524.02 | 99.99945
524.48 | 99.97117
525 | 100.0087
525.52 | 100.0463
525.98 | 100.1469
526.5 | 100.2812
527.02 | 100.4606
527.48 | 100.6552
528 | 100.8923
528.52 | 101.1668
528.98 | 101.4418
529.5 | 101.7525
530.02 | 102.1008
530.48 | 102.4112
531 | 102.7758
531.51 | 103.1303
531.98 | 103.4912
532.49 | 103.8378
533.01 | 104.1905
533.53 | 104.5467
533.99 | 104.8429
534.51 | 105.1495
535.02 | 105.4275
535.48 | 105.6488
536 | 105.8734
536.51 | 106.0232
537.03 | 106.1815
537.49 | 106.2587
538 | 106.2961
538.51 | 106.3109
539.03 | 106.2782
539.49 | 106.2072
540 | 106.1019
540.51 | 105.9529
541.02 | 105.7454
541.48 | 105.5681
541.99 | 105.3194
542.5 | 105.0347
543.01 | 104.7595
543.53 | 104.4212
543.98 | 104.1492
544.49 | 103.8128
545 | 103.4722
545.51 | 103.1425
546.02 | 102.806
546.53 | 102.4601
546.98 | 102.1604
547.49 | 101.85
548 | 101.5536
548.51 | 101.2712
549.02 | 101.0064
549.52 | 100.7743
549.98 | 100.5846
550.48 | 100.3979
550.99 | 100.2467
551.5 | 100.1107
552.01 | 100.0214
552.52 | 99.97925
553.03 | 99.94107
553.48 | 99.96192
553.99 | 100.0076
554.5 | 100.074
555 | 100.1898
555.51 | 100.3276
556.02 | 100.4813
556.48 | 100.6644
556.99 | 100.8788
557.5 | 101.112
558.01 | 101.373
558.52 | 101.6598
559.03 | 101.9451
559.48 | 102.2278
559.99 | 102.5409
560.51 | 102.8653
561.02 | 103.2073
561.53 | 103.5302
561.99 | 103.8138
562.5 | 104.143
563.01 | 104.4402
563.53 | 104.7532
563.98 | 104.9864
564.5 | 105.2502
565.01 | 105.4877
565.53 | 105.6926
565.99 | 105.8578
566.5 | 106.0168
567.02 | 106.1412
567.48 | 106.2287
567.99 | 106.293
568.51 | 106.3206
569.03 | 106.3167
569.48 | 106.2908
570 | 106.2148
570.52 | 106.1083
570.98 | 105.9822
571.5 | 105.8364
572.01 | 105.649
572.53 | 105.4212
572.99 | 105.2119
573.51 | 104.9741
574.03 | 104.6981
574.49 | 104.4501
575 | 104.151
575.52 | 103.8306
575.98 | 103.5583
576.5 | 103.2491
577.02 | 102.9406
577.48 | 102.6521
577.99 | 102.3621
578.51 | 102.0459
579.02 | 101.7642
579.48 | 101.5235
580 | 101.2578
580.51 | 101.0293
581.03 | 100.8028
581.49 | 100.6218
582 | 100.4542
582.52 | 100.2964
583.03 | 100.1652
583.49 | 100.0745
584 | 100.0008
584.51 | 99.95616
585.02 | 99.93268
585.48 | 99.9394
585.99 | 99.97307
586.5 | 100.0328
587.01 | 100.1026
587.52 | 100.2143
587.98 | 100.327
588.49 | 100.4708
589 | 100.6593
589.51 | 100.8314
590.02 | 101.0525
590.52 | 101.2874
590.98 | 101.4921
591.49 | 101.7614
591.99 | 102.0192
592.5 | 102.2934
593.01 | 102.5789
593.52 | 102.8781
594.02 | 103.1591
594.53 | 103.4557
594.98 | 103.7092
595.49 | 104.0026
596 | 104.2818
596.5 | 104.5373
597.01 | 104.7819
597.52 | 105.0249
598.02 | 105.2589
598.53 | 105.4609
598.98 | 105.627
599.49 | 105.7893
600 | 105.9277
602.03 | 106.2461
604.01 | 106.2327
605.99 | 105.8368
607.98 | 105.1198
610.03 | 104.1141
612.03 | 103.0641
614.03 | 101.9936
615.98 | 101.1008
617.98 | 100.3999
619.99 | 99.97467
622 | 99.87411
624 | 100.082
626 | 100.6118
628 | 101.3572
629.99 | 102.2966
631.98 | 103.2824
634.01 | 104.2997
635.99 | 105.1571
638.01 | 105.8225
639.98 | 106.1945
642 | 106.266
644.03 | 105.9964
645.99 | 105.4786
648.02 | 104.705
650 | 103.8255
652.03 | 102.86
654.02 | 101.953
656 | 101.1408
658 | 100.5041
660 | 100.0885
662 | 99.89654
664 | 99.95816
666 | 100.2488
668 | 100.756
670 | 101.4543
671.99 | 102.2739
673.98 | 103.1546
676.02 | 104.0376
678 | 104.8354
680.03 | 105.5244
681.99 | 105.9946
684.01 | 106.2513
685.98 | 106.2666
687.99 | 106.0318
690.01 | 105.5819
692.03 | 104.9354
693.99 | 104.1952
696.02 | 103.3747
698 | 102.5527
699.98 | 101.781
702.02 | 101.0737
704.01 | 100.5299
706 | 100.1508
708 | 99.93314
709.99 | 99.90877
711.99 | 100.0616
713.98 | 100.3929
716.03 | 100.906
718.01 | 101.5256
719.99 | 102.2192
722.03 | 102.9872
724 | 103.7242
726.02 | 104.4826
727.98 | 105.1192
729.99 | 105.6577
732 | 106.0393
734.01 | 106.2384
736.02 | 106.2497
737.98 | 106.0965
740 | 105.7529
742.02 | 105.2732
743.99 | 104.6819
746.02 | 104.0052
748 | 103.3112
749.99 | 102.602
751.98 | 101.9309
754.02 | 101.2946
756.01 | 100.7651
758 | 100.3484
759.99 | 100.0488
762.02 | 99.89857
764 | 99.87753
766.03 | 100.0097
768 | 100.2511
770.01 | 100.627
772.03 | 101.1179
773.98 | 101.6702
775.98 | 102.2961
777.99 | 102.933
779.99 | 103.5935
782 | 104.233
784 | 104.8218
786.02 | 105.34
787.98 | 105.734
790 | 106.0187
791.98 | 106.1931
794.01 | 106.2015
795.99 | 106.089
798.03 | 105.8616
800.01 | 105.5277
801.99 | 105.0972
804.03 | 104.5526
806.01 | 103.9801
807.98 | 103.3958
810 | 102.7732
812.02 | 102.1729
813.98 | 101.6176
815.99 | 101.113
817.99 | 100.6742
819.99 | 100.3256
821.99 | 100.0696
823.98 | 99.9197
825.98 | 99.85449
827.98 | 99.9022
829.99 | 100.0322
831.99 | 100.2813
834.01 | 100.6021
836.03 | 101.0067
838 | 101.4513
840.02 | 101.9699
842 | 102.5097
844.03 | 103.0657
846.01 | 103.6158
847.98 | 104.1656
850.01 | 104.6692
851.98 | 105.1218
854 | 105.5103
856.01 | 105.8395
858.02 | 106.0696
860.02 | 106.1902
862.02 | 106.2329
864.01 | 106.1793
866 | 106.014
867.99 | 105.7871
869.98 | 105.4741
872.03 | 105.0758
874.02 | 104.6366
876.02 | 104.1516
878.03 | 103.662
879.98 | 103.1609
882 | 102.6449
884.02 | 102.1491
885.99 | 101.6841
888.01 | 101.2628
889.98 | 100.8804
892 | 100.5616
894.03 | 100.2991
895.99 | 100.1026
898 | 99.97975
900.01 | 99.91433
902.01 | 99.93849
904.01 | 100.0297
906 | 100.184
907.99 | 100.3984
910.02 | 100.6809
912.01 | 101.0005
913.99 | 101.3714
916.03 | 101.7997
918.01 | 102.2467
920.01 | 102.7023
922 | 103.17
924 | 103.6315
926.01 | 104.0785
928.02 | 104.5081
929.98 | 104.8956
932 | 105.2773
934.01 | 105.5709
935.98 | 105.8275
937.99 | 106.0161
940 | 106.1625
942.01 | 106.2314
944.01 | 106.2283
946.01 | 106.17
948 | 106.0334
949.98 | 105.8456
952.01 | 105.5982
953.99 | 105.2992
956.02 | 104.9557
957.99 | 104.5842
960.02 | 104.1743
962 | 103.7635
963.99 | 103.3363
966.03 | 102.8989
968.02 | 102.4811
970.02 | 102.0779
972.02 | 101.6845
974.03 | 101.3128
975.98 | 101.0041
977.99 | 100.7055
980 | 100.4432
982.01 | 100.24
984.01 | 100.0725
986.01 | 99.94636
988 | 99.87776
989.99 | 99.85597
992.01 | 99.96845
993.95 | 100.0655
996.01 | 100.1789
997.96 | 100.3498
1000.02 | 100.5708
1001.96 | 100.8184
1004.02 | 101.1193
1005.96 | 101.4111
1008.02 | 101.7527
1009.96 | 102.0869
1012.01 | 102.4712
1013.95 | 102.822
1016.01 | 103.2267
1017.95 | 103.5913
1020 | 103.9793
1022.05 | 104.3419
1023.99 | 104.6646
1026.04 | 105.0095
1027.98 | 105.2624
1030.03 | 105.5301
1031.96 | 105.7403
1034.01 | 105.9091
1035.95 | 106.0482
1038 | 106.1336
1040.06 | 106.1792
1041.99 | 106.1801
1044.05 | 106.1493
1045.99 | 106.0548
1048.04 | 105.9156
1049.98 | 105.7691
1052.04 | 105.5473
1053.98 | 105.3213
1056.04 | 105.0376
1057.98 | 104.7703
1060.04 | 104.4552
1061.98 | 104.1372
1064.04 | 103.7856
1065.98 | 103.4581
1068.04 | 103.1017
1069.99 | 102.7536
1072.05 | 102.4168
1073.99 | 102.0906
1076.05 | 101.7574
1077.99 | 101.4716
1080.05 | 101.1848
1081.99 | 100.9384
1084.05 | 100.6895
1085.99 | 100.5013
1088.05 | 100.3224
1089.99 | 100.1779
1092.04 | 100.0667
1093.98 | 99.98092
1096.03 | 99.92934
1097.97 | 99.89461
1100.02 | 99.9113
1101.96 | 99.95664
1104.01 | 100.0214
1106.05 | 100.1322
1107.99 | 100.2537
1110.04 | 100.4225
1111.97 | 100.5945
1114.02 | 100.8171
1115.95 | 101.0324
1117.99 | 101.2873
1120.04 | 101.5497
1121.97 | 101.8183
1124.02 | 102.1075
1125.95 | 102.3945
1128 | 102.6958
1130.05 | 103.0137
1131.98 | 103.3207
1134.03 | 103.6284
1135.96 | 103.9143
1138.01 | 104.213
1139.95 | 104.4833
1142 | 104.7605
1144.05 | 105.0281
1145.98 | 105.2232
1148.04 | 105.4465
1149.97 | 105.6194
1152.03 | 105.7904
1153.97 | 105.909
1156.02 | 106.0139
1157.96 | 106.0906
1160.01 | 106.1318
1161.95 | 106.1587
1164.01 | 106.1391
1165.95 | 106.1269
1168 | 106.0514
1170.05 | 105.9514
1171.99 | 105.8246
1174.04 | 105.6788
1175.98 | 105.5279
1178.03 | 105.3436
1179.97 | 105.1361
1182.02 | 104.9338
1183.95 | 104.6878
1186 | 104.4566
1188.05 | 104.1871
1189.98 | 103.9357
1192.02 | 103.6597
1193.95 | 103.3932
1196 | 103.1152
1198.04 | 102.8374
1199.97 | 102.5804
1202.01 | 102.2991
1204.05 | 102.0364
1205.98 | 101.8039
1208.02 | 101.5462
1209.95 | 101.3328
1211.99 | 101.1206
1214.03 | 100.9261
1215.96 | 100.7272
1218 | 100.5666
1220.04 | 100.4215
1221.97 | 100.2885
1224.01 | 100.1578
1226.06 | 100.0772
1227.99 | 100.0084
1230.03 | 99.94443
1231.96 | 99.91547
1234.01 | 99.89285
1236.05 | 99.91315
1237.99 | 99.92947
1240.03 | 99.97987
1241.97 | 100.0342
1244.01 | 100.1252
1245.95 | 100.2349
1248 | 100.3389
1250.05 | 100.4875
1251.98 | 100.6263
1254.03 | 100.7863
1255.96 | 100.9694
1258.01 | 101.178
1259.95 | 101.3544
1261.99 | 101.5855
1264.04 | 101.7937
1265.97 | 102.0124
1268.02 | 102.241
1269.95 | 102.4696
1272 | 102.7126
1274.04 | 102.964
1275.97 | 103.1992
1278.01 | 103.4318
1280.05 | 103.665
1281.98 | 103.8897
1284.02 | 104.1259
1286.06 | 104.3402
1287.98 | 104.5476
1290.02 | 104.7588
1292.06 | 104.9591
1293.98 | 105.1213
1296.02 | 105.2938
1298.05 | 105.4535
1299.98 | 105.6004
1302.01 | 105.7294
1304.05 | 105.8336
1305.97 | 105.9102
1308.01 | 105.9939
1310.04 | 106.0504
1311.97 | 106.0986
1314 | 106.1311
1316.04 | 106.1248
1317.97 | 106.1228
1320.01 | 106.0936
1322.04 | 106.0288
1323.97 | 105.9905
1326.01 | 105.9189
1328.05 | 105.8174
1329.98 | 105.7106
1332.02 | 105.5891
1333.95 | 105.4501
1335.99 | 105.3174
1338.04 | 105.1467
1339.97 | 104.9884
1342.01 | 104.8081
1344.05 | 104.6307
1345.98 | 104.4274
1348.03 | 104.2058
1349.96 | 104.0261
1352 | 103.8021
1354.04 | 103.7284
1355.97 | 103.4608
1358.01 | 103.1742
1360.05 | 102.9811
1361.98 | 102.8654
1364.02 | 102.4043
1366.05 | 102.4118
1367.98 | 102.2922
1370.01 | 101.8982
1372.05 | 101.7265
1373.97 | 101.5442
1376.01 | 101.4226
1378.04 | 101.2247
1379.96 | 101.0615
1381.99 | 100.9159
1384.02 | 100.7056
1386.05 | 100.7044
1387.97 | 100.6088
1390 | 100.4129
1392.03 | 100.2684
1393.95 | 100.1683
1395.98 | 100.1686
1398.01 | 100.0381
1400.04 | 100.0463
1401.96 | 99.95857
1403.99 | 99.92923
1406.03 | 99.92801
1407.95 | 99.92385
1409.98 | 99.93535
1412.01 | 99.87925
1414.05 | 99.88278
1415.97 | 99.96271
1418 | 100.0143
1420.04 | 100.072
1421.96 | 100.1374
1424 | 100.2152
1426.04 | 100.3112
1427.96 | 100.4141
1430 | 100.508
1432.04 | 100.6505
1433.97 | 100.7365
1436 | 100.8779
1438.04 | 101.0217
1439.97 | 101.1668
1442 | 101.3162
1444.04 | 101.4685
1445.96 | 101.634
1448 | 101.8037
1450.03 | 101.9861
1451.96 | 102.1429
1453.99 | 102.3237
1456.02 | 102.507
1458.05 | 102.6983
1459.97 | 102.8657
1461.98 | 103.1249
1463.98 | 103.3259
1465.99 | 103.5035
1468 | 103.6916
1470.01 | 103.8551
1472.02 | 104.0363
1474.04 | 104.2014
1476.06 | 104.3721
1477.96 | 104.5401
1479.99 | 104.6807
1482.01 | 104.8336
1484.04 | 104.9814
1485.96 | 105.1117
1488 | 105.2534
1490.04 | 105.3706
1491.97 | 105.4808
1494.02 | 105.5904
1495.95 | 105.6735
1498 | 105.7574
1500.05 | 105.8519
1501.99 | 105.9197
1504.04 | 105.9831
1505.98 | 106.0316
1508.04 | 106.0762
1509.98 | 106.0986
1512.03 | 106.1218
1513.97 | 106.118
1516.02 | 106.1342
1517.95 | 106.1328
1520 | 106.106
1522.04 | 106.076
1523.97 | 106.0391
1526 | 106.0022
1528.03 | 105.9503
1529.95 | 105.863
1531.97 | 105.8057
1533.99 | 105.7362
1536.01 | 105.6377
1538.03 | 105.5401
1540.04 | 105.4375
1542.04 | 105.3261
1544.05 | 105.2101
1546.05 | 105.0889
1548.06 | 104.9652
1549.95 | 104.8354
1551.95 | 104.7028
1553.95 | 104.5565
1555.95 | 104.4176
1557.95 | 104.2661
1559.95 | 104.1093
1561.96 | 103.9537
1563.96 | 103.7996
1565.97 | 103.6438
1567.98 | 103.4873
1570 | 103.3271
1572.02 | 103.169
1574.04 | 103.0092
1575.95 | 102.86
1577.98 | 102.7064
1580.01 | 102.5407
1582.05 | 102.4021
1583.97 | 102.251
1586.01 | 102.101
1588.05 | 101.9509
1589.98 | 101.8021
1592.03 | 101.674
1593.96 | 101.5453
1596.01 | 101.4062
1598.05 | 101.2835
1599.99 | 101.1548
1602.03 | 101.0386
1603.96 | 100.9319
1606 | 100.8236
1608.04 | 100.7227
1609.97 | 100.6226
1612 | 100.5307
1614.03 | 100.4419
1615.95 | 100.3805
1617.97 | 100.2977
1619.99 | 100.2291
1622.01 | 100.1547
1624.02 | 100.1145
1626.03 | 100.0664
1628.04 | 100.02
1630.04 | 99.97539
1632.04 | 99.95386
1634.04 | 99.93131
1636.03 | 99.90767
1638.03 | 99.90821
1640.02 | 99.90253
1642.01 | 99.90486
1644 | 99.90875
1646 | 99.93339
1647.99 | 99.94616
1649.98 | 99.97236
1651.98 | 100.0136
1653.98 | 100.0489
1655.98 | 100.0992
1657.99 | 100.1407
1659.99 | 100.1889
1662.01 | 100.2649
1664.02 | 100.3292
1666.04 | 100.4026
1667.95 | 100.4754
1669.97 | 100.5592
1672 | 100.6457
1674.03 | 100.7329
1675.95 | 100.8224
1677.98 | 100.9249
1680.02 | 101.028
1682.05 | 101.133
1683.98 | 101.2384
1686.02 | 101.35
1688.06 | 101.473
1689.98 | 101.5792
1692.02 | 101.7039
1694.05 | 101.8263
1695.97 | 101.952
1698.01 | 102.0699
1700.03 | 102.1991
1701.95 | 102.3241
1703.97 | 102.4538
1705.99 | 102.5878
1708 | 102.7225
1710.01 | 102.8657
1712.02 | 102.9954
1714.03 | 103.1281
1716.03 | 103.2525
1718.02 | 103.3837
1720.02 | 103.5204
1722.01 | 103.6321
1724 | 103.7722
1725.98 | 103.8964
1727.97 | 104.0249
1729.95 | 104.1491
1732.05 | 104.2712
1734.03 | 104.3915
1736.02 | 104.4933
1738 | 104.6135
1739.99 | 104.7225
1741.98 | 104.8256
1743.97 | 104.9317
1745.97 | 105.0216
1747.96 | 105.1266
1749.96 | 105.2113
1751.97 | 105.3034
1753.98 | 105.393
1755.99 | 105.4534
1758 | 105.5322
1760.02 | 105.6051
1762.04 | 105.6676
1763.95 | 105.725
1765.97 | 105.7881
1768 | 105.8298
1770.03 | 105.8714
1772.06 | 105.9241
1773.97 | 105.9538
1776 | 105.9843
1778.03 | 106.0174
1779.95 | 106.0299
1781.98 | 106.0463
1784.01 | 106.0545
1786.03 | 106.0606
1788.05 | 106.0587
1789.96 | 106.0516
1791.98 | 106.0529
1793.99 | 106.056
1796 | 106.0169
1798 | 105.9737
1800.01 | 105.922
1802 | 105.9142
1804 | 105.8555
1805.99 | 105.8033
1807.98 | 105.7747
1809.96 | 105.7016
1812.05 | 105.6115
1814.03 | 105.5326
1816.01 | 105.5259
1817.99 | 105.6381
1819.96 | 105.6581
1822.05 | 105.3127
1824.03 | 105.0614
1826 | 104.867
1827.98 | 104.9386
1829.96 | 104.8974
1832.05 | 104.9288
1834.04 | 104.9626
1836.03 | 104.7717
1838.02 | 104.847
1840.01 | 104.559
1842.01 | 104.4027
1844.01 | 104.4092
1846.01 | 104.5876
1848.02 | 104.0884
1850.03 | 103.9479
1852.04 | 104.0244
1854.06 | 103.9373
1855.96 | 103.939
1857.98 | 103.5098
1860 | 103.3907
1862.02 | 103.4341
1864.05 | 103.3041
1865.96 | 103.1466
1867.98 | 103.0905
1870 | 103.2191
1872.02 | 102.7138
1874.03 | 102.5034
1876.05 | 102.2899
1877.95 | 102.3884
1879.96 | 102.3416
1881.97 | 102.1888
1883.97 | 102.0494
1885.97 | 101.9859
1887.96 | 102.0903
1889.95 | 102.1281
1892.05 | 101.7885
1894.03 | 101.6133
1896.01 | 101.4852
1897.99 | 101.0996
1899.97 | 101.1112
1902.05 | 101.4634
1904.02 | 101.1658
1905.99 | 101.0975
1907.96 | 101.0177
1910.03 | 100.7736
1912 | 100.6369
1913.97 | 100.7362
1916.05 | 100.7251
1918.02 | 100.4367
1919.99 | 100.2921
1921.97 | 100.5834
1924.05 | 100.5298
1926.04 | 100.4049
1928.02 | 100.3025
1930.01 | 100.2961
1932 | 100.1825
1933.99 | 100.1922
1935.99 | 100.1745
1937.99 | 100.0615
1939.99 | 100.0725
1942 | 100.0483
1944.01 | 100.0422
1946.02 | 99.97136
1948.03 | 99.95617
1950.04 | 99.93933
1951.95 | 99.93727
1953.96 | 99.90328
1955.97 | 99.88566
1957.99 | 99.87708
1960 | 99.8562
1962.01 | 99.85686
1964.01 | 99.87187
1966.02 | 99.8847
1968.02 | 99.89906
1970.02 | 99.90523
1972.01 | 99.92043
1974 | 99.9151
1975.99 | 99.9291
1977.97 | 99.95124
1979.95 | 99.99787
1982.04 | 100.0105
1984.01 | 100.0584
1985.98 | 100.0784
1987.95 | 100.104
1990.02 | 100.1349
1991.98 | 100.1822
1994.05 | 100.2323
1996.01 | 100.2884
1997.97 | 100.3264
2000.04 | 100.3804
2002 | 100.4168
2003.96 | 100.4891
2006.03 | 100.5508
2008 | 100.6175
2009.96 | 100.6747
2012.04 | 100.732
2014.01 | 100.7994
2015.99 | 100.869
2017.97 | 100.9456
2019.95 | 101.001
2022.04 | 101.0693
2024.03 | 101.1533
2026.02 | 101.2316
2028.02 | 101.3095
2030.02 | 101.3774
2032.01 | 101.4526
2034.02 | 101.5442
2036.02 | 101.6278
2038.02 | 101.6877
2040.03 | 101.7887
2042.03 | 101.868
2044.04 | 101.9659
2046.04 | 102.0479
2048.05 | 102.1299
2050.05 | 102.2121
2052.05 | 102.3188
2054.04 | 102.3927
2056.03 | 102.4919
2058.02 | 102.5718
2060.01 | 102.6715
2061.99 | 102.7628
2063.97 | 102.8442
2065.95 | 102.9412
2068.03 | 103.0299
2069.99 | 103.113
2071.96 | 103.1966
2074.03 | 103.2984
2075.99 | 103.3824
2078.05 | 103.4786
2080 | 103.5626
2081.96 | 103.6395
2084.02 | 103.7344
2085.97 | 103.8182
2088.03 | 103.9053
2089.98 | 103.9919
2092.04 | 104.0743
2093.99 | 104.1548
2096.05 | 104.2384
2098.01 | 104.3095
2099.97 | 104.3889
2102.04 | 104.4689
2104.01 | 104.5468
2105.98 | 104.6114
2107.95 | 104.6883
2110.04 | 104.7592
2112.02 | 104.8225
2114 | 104.8948
2115.99 | 104.9584
2117.98 | 105.0213
2119.97 | 105.0748
2121.96 | 105.1438
2123.96 | 105.2096
2125.95 | 105.2575
2127.95 | 105.3095
2129.95 | 105.3654
2132.05 | 105.4242
2134.05 | 105.4601
2136.04 | 105.5054
2138.03 | 105.5647
2140.02 | 105.5998
2142.01 | 105.6426
2143.99 | 105.6682
2145.97 | 105.7102
2147.95 | 105.7355
2150.03 | 105.7771
2152 | 105.7993
2153.97 | 105.8261
2156.04 | 105.8577
2158 | 105.8671
2159.95 | 105.8934
2162.01 | 105.9048
2163.96 | 105.9231
2166.02 | 105.9379
2167.96 | 105.9443
2170.01 | 105.9658
2171.95 | 105.9473
2174 | 105.9764
2176.05 | 105.9512
2177.99 | 105.9658
2180.05 | 105.9495
2181.99 | 105.9515
2184.05 | 105.9344
2185.99 | 105.9234
2187.95 | 105.9146
2190.01 | 105.8937
2191.97 | 105.8921
2194.04 | 105.834
2196 | 105.8596
2197.97 | 105.7851
2199.95 | 105.7328
2220 | 105.382
2239.96 | 104.8629
2260.03 | 104.2287
2279.96 | 103.5304
2299.96 | 102.7827
2320.02 | 102.0769
2339.99 | 101.4513
2360 | 100.9167
2380.03 | 100.4803
2400.03 | 100.1136
2420.02 | 99.86151
2440.04 | 99.82005
2460 | 99.95622
2480.04 | 100.1157
2499.92 | 100.3971
2520.03 | 100.8017
2540.09 | 101.0652
2560.06 | 101.8679
2579.93 | 102.3901
2599.98 | 103.0052
2620.03 | 103.4962
2639.93 | 103.7649
2659.91 | 104.2076
2679.95 | 104.7086
2700.01 | 105.1723
2720.02 | 105.3
2739.94 | 105.5
2759.99 | 105.8
2779.98 | 105.9
2799.98 | 105.8
2820.03 | 105.5524
2839.95 | 105.3015
2859.94 | 105.1664
2879.94 | 104.8565
2899.89 | 104.3465
2919.98 | 103.9525
2939.97 | 103.7632
2959.9 | 103.2784
2980.06 | 102.9249
3000.05 | 102.3623
3019.91 | 101.8916
3040.06 | 101.6873
3060 | 101.3043
3079.89 | 101.065
3099.92 | 100.5926
3120.07 | 100.3766
3139.93 | 100.2235
3160.02 | 100.0992
3179.95 | 99.94464
3199.96 | 99.82214
3220.05 | 99.82405
3239.92 | 99.87631
3259.97 | 100.072
3279.92 | 100.0514
3300 | 100.1515
3320.02 | 100.421
3340.04 | 100.6318
3359.9 | 100.7131
3380.07 | 101.0188
3400.09 | 101.3574
3420.11 | 101.9105
3440.09 | 101.9635
3459.96 | 102.1849
3479.96 | 102.4491
3499.9 | 102.9131
3520.08 | 103.1681
3540.09 | 103.3486
3559.97 | 103.8924
3579.91 | 103.9909
3600.08 | 103.9388
3619.98 | 104.342
3639.99 | 104.7569
3659.91 | 104.5014
3679.99 | 104.9045
3700.08 | 104.9352
3720.03 | 105.1818
3740.06 | 105.0878
3759.93 | 105.4483
3780.02 | 105.2724
3800.04 | 105.1729
3819.96 | 105.2517
3840 | 105.3279
3860 | 105.4365
3880.02 | 105.1058
3900.11 | 105.0774
3920.07 | 104.9584
3940.08 | 104.8952
3960.08 | 104.6422
3980.01 | 104.3601
4000.04 | 104.2794
4019.99 | 104.093
4039.9 | 104.1312
4060.06 | 103.5833
4080.08 | 103.4233
4099.96 | 103.2656
4120.11 | 102.9154
4140.01 | 102.7411
4160.05 | 102.6032
4179.97 | 102.3605
4200.03 | 102.0032
4220.07 | 101.7026
4239.93 | 101.402
4260.1 | 101.0012
4279.91 | 100.8008
4299.96 | 100.6004
4319.97 | 100.4
4340.11 | 100.1995992
4359.92 | 100.1535
4380.08 | 99.94902
4400.03 | 99.58359
4420.04 | 99.67247
4439.91 | 99.59081
4460.07 | 99.16858
4480.03 | 99.17003
4499.92 | 99.05098
4519.92 | 98.88758
4540.04 | 98.95976
4560.09 | 98.94757
4579.95 | 98.85982
4600.1 | 98.77867
4619.9 | 98.71487
4639.97 | 98.44967
4660.02 | 98.18017
4680 | 98.29432
4700.08 | 98.12347
4720.06 | 98.02911
4740.01 | 98.12505
4760 | 97.41691
4780.07 | 97.83759
4800 | 97.86137
4819.97 | 97.42178
4839.9 | 97.17121
4859.94 | 97.70102
4880.08 | 96.70047
4899.94 | 96.03415
4919.99 | 96.27615
4939.9 | 96.39727
4959.9 | 95.85435
4979.96 | 95.51805
5000.02 | 95.58646
5020.02 | 96.9483
5039.9 | 96.5
5060.1 | 97.09976
5080.04 | 96.5
5100 | 95.5
5120.04 | 96.5
5139.96 | 96.8
5159.91 | 97.10927
5180.05 | 96.32351
5199.88 | 96.5